## Test 003
Segment | Displacement Into Surface | Load On Sample | Time On Sample | Stiffness | Modulus | Phase Angle | _CSM | _HarmonicDamping | _HarmonicDisplacement | _HarmonicFrequency | _HarmonicLoad | _HarmonicStiffness | _HarmonicSystemDamping | _HarmonicSystemStiffness | Contact Area | Contact Depth | Frame Stiffness | Hardness | Harmonic Frame Stiffness | Load By Stiffness Squared | Load vs Disp Slope | Raw Displacement | Raw Load | Reduced Modulus | Segment Number | Segment Type | Support Spring Stiffness | Time | X Position | Y Position
| nm | mN | s | N/m | GPa | deg |  | N/m | nm | Hz | uN | N/m | N/m | N/m | nm^2 | nm | N/m | GPa | N/m | 1/GPa | N/m | nm | mN | GPa |  |  | N/m | s | um | um
Load Segment Type | 0 | 0 | 0 | 1248.464 | 0 | 72.04003 | 1 | 1381.312 | 1.76222 | 45 | 2.563515 | 1248.272 | 709.8277 | -799.7085 | 1.7977e+308 | 1.7977e+308 | 8100000 | 1.7977e+308 | 8100000 | 1.7977e+308 | 122.0362 | -90538.79 | -105.9616 | 1.7977e+308 | 0 | 0 | 74.007 | 293.2 | 58819.34 | 10519.01
| 0.2096445 | 0.0001323918 | 0.2 | 1290.236 | 1.7977e+308 | 71.73003 | 1 | 1482.695 | 1.67213 | 45 | 2.615293 | 1290.031 | 709.8277 | -799.7085 | -1759209.3 | 0.1326866 | 8100000 | -7.525641e-05 | 8100000 | 7.79908e-05 | 129.7199 | -90538.73 | -105.9615 | 1.7977e+308 | 0 | 0 | 74.007 | 293.4 | 58819.34 | 10519.01
| 0.1465227 | 0.0002088872 | 0.24 | 1325.113 | 1.7977e+308 | 70.90003 | 1 | 1514.141 | 1.641022 | 45 | 2.633855 | 1324.896 | 709.8277 | -799.7085 | -1762177.9 | 0.02829475 | 8100000 | -0.0001185392 | 8100000 | 0.0001166613 | 129.7199 | -90538.82 | -105.9614 | 1.7977e+308 | 0 | 0 | 74.00701 | 293.44 | 58819.34 | 10519.01
| 0.580067 | 0.0007455524 | 0.6 | 1239.397 | 1.7977e+308 | 75.01003 | 1 | 1638.866 | 1.62365 | 45 | 2.758905 | 1239.207 | 709.8277 | -799.7085 | -1762030.2 | 0.1289086 | 8100000 | -0.0004231212 | 8100000 | 0.0004759685 | 155.7755 | -90538.64 | -105.9608 | 1.7977e+308 | 0 | 0 | 74.007 | 293.8 | 58819.34 | 10519.01
| 1.520558 | 0.001093138 | 0.8 | 1633.541 | 1.7977e+308 | 64.27002 | 1 | 1727.063 | 1.493969 | 45 | 2.868323 | 1633.212 | 709.8277 | -799.7085 | -953361.9 | 1.018671 | 8100000 | -0.001146614 | 8100000 | 0.0004017313 | 169.9572 | -90537.84 | -105.9604 | 1.7977e+308 | 0 | 0 | 74.00695 | 294 | 58819.34 | 10519.01
| 1.506753 | 0.001588299 | 1 | 2272.391 | 1.7977e+308 | 48.71002 | 1 | 1673.673 | 1.339643 | 45 | 2.988488 | 2271.754 | 709.8277 | -799.7085 | -984032.5 | 0.9825371 | 8100000 | -0.001614072 | 8100000 | 0.0003016386 | 192.0632 | -90538 | -105.96 | 1.7977e+308 | 0 | 0 | 74.00696 | 294.2 | 58819.34 | 10519.01
| 2.142456 | 0.002030003 | 1.2 | 2215.236 | 1.7977e+308 | 46.98002 | 1 | 1513.746 | 1.486697 | 45 | 3.083252 | 2214.631 | 709.8277 | -799.7085 | -597590.1 | 1.455169 | 8100000 | -0.003396983 | 8100000 | 0.0004056741 | 214.2188 | -90537.51 | -105.9595 | 1.7977e+308 | 0 | 0 | 74.00693 | 294.4 | 58819.34 | 10519.01
| 2.483242 | 0.002495866 | 1.4 | 3330.898 | 1.7977e+308 | 34.92001 | 1 | 1763.63 | 1.066139 | 45 | 3.289389 | 3329.529 | 709.8277 | -799.7085 | -241804.1 | 1.921261 | 8100000 | -0.01032185 | 8100000 | 0.000220607 | 237.0143 | -90537.31 | -105.959 | 1.7977e+308 | 0 | 0 | 74.00691 | 294.6 | 58819.34 | 10519.01
| 2.836833 | 0.003098439 | 1.6 | 3506.359 | 1.7977e+308 | 24.92001 | 1 | 1254.319 | 1.167946 | 45 | 3.483802 | 3504.842 | 709.8277 | -799.7086 | -56904.98 | 2.174086 | 8100000 | -0.05444934 | 8100000 | 0.0002471444 | 263.4653 | -90537.1 | -105.9584 | 1.7977e+308 | 0 | 0 | 74.0069 | 294.8 | 58819.34 | 10519.01
| 3.077488 | 0.003710602 | 1.8 | 5219.503 | 9.243829 | 16.27001 | 1 | 1286.435 | 0.8079874 | 45 | 3.717292 | 5216.142 | 709.8277 | -799.7086 | 205480 | 2.544305 | 8100000 | 0.01805821 | 8100000 | 0.0001335693 | 292.7276 | -90537 | -105.9578 | 9.868901 | 0 | 0 | 74.00689 | 295 | 58819.34 | 10519.01
| 3.783688 | 0.004352979 | 2 | 4887.811 | 5.023622 | 18.45001 | 1 | 1360.4 | 0.9198937 | 45 | 3.96153 | 4884.863 | 709.8277 | -799.7086 | 594357.8 | 3.115755 | 8100000 | 0.007323836 | 8100000 | 0.000178681 | 320.8751 | -90536.44 | -105.9571 | 5.43394 | 0 | 0 | 74.00686 | 295.2 | 58819.34 | 10519.01
| 4.077104 | 0.005029528 | 2.2 | 5173.687 | 4.736711 | 16.97001 | 1 | 1331.237 | 0.9227217 | 45 | 4.216514 | 5170.384 | 709.8277 | -799.7086 | 747690.4 | 3.348002 | 8100000 | 0.006726752 | 8100000 | 0.000184267 | 351.4219 | -90536.29 | -105.9564 | 5.128185 | 0 | 0 | 74.00685 | 295.4 | 58819.34 | 10519.01
| 4.477521 | 0.005834789 | 2.4 | 5363.448 | 4.348743 | 13.48 | 1 | 1090.611 | 0.963121 | 45 | 4.516437 | 5359.899 | 709.8276 | -799.7086 | 951005.3 | 3.661611 | 8100000 | 0.006135391 | 8100000 | 0.0001989105 | 384.7084 | -90536.03 | -105.9556 | 4.713864 | 0 | 0 | 74.00683 | 295.6 | 58819.34 | 10519.01
| 4.634311 | 0.006660498 | 2.6 | 7111.654 | 5.322202 | 17.80001 | 1 | 2022.031 | 0.7312286 | 45 | 4.842739 | 7105.416 | 709.8276 | -799.7086 | 1123105.4 | 3.931891 | 8100000 | 0.00593043 | 8100000 | 0.0001291475 | 423.6813 | -90536.02 | -105.9547 | 5.751548 | 0 | 0 | 74.00683 | 295.8 | 58819.34 | 10519.01
| 4.937557 | 0.007611521 | 2.8 | 7197.336 | 5.088557 | 22.26001 | 1 | 2613.516 | 0.7562763 | 45 | 5.222772 | 7190.947 | 709.8276 | -799.7086 | 1256560.5 | 4.144396 | 8100000 | 0.006057425 | 8100000 | 0.0001440949 | 467.6109 | -90535.86 | -105.9538 | 5.503063 | 0 | 0 | 74.00682 | 296 | 58819.34 | 10519.01
| 5.070657 | 0.008576637 | 3 | 6136.477 | 4.468106 | 12.71 | 1 | 1200.113 | 0.9946326 | 45 | 5.436724 | 6131.832 | 709.8276 | -799.7086 | 1180151.5 | 4.022421 | 8100000 | 0.007267403 | 8100000 | 0.0002233569 | 513.3475 | -90535.87 | -105.9528 | 4.841441 | 0 | 0 | 74.00682 | 296.2 | 58819.34 | 10519.01
| 5.428134 | 0.009661168 | 3.2 | 6494.733 | 4.402614 | 21.19001 | 1 | 2203.283 | 0.9623131 | 45 | 5.872443 | 6489.53 | 709.8276 | -799.7086 | 1361037.5 | 4.31248 | 8100000 | 0.007098385 | 8100000 | 0.0002246093 | 562.6068 | -90535.65 | -105.9517 | 4.771453 | 0 | 0 | 74.00681 | 296.4 | 58819.34 | 10519.01
| 5.735793 | 0.01081874 | 3.4 | 7638.023 | 4.807885 | 23.55001 | 1 | 2974.836 | 0.8427309 | 45 | 6.279831 | 7630.828 | 709.8276 | -799.7087 | 1582421.3 | 4.673468 | 8100000 | 0.006836829 | 8100000 | 0.0001818593 | 614.1857 | -90535.49 | -105.9505 | 5.204084 | 0 | 0 | 74.0068 | 296.6 | 58819.34 | 10519.01
| 6.133684 | 0.01210631 | 3.6 | 6424.477 | 3.997946 | 8.780003 | 1 | 865.4528 | 1.167946 | 45 | 6.641303 | 6419.385 | 709.8276 | -799.7087 | 1610907.9 | 4.720382 | 8100000 | 0.007515208 | 8100000 | 0.000287645 | 665.9314 | -90535.23 | -105.9492 | 4.338372 | 0 | 0 | 74.00678 | 296.8 | 58819.34 | 10519.01
| 6.501977 | 0.01346549 | 3.8 | 6970.687 | 4.092142 | 15.07001 | 1 | 1657.467 | 1.087955 | 45 | 6.946111 | 6964.693 | 709.8276 | -799.7087 | 1811235.8 | 5.053179 | 8100000 | 0.00743442 | 8100000 | 0.0002717638 | 723.5166 | -90535.01 | -105.9479 | 4.439279 | 0 | 0 | 74.00677 | 297 | 58819.34 | 10519.01
| 6.824397 | 0.01489741 | 4 | 6869.71 | 3.938251 | 13.19 | 1 | 1418.714 | 1.177642 | 45 | 7.334937 | 6863.889 | 709.8276 | -799.7087 | 1897478.6 | 5.197973 | 8100000 | 0.007851163 | 8100000 | 0.000309567 | 785.349 | -90534.83 | -105.9464 | 4.274392 | 0 | 0 | 74.00676 | 297.2 | 58819.34 | 10519.01
| 7.498422 | 0.01650684 | 4.2 | 7274.701 | 3.82965 | 8.710003 | 1 | 988.4592 | 1.175218 | 45 | 7.690547 | 7268.174 | 709.8276 | -799.7087 | 2248659.1 | 5.796616 | 8100000 | 0.00734075 | 8100000 | 0.0003058823 | 844.8904 | -90534.3 | -105.9448 | 4.157936 | 0 | 0 | 74.00673 | 297.4 | 58819.34 | 10519.01
| 7.636361 | 0.01822927 | 4.4 | 6927.561 | 3.710275 | 9.790004 | 1 | 1053.83 | 1.300052 | 45 | 8.076442 | 6921.641 | 709.8276 | -799.7087 | 2170876.8 | 5.662802 | 8100000 | 0.008397192 | 8100000 | 0.0003725026 | 914.4697 | -90534.3 | -105.943 | 4.029834 | 0 | 0 | 74.00673 | 297.6 | 58819.34 | 10519.01
| 7.987827 | 0.02007193 | 4.6 | 6766.911 | 3.574941 | 3.440001 | 1 | 355.8479 | 1.400242 | 45 | 8.362689 | 6761.262 | 709.8276 | -799.7087 | 2229263.9 | 5.763185 | 8100000 | 0.009003839 | 8100000 | 0.0004298619 | 1519.924 | -90534.09 | -105.9412 | 3.884491 | 0 | 0 | 74.00671 | 297.8 | 58819.34 | 10519.01
| 8.384647 | 0.02204869 | 4.8 | 9609.105 | 4.590411 | 1.960001 | 1 | 298.5733 | 1.01766 | 45 | 8.958628 | 9597.72 | 709.8276 | -799.7088 | 2743728.9 | 6.663725 | 8100000 | 0.008036031 | 8100000 | 0.0002341734 | 1897.127 | -90533.84 | -105.9392 | 4.972065 | 0 | 0 | 74.0067 | 298 | 58819.34 | 10519.01
| 9.082149 | 0.02524051 | 5 | 10762.28 | 4.831948 | 0.2800001 | 1 | 46.10641 | 0.9574653 | 45 | 9.525259 | 10748 | 709.8276 | -799.7088 | 3110984.5 | 7.323193 | 8100000 | 0.008113352 | 8100000 | 0.0002137027 | 2174.494 | -90533.28 | -105.936 | 5.229737 | 0 | 0 | 74.00666 | 298.2 | 58819.34 | 10519.01
| 9.828382 | 0.029186 | 5.2 | 8739.936 | 3.912485 | 12.79 | 1 | 1797.869 | 1.224101 | 45 | 9.955118 | 8730.516 | 709.8276 | -799.7088 | 3111343.4 | 7.323844 | 8100000 | 0.009380515 | 8100000 | 0.0003746958 | 2416.884 | -90532.68 | -105.932 | 4.24677 | 0 | 0 | 74.00663 | 298.4 | 58819.34 | 10519.01
| 10.57307 | 0.03368278 | 5.4 | 7972.613 | 3.539655 | 16.16001 | 1 | 2073.71 | 1.376407 | 45 | 10.26774 | 7964.774 | 709.8276 | -799.7089 | 3155743.6 | 7.404459 | 8100000 | 0.01067348 | 8100000 | 0.0005196695 | 2659.852 | -90532.08 | -105.9274 | 3.846575 | 0 | 0 | 74.00659 | 298.6 | 58819.34 | 10519.01
| 11.20426 | 0.03867098 | 5.6 | 8666.813 | 3.707075 | 9.950004 | 1 | 1375.969 | 1.346916 | 45 | 10.74547 | 8657.549 | 709.8276 | -799.7089 | 3403565.9 | 7.857793 | 8100000 | 0.0113619 | 8100000 | 0.0005048786 | 2914.116 | -90531.59 | -105.9224 | 4.026398 | 0 | 0 | 74.00656 | 298.8 | 58819.34 | 10519.01
| 12.41932 | 0.0440935 | 5.8 | 9245.283 | 3.678959 | 8.900003 | 1 | 1318.38 | 1.306516 | 45 | 11.15481 | 9234.742 | 709.8276 | -799.709 | 3931805.3 | 8.842343 | 8100000 | 0.01121457 | 8100000 | 0.0005058885 | 3118.069 | -90530.52 | -105.9169 | 3.996213 | 0 | 0 | 74.00649 | 299 | 58819.34 | 10519.01
| 13.02178 | 0.05011703 | 6 | 9238.818 | 3.648878 | 16.07001 | 1 | 2425.495 | 1.326312 | 45 | 11.63352 | 9228.292 | 709.8276 | -799.709 | 3990559.7 | 8.953319 | 8100000 | 0.0125589 | 8100000 | 0.0005758021 | 3363.084 | -90530.06 | -105.9108 | 3.963911 | 0 | 0 | 74.00646 | 299.2 | 58819.34 | 10519.01
| 14.12477 | 0.05644421 | 6.2 | 9875.19 | 3.692333 | 9.470003 | 1 | 1509.314 | 1.321464 | 45 | 12.14251 | 9863.165 | 709.8276 | -799.7091 | 4453762.3 | 9.837952 | 8100000 | 0.01267338 | 8100000 | 0.0005676089 | 3581.281 | -90529.1 | -105.9044 | 4.010572 | 0 | 0 | 74.0064 | 299.4 | 58819.34 | 10519.01
| 14.83711 | 0.06328543 | 6.4 | 8831.279 | 3.373578 | 14.33001 | 1 | 2046.733 | 1.503261 | 45 | 12.44634 | 8821.661 | 709.8276 | -799.7091 | 4258294.1 | 9.462571 | 8100000 | 0.01486169 | 8100000 | 0.000795751 | 3842.977 | -90528.53 | -105.8976 | 3.668007 | 0 | 0 | 74.00637 | 299.6 | 58819.34 | 10519.01
| 15.90497 | 0.07057986 | 6.6 | 9606.832 | 3.47916 | 10.7 | 1 | 1659.462 | 1.440643 | 45 | 12.89574 | 9595.452 | 709.8276 | -799.7091 | 4740991.8 | 10.39484 | 8100000 | 0.01488715 | 8100000 | 0.0007499652 | 4085.125 | -90527.6 | -105.8902 | 3.781551 | 0 | 0 | 74.00631 | 299.8 | 58819.34 | 10519.01
| 16.89878 | 0.07843126 | 6.8 | 10970.13 | 3.753504 | 7.920003 | 1 | 1410.306 | 1.307729 | 45 | 13.40864 | 10955.29 | 709.8276 | -799.7092 | 5320516.3 | 11.53663 | 8100000 | 0.01474129 | 8100000 | 0.0006391263 | 4309.54 | -90526.75 | -105.8823 | 4.076234 | 0 | 0 | 74.00626 | 300 | 58819.34 | 10519.01
| 17.74459 | 0.08670793 | 7 | 12185.02 | 4.011976 | 13.71 | 1 | 2770.57 | 1.207538 | 45 | 14.12865 | 12166.72 | 709.8276 | -799.7092 | 5754970.9 | 12.40764 | 8100000 | 0.01506661 | 8100000 | 0.0005726996 | 4568.062 | -90526.04 | -105.874 | 4.353406 | 0 | 0 | 74.00622 | 300.2 | 58819.34 | 10519.01
| 19.20928 | 0.09541632 | 7.2 | 12307.89 | 3.890163 | 9.420003 | 1 | 1903.685 | 1.265713 | 45 | 14.7412 | 12289.21 | 709.8276 | -799.7093 | 6240328.0 | 13.39494 | 8100000 | 0.01529027 | 8100000 | 0.0006176982 | 4766.203 | -90524.72 | -105.8651 | 4.222836 | 0 | 0 | 74.00614 | 300.4 | 58819.34 | 10519.01
| 20.30747 | 0.1047056 | 7.4 | 13200.79 | 4.026173 | 6.490002 | 1 | 1405.778 | 1.246726 | 45 | 15.53351 | 13179.31 | 709.8276 | -799.7094 | 6707500.4 | 14.35864 | 8100000 | 0.01561022 | 8100000 | 0.0005892381 | 4969.851 | -90523.77 | -105.8558 | 4.368616 | 0 | 0 | 74.00608 | 300.6 | 58819.34 | 10519.01
| 21.83664 | 0.1143038 | 7.6 | 11710.4 | 3.546292 | 7.360003 | 1 | 1404.612 | 1.447511 | 45 | 15.89987 | 11693.49 | 709.8276 | -799.7095 | 6783199.1 | 14.51598 | 8100000 | 0.01685102 | 8100000 | 0.0008174069 | 6498.617 | -90522.38 | -105.8461 | 3.853707 | 0 | 0 | 74.00599 | 300.8 | 58819.34 | 10519.01
| 22.8558 | 0.1246329 | 7.8 | 11388.04 | 3.431474 | 7.960003 | 1 | 1475.809 | 1.53033 | 45 | 16.33657 | 11372.05 | 709.8276 | -799.7095 | 6846428.4 | 14.64765 | 8100000 | 0.01820408 | 8100000 | 0.0009424445 | 7400.248 | -90521.5 | -105.8357 | 3.730278 | 0 | 0 | 74.00594 | 301 | 58819.34 | 10519.01
| 24.09454 | 0.1379057 | 8 | 11068.51 | 3.322155 | 14.62001 | 1 | 2672.199 | 1.575577 | 45 | 16.69609 | 11053.4 | 709.8276 | -799.7096 | 6895538.7 | 14.75007 | 8100000 | 0.01999927 | 8100000 | 0.001103888 | 7990.549 | -90520.4 | -105.8223 | 3.612679 | 0 | 0 | 74.00587 | 301.2 | 58819.34 | 10519.01
| 25.80998 | 0.1527927 | 8.2 | 11969.86 | 3.422926 | 11.09 | 1 | 2183.499 | 1.508918 | 45 | 17.14842 | 11952.2 | 709.8276 | -799.7097 | 7601290.4 | 16.23639 | 8100000 | 0.02010088 | 8100000 | 0.001045792 | 8341.362 | -90518.83 | -105.8073 | 3.721086 | 0 | 0 | 74.00577 | 301.4 | 58819.34 | 10519.01
| 27.63326 | 0.1689106 | 8.4 | 13767.44 | 3.699708 | 16.87001 | 1 | 3922.887 | 1.338837 | 45 | 18.10974 | 13744.08 | 709.8276 | -799.7098 | 8622420.8 | 18.43163 | 8100000 | 0.01958969 | 8100000 | 0.0008739192 | 8567.935 | -90517.15 | -105.7911 | 4.01849 | 0 | 0 | 74.00567 | 301.6 | 58819.34 | 10519.01
| 29.65472 | 0.1857009 | 8.6 | 13216.64 | 3.486382 | 11.1 | 1 | 2429.371 | 1.469327 | 45 | 18.56012 | 13195.11 | 709.8276 | -799.7099 | 8936542.7 | 19.11682 | 8100000 | 0.02077994 | 8100000 | 0.001042539 | 8680.294 | -90515.27 | -105.7742 | 3.789316 | 0 | 0 | 74.00555 | 301.8 | 58819.34 | 10519.01
| 32.20778 | 0.202792 | 8.8 | 13932.97 | 3.488282 | 9.330003 | 1 | 2151.274 | 1.44832 | 45 | 19.24105 | 13909.05 | 709.8276 | -799.7101 | 9920800.7 | 21.29166 | 8100000 | 0.02044109 | 8100000 | 0.001024434 | 8647.883 | -90512.85 | -105.7569 | 3.791358 | 0 | 0 | 74.0054 | 302 | 58819.34 | 10519.01
| 34.56945 | 0.2201745 | 9 | 12859.47 | 3.185241 | 7.770003 | 1 | 1640.258 | 1.617594 | 45 | 19.65528 | 12839.09 | 709.8276 | -799.7102 | 10116225.8 | 21.72826 | 8100000 | 0.02176449 | 8100000 | 0.001305694 | 8730.317 | -90510.63 | -105.7393 | 3.46528 | 0 | 0 | 74.00526 | 302.2 | 58819.34 | 10519.01
| 36.90105 | 0.2374904 | 9.2 | 14220.71 | 3.336246 | 7.590003 | 1 | 1782.528 | 1.500436 | 45 | 20.27761 | 14195.78 | 709.8276 | -799.7103 | 11287416.7 | 24.3758 | 8100000 | 0.02104028 | 8100000 | 0.001151661 | 8704.63 | -90508.44 | -105.7219 | 3.627841 | 0 | 0 | 74.00513 | 302.4 | 58819.34 | 10519.01
| 39.74848 | 0.2549709 | 9.4 | 14323.92 | 3.235612 | 10.64 | 1 | 2533.501 | 1.516596 | 45 | 20.83056 | 14298.64 | 709.8276 | -799.7105 | 12167608.0 | 26.39822 | 8100000 | 0.02095489 | 8100000 | 0.001218673 | 8533.479 | -90505.74 | -105.7042 | 3.519523 | 0 | 0 | 74.00496 | 302.6 | 58819.34 | 10519.01
| 43.56848 | 0.2721648 | 9.6 | 13856.22 | 3.001226 | 10.54 | 1 | 2422.397 | 1.607899 | 45 | 21.31514 | 13832.56 | 709.8276 | -799.7107 | 13214394.1 | 28.83693 | 8100000 | 0.02059608 | 8100000 | 0.001390155 | 8148.92 | -90502.06 | -105.6867 | 3.266972 | 0 | 0 | 74.00473 | 302.8 | 58819.34 | 10519.01
| 48.16477 | 0.2889506 | 9.8 | 14396.43 | 2.924496 | 8.060003 | 1 | 1919.289 | 1.590528 | 45 | 21.80069 | 14370.89 | 709.8276 | -799.7113 | 15015983.7 | 33.11153 | 8100000 | 0.01924287 | 8100000 | 0.001367207 | 6957.975 | -90497.6 | -105.6696 | 3.184215 | 0 | 0 | 74.00412 | 303 | 58819.34 | 10519.01
| 52.34197 | 0.304944 | 10 | 15553.74 | 2.98015 | 6.820002 | 1 | 1758.459 | 1.515385 | 45 | 22.47186 | 15523.93 | 709.8276 | -799.7122 | 16884604.3 | 37.63759 | 8100000 | 0.01806048 | 8100000 | 0.00123615 | 6137.517 | -90493.57 | -105.6533 | 3.244245 | 0 | 0 | 74.00329 | 303.2 | 58819.34 | 10519.01
| 56.16733 | 0.3186245 | 10.2 | 17085.44 | 3.109725 | 6.600002 | 1 | 1877.651 | 1.425699 | 45 | 23.32182 | 17049.47 | 709.8276 | -799.7129 | 18726612.7 | 42.18066 | 8100000 | 0.01701453 | 8100000 | 0.001070404 | 5618.956 | -90489.88 | -105.6394 | 3.383926 | 0 | 0 | 74.00253 | 303.4 | 58819.34 | 10519.01
| 59.3932 | 0.3307012 | 10.4 | 16875.6 | 2.991004 | 10.24 | 1 | 2895.248 | 1.468926 | 45 | 23.94414 | 16840.51 | 709.8276 | -799.7136 | 19733847.4 | 44.69589 | 8100000 | 0.01675807 | 8100000 | 0.001138775 | 4739.528 | -90486.8 | -105.6271 | 3.25595 | 0 | 0 | 74.0019 | 303.6 | 58819.34 | 10519.01
| 62.4032 | 0.3416932 | 10.6 | 17092.55 | 2.949576 | 6.640002 | 1 | 1889.973 | 1.513366 | 45 | 24.7687 | 17056.56 | 709.8276 | -799.7142 | 20811757.6 | 47.41012 | 8100000 | 0.01641828 | 8100000 | 0.001146947 | 4291.071 | -90483.93 | -105.6159 | 3.21127 | 0 | 0 | 74.0013 | 303.8 | 58819.34 | 10519.01
| 64.83145 | 0.3510802 | 10.8 | 22409.71 | 3.684092 | 3.410001 | 1 | 1281.461 | 1.198654 | 45 | 25.87461 | 22347.88 | 709.8276 | -799.7146 | 23037064.9 | 53.08163 | 8100000 | 0.0152398 | 8100000 | 0.0006855741 | 4090.381 | -90481.64 | -105.6063 | 4.001724 | 0 | 0 | 74.00084 | 304 | 58819.34 | 10519.01
| 67.4413 | 0.3596256 | 11 | 20324.9 | 3.307144 | 8.440003 | 1 | 2887.1 | 1.369544 | 45 | 26.96295 | 20274.03 | 709.8276 | -799.7151 | 23460643.4 | 54.17092 | 8100000 | 0.01532889 | 8100000 | 0.0008537178 | 3960.496 | -90479.18 | -105.5976 | 3.596524 | 0 | 0 | 74.00033 | 304.2 | 58819.34 | 10519.01
| 69.92396 | 0.3676992 | 11.2 | 17099.7 | 2.786466 | 2.990001 | 1 | 847.0012 | 1.673753 | 45 | 27.25897 | 17063.68 | 709.8276 | -799.7156 | 23315188.0 | 53.79652 | 8100000 | 0.0157708 | 8100000 | 0.001233208 | 3853.746 | -90476.83 | -105.5893 | 3.035243 | 0 | 0 | 73.99985 | 304.4 | 58819.34 | 10519.01
| 71.88191 | 0.375678 | 11.4 | 21954.76 | 3.438487 | 0.02000001 | 1 | 4.853285 | 1.355001 | 45 | 28.5847 | 21895.42 | 709.8276 | -799.716 | 25343669.3 | 59.04832 | 8100000 | 0.01482335 | 8100000 | 0.0007643264 | 3825.187 | -90475.02 | -105.5812 | 3.73782 | 0 | 0 | 73.99947 | 304.6 | 58819.34 | 10519.01
| 74.32222 | 0.3833421 | 11.6 | 20602.19 | 3.192478 | 5.230002 | 1 | 1805.326 | 1.486704 | 45 | 29.48545 | 20549.92 | 709.8276 | -799.7164 | 25849211.4 | 60.36707 | 8100000 | 0.01482993 | 8100000 | 0.0008856875 | 3791.521 | -90472.72 | -105.5734 | 3.473074 | 0 | 0 | 73.99901 | 304.8 | 58819.34 | 10519.01
| 76.01685 | 0.3909982 | 11.8 | 20022.53 | 3.078773 | 4.480002 | 1 | 1499.738 | 1.564675 | 45 | 30.09215 | 19973.16 | 709.8276 | -799.7168 | 26233071.9 | 61.37092 | 8100000 | 0.01490478 | 8100000 | 0.0009564395 | 3808.04 | -90471.17 | -105.5656 | 3.35057 | 0 | 0 | 73.99869 | 305 | 58819.34 | 10519.01
| 77.87424 | 0.398572 | 12 | 19192.59 | 2.930067 | 7.540003 | 1 | 2426.017 | 1.65719 | 45 | 30.67051 | 19147.23 | 709.8276 | -799.7171 | 26587242.0 | 62.29902 | 8100000 | 0.0149911 | 8100000 | 0.001061109 | 3859.603 | -90469.45 | -105.5579 | 3.190226 | 0 | 0 | 73.99833 | 305.2 | 58819.34 | 10519.01
| 79.48405 | 0.4062352 | 12.2 | 19331.63 | 2.921569 | 5.910002 | 1 | 1911.081 | 1.682642 | 45 | 31.27134 | 19285.6 | 709.8276 | -799.7174 | 27129533.9 | 63.72354 | 8100000 | 0.01497391 | 8100000 | 0.00106601 | 3919.115 | -90467.98 | -105.5501 | 3.181058 | 0 | 0 | 73.99803 | 305.4 | 58819.34 | 10519.01
| 81.27731 | 0.4140211 | 12.4 | 18844.07 | 2.825837 | 6.580002 | 1 | 2073.864 | 1.749302 | 45 | 31.69729 | 18800.33 | 709.8276 | -799.7178 | 27537965.3 | 64.79913 | 8100000 | 0.01503456 | 8100000 | 0.001143389 | 4069.689 | -90466.33 | -105.5422 | 3.077748 | 0 | 0 | 73.9977 | 305.6 | 58819.34 | 10519.01
| 82.98178 | 0.421883 | 12.6 | 21591.7 | 3.165567 | 5.560002 | 1 | 2015.919 | 1.565888 | 45 | 32.6215 | 21534.3 | 709.8276 | -799.7181 | 28871802.7 | 68.32743 | 8100000 | 0.01461229 | 8100000 | 0.0008874403 | 4188.881 | -90464.77 | -105.5342 | 3.444088 | 0 | 0 | 73.99737 | 305.8 | 58819.34 | 10519.01
| 85.05116 | 0.4300596 | 12.8 | 19823.48 | 2.895323 | 9.510003 | 1 | 3176.282 | 1.722638 | 45 | 33.1432 | 19775.09 | 709.8276 | -799.7185 | 29042376.4 | 68.78032 | 8100000 | 0.014808 | 8100000 | 0.001073221 | 4257.991 | -90462.84 | -105.5259 | 3.152741 | 0 | 0 | 73.99698 | 306 | 58819.34 | 10519.01
| 86.98316 | 0.4384885 | 13 | 20187.76 | 2.912866 | 12.38 | 1 | 4242.117 | 1.706075 | 45 | 33.77724 | 20137.57 | 709.8276 | -799.7188 | 29761139.9 | 70.69278 | 8100000 | 0.01473359 | 8100000 | 0.001055122 | 4304.193 | -90461.05 | -105.5174 | 3.171669 | 0 | 0 | 73.99661 | 306.2 | 58819.34 | 10519.01
| 88.76399 | 0.4470328 | 13.2 | 19020.63 | 2.735284 | 12.57 | 1 | 4050.394 | 1.829294 | 45 | 34.06643 | 18976.07 | 709.8276 | -799.7192 | 29927780.7 | 71.1371 | 8100000 | 0.01493705 | 8100000 | 0.001211743 | 4352.044 | -90459.42 | -105.5087 | 2.979971 | 0 | 0 | 73.99627 | 306.4 | 58819.34 | 10519.01
| 90.62742 | 0.4556396 | 13.4 | 21275.89 | 2.998604 | 4.010001 | 1 | 1429.007 | 1.695571 | 45 | 34.70927 | 21220.15 | 709.8276 | -799.7195 | 31209389.4 | 74.56559 | 8100000 | 0.01459944 | 8100000 | 0.0009871128 | 4412.48 | -90457.69 | -105.5 | 3.264145 | 0 | 0 | 73.99592 | 306.6 | 58819.34 | 10519.01
| 92.29825 | 0.4644001 | 13.6 | 23207 | 3.221188 | 2.300001 | 1 | 894.7961 | 1.597805 | 45 | 35.72531 | 23140.7 | 709.8276 | -799.7198 | 32222613.2 | 77.28985 | 8100000 | 0.01441224 | 8100000 | 0.0008456192 | 4661.707 | -90456.17 | -105.4911 | 3.503992 | 0 | 0 | 73.99561 | 306.8 | 58819.34 | 10519.01
| 94.57345 | 0.4732483 | 13.8 | 23176.9 | 3.180784 | 13.22 | 1 | 5238.716 | 1.596189 | 45 | 36.5821 | 23110.77 | 709.8276 | -799.7203 | 32952388.7 | 79.25922 | 8100000 | 0.01436158 | 8100000 | 0.0008639711 | 4739.082 | -90454.03 | -105.4821 | 3.460479 | 0 | 0 | 73.99517 | 307 | 58819.34 | 10519.01
| 96.13028 | 0.4826377 | 14 | 23917.4 | 3.251632 | 3.910001 | 1 | 1572.735 | 1.620025 | 45 | 37.42424 | 23846.98 | 709.8276 | -799.7206 | 33594085.2 | 80.99576 | 8100000 | 0.01436675 | 8100000 | 0.0008273973 | 4844.767 | -90452.62 | -105.4726 | 3.536771 | 0 | 0 | 73.99488 | 307.2 | 58819.34 | 10519.01
| 97.53445 | 0.4922121 | 14.2 | 25157.73 | 3.387238 | -0.4200002 | 1 | -180.4962 | 1.577605 | 45 | 38.30546 | 25079.83 | 709.8276 | -799.7208 | 34281400.8 | 82.86066 | 8100000 | 0.01435799 | 8100000 | 0.0007626585 | 4992.546 | -90451.35 | -105.4629 | 3.682702 | 0 | 0 | 73.99462 | 307.4 | 58819.34 | 10519.01
| 98.95882 | 0.5019569 | 14.4 | 28319.03 | 3.761255 | 7.960003 | 1 | 3831.69 | 1.442671 | 45 | 39.94382 | 28220.37 | 709.8276 | -799.7211 | 35311541.1 | 85.66501 | 8100000 | 0.01421509 | 8100000 | 0.000613805 | 5158.864 | -90450.07 | -105.4531 | 4.084552 | 0 | 0 | 73.99436 | 307.6 | 58819.34 | 10519.01
| 100.2835 | 0.5120541 | 14.6 | 28840.68 | 3.805445 | 15.19001 | 1 | 7583.011 | 1.422471 | 45 | 41.18065 | 28738.35 | 709.8276 | -799.7213 | 35788679.2 | 86.96759 | 8100000 | 0.01430771 | 8100000 | 0.0006037062 | 5326.846 | -90448.89 | -105.4429 | 4.131968 | 0 | 0 | 73.99411 | 307.8 | 58819.34 | 10519.01
| 101.6328 | 0.5224595 | 14.8 | 29568.83 | 3.874494 | 9.770003 | 1 | 4932.747 | 1.466911 | 45 | 42.66269 | 29461.28 | 709.8276 | -799.7216 | 36305443.8 | 88.3809 | 8100000 | 0.01439067 | 8100000 | 0.0005860099 | 5524.165 | -90447.68 | -105.4324 | 4.206033 | 0 | 0 | 73.99387 | 308 | 58819.34 | 10519.01
| 102.8273 | 0.5332566 | 15 | 34862.72 | 4.510394 | 12.97 | 1 | 7808.357 | 1.280264 | 45 | 44.55506 | 34713.31 | 709.8276 | -799.7218 | 37389934.6 | 91.35534 | 8100000 | 0.01426204 | 8100000 | 0.0004302635 | 6223.913 | -90446.63 | -105.4215 | 4.886617 | 0 | 0 | 73.99365 | 308.2 | 58819.34 | 10519.01
| 103.6084 | 0.5445349 | 15.2 | 38298.02 | 4.923339 | 10.86 | 1 | 7156.801 | 1.230573 | 45 | 46.76005 | 38117.79 | 709.8276 | -799.7219 | 37967714.2 | 92.94459 | 8100000 | 0.01434205 | 8100000 | 0.0003640775 | 6837.866 | -90445.99 | -105.4102 | 5.327132 | 0 | 0 | 73.99351711 | 308.4 | 58819.34 | 10519.01
| 105.1534 | 0.5571629 | 15.4 | 38054.23 | 4.862618 | 11.07 | 1 | 7251.464 | 1.283093 | 45 | 48.47462 | 37876.29 | 709.8276 | -799.7222 | 38413353.1 | 94.17248 | 8100000 | 0.01450441 | 8100000 | 0.0003773088 | 7265.195 | -90444.59 | -105.3975 | 5.262429 | 0 | 0 | 73.99323 | 308.6 | 58819.34 | 10519.01
| 106.4678 | 0.5709807 | 15.6 | 47710.21 | 6.025091 | 8.480003 | 1 | 6949.916 | 1.093214 | 45 | 51.54129 | 47430.84 | 709.8276 | -799.7225 | 39614879.1 | 97.49206 | 8100000 | 0.01441329 | 8100000 | 0.0002459911 | 7631.161 | -90443.41 | -105.3836 | 6.496906 | 0 | 0 | 73.99299 | 308.8 | 58819.34 | 10519.01
| 107.5866 | 0.5856755 | 15.8 | 41325.89 | 5.218492 | 4.780002 | 1 | 3368.78 | 1.310969 | 45 | 53.03799 | 41116.11 | 709.8276 | -799.7227 | 39421696.0 | 96.95747 | 8100000 | 0.01485668 | 8100000 | 0.000336305 | 8014.159 | -90442.44 | -105.3688 | 5.641297 | 0 | 0 | 73.99279 | 309 | 58819.34 | 10519.01
| 108.4751 | 0.601147 | 16 | 48688.48 | 6.102404 | 7.300003 | 1 | 6094.914 | 1.161086 | 45 | 55.71681 | 48397.57 | 709.8276 | -799.7228 | 40236693.7 | 99.21503 | 8100000 | 0.01494027 | 8100000 | 0.0002486846 | 8479.356 | -90441.69 | -105.3533 | 6.578691 | 0 | 0 | 73.99264 | 309.2 | 58819.34 | 10519.01
| 109.4588 | 0.6174028 | 16.2 | 51648.72 | 6.443519 | 2.450001 | 1 | 2159.146 | 1.15947 | 45 | 58.63205 | 51321.47 | 709.8276 | -799.723 | 40697268.3 | 100.4934 | 8100000 | 0.01517062 | 8100000 | 0.0002269709 | 9004.013 | -90440.85 | -105.337 | 6.939071 | 0 | 0 | 73.99246 | 309.4 | 58819.34 | 10519.01
| 110.6016 | 0.6345411 | 16.4 | 41668.64 | 5.208863 | 15.11001 | 1 | 10974.84 | 1.426916 | 45 | 60.08967 | 41455.38 | 709.8276 | -799.7232 | 40224219.4 | 99.18043 | 8100000 | 0.0157751 | 8100000 | 0.0003583949 | 9461.793 | -90439.84 | -105.3197 | 5.631057 | 0 | 0 | 73.99226 | 309.6 | 58819.34 | 10519.01
| 111.6748 | 0.6527522 | 16.6 | 44238.1 | 5.500028 | 16.89001 | 1 | 13113.83 | 1.38692 | 45 | 62.61316 | 43997.8 | 709.8276 | -799.7234 | 40738618.2 | 100.6082 | 8100000 | 0.01602293 | 8100000 | 0.0003270967 | 9895.543 | -90438.91 | -105.3015 | 5.940427 | 0 | 0 | 73.99206 | 309.8 | 58819.34 | 10519.01
| 112.8936 | 0.671882 | 16.8 | 48492.42 | 5.988283 | 8.095003 | 1 | 6746.158 | 1.355005 | 45 | 64.9095 | 48203.84 | 709.8276 | -799.7236 | 41419667.4 | 102.502 | 8100000 | 0.01622133 | 8100000 | 0.0002801986 | 10357.74 | -90437.83 | -105.2823 | 6.457955 | 0 | 0 | 73.99185 | 310 | 58819.34 | 10519.01
| 113.8373 | 0.6919294 | 17 | 46810.53 | 5.770438 | 6.400002 | 1 | 5128.258 | 1.447924 | 45 | 66.64604 | 46541.56 | 709.8276 | -799.7238 | 41509169.4 | 102.7512 | 8100000 | 0.01666931 | 8100000 | 0.0003096673 | 10841.42 | -90437.03 | -105.2621 | 6.227244 | 0 | 0 | 73.99168 | 310.2 | 58819.34 | 10519.01
| 114.9062 | 0.7127587 | 17.2 | 50188.4 | 6.154353 | 3.740001 | 1 | 3205.735 | 1.403888 | 45 | 69.04936 | 49879.34 | 709.8276 | -799.724 | 42048824.7 | 104.255 | 8100000 | 0.01695074 | 8100000 | 0.0002774959 | 13505.27 | -90436.1 | -105.2412 | 6.633623 | 0 | 0 | 73.99149 | 310.4 | 58819.34 | 10519.01
| 116.0719 | 0.7350613 | 17.4 | 53053.64 | 6.472949 | 0.7000003 | 1 | 631.7053 | 1.384497 | 45 | 71.87277 | 52708.41 | 709.8276 | -799.7242 | 42559634.0 | 105.6806 | 8100000 | 0.01727132 | 8100000 | 0.0002561025 | 15045.82 | -90435.08 | -105.2189 | 6.970127 | 0 | 0 | 73.99128 | 310.6 | 58819.34 | 10519.01
| 116.9119 | 0.7626251 | 17.6 | 56677.59 | 6.891143 | 1.720001 | 1 | 1663.602 | 1.346925 | 45 | 74.76652 | 56283.76 | 709.8276 | -799.7243 | 42967449.2 | 106.8202 | 8100000 | 0.0177489 | 8100000 | 0.000232814 | 16419.32 | -90434.38 | -105.1913 | 7.410815 | 0 | 0 | 73.99113 | 310.8 | 58819.34 | 10519.01
| 118.4153 | 0.7931655 | 17.8 | 57207.43 | 6.921865 | 11.23 | 1 | 11117.55 | 1.362681 | 45 | 77.80878 | 56806.22 | 709.8276 | -799.7246 | 43395098.2 | 108.0167 | 8100000 | 0.01827777 | 8100000 | 0.0002376729 | 17322.59 | -90433.01 | -105.1606 | 7.443145 | 0 | 0 | 73.99086 | 311 | 58819.34 | 10519.01
| 119.5219 | 0.8264247 | 18 | 52610.1 | 6.361787 | 7.870003 | 1 | 7112.196 | 1.526704 | 45 | 79.32795 | 52270.6 | 709.8276 | -799.7248 | 43296413.2 | 107.7405 | 8100000 | 0.0190876 | 8100000 | 0.0002928099 | 18229.32 | -90432.04 | -105.1273 | 6.852792 | 0 | 0 | 73.99065 | 311.2 | 58819.34 | 10519.01
| 120.8743 | 0.8615927 | 18.2 | 62945 | 7.550936 | 5.060002 | 1 | 5457.102 | 1.335614 | 45 | 82.67599 | 62459.62 | 709.8276 | -799.725 | 44319615.3 | 110.6083 | 8100000 | 0.01944044 | 8100000 | 0.0002132555 | 19130.18 | -90430.83 | -105.092 | 8.103779 | 0 | 0 | 73.99041 | 311.4 | 58819.34 | 10519.01
| 122.3686 | 0.8983328 | 18.4 | 61384.71 | 7.335773 | 0.7600003 | 1 | 795.0418 | 1.427321 | 45 | 85.82278 | 60923.01 | 709.8276 | -799.7253 | 44598998.0 | 111.3927 | 8100000 | 0.02014244 | 8100000 | 0.0002337962 | 19728.34 | -90429.47 | -105.0552 | 7.87811 | 0 | 0 | 73.99013 | 311.6 | 58819.34 | 10519.01
| 123.7309 | 0.9370129 | 18.6 | 61245.43 | 7.293071 | 6.500002 | 1 | 6832.042 | 1.461257 | 45 | 88.2222 | 60785.82 | 709.8276 | -799.7256 | 44906377.0 | 112.2564 | 8100000 | 0.02086592 | 8100000 | 0.0002449733 | 20410.21 | -90428.25 | -105.0164 | 7.833288 | 0 | 0 | 73.98988 | 311.8 | 58819.34 | 10519.01
| 125.1153 | 0.9770685 | 18.8 | 69903.64 | 8.271938 | 10.08 | 1 | 12175.56 | 1.324302 | 45 | 92.14469 | 69305.53 | 709.8276 | -799.7258 | 45750584.9 | 114.6323 | 8100000 | 0.02135641 | 8100000 | 0.0001960858 | 21091.53 | -90427 | -104.9763 | 8.8578 | 0 | 0 | 73.98962 | 312 | 58819.34 | 10519.01
| 126.0887 | 1.018122 | 19 | 68265.03 | 8.064392 | 6.960002 | 1 | 8163.736 | 1.405505 | 45 | 94.71898 | 67694.52 | 709.8276 | -799.726 | 45846679.5 | 114.9031 | 8100000 | 0.02220711 | 8100000 | 0.0002142516 | 25468.22 | -90426.17 | -104.9351 | 8.641094 | 0 | 0 | 73.98946 | 312.2 | 58819.34 | 10519.01
| 127.9718 | 1.061237 | 19.2 | 71828.59 | 8.430419 | 13.26 | 1 | 16586.87 | 1.360662 | 45 | 98.41091 | 71197.23 | 709.8276 | -799.7264 | 46551424.2 | 116.8909 | 8100000 | 0.02279708 | 8100000 | 0.0002017151 | 27312.86 | -90424.42 | -104.8919 | 9.023089 | 0 | 0 | 73.98909 | 312.4 | 58819.34 | 10519.01
| 129.2566 | 1.112942 | 19.4 | 68119.83 | 7.980619 | 2.740001 | 1 | 3192.141 | 1.521857 | 45 | 101.7033 | 67551.73 | 709.8276 | -799.7266 | 46591176.0 | 117.0031 | 8100000 | 0.02388739 | 8100000 | 0.0002352047 | 28952.5 | -90423.28 | -104.8401 | 8.553545 | 0 | 0 | 73.98886 | 312.6 | 58819.34 | 10519.01
| 130.6667 | 1.168631 | 19.6 | 58384.7 | 6.851445 | 4.280002 | 1 | 4275.842 | 1.782031 | 45 | 102.1585 | 57966.88 | 709.8276 | -799.7269 | 46113299.2 | 115.6547 | 8100000 | 0.0253426 | 8100000 | 0.0003362017 | 30261.57 | -90422 | -104.7843 | 7.369031 | 0 | 0 | 73.98859 | 312.8 | 58819.34 | 10519.01
| 132.6697 | 1.227165 | 19.8 | 71603.64 | 8.309031 | 1.620001 | 1 | 1982.212 | 1.506505 | 45 | 105.7635 | 70976.22 | 709.8276 | -799.7272 | 47586149.8 | 119.816 | 8100000 | 0.02578828 | 8100000 | 0.0002347218 | 30878.22 | -90420.13 | -104.7257 | 8.896501 | 0 | 0 | 73.98822 | 313 | 58819.34 | 10519.01
| 133.9681 | 1.28865 | 20 | 61473.61 | 7.1498 | 5.940002 | 1 | 6262.163 | 1.767892 | 45 | 107.0209 | 61010.58 | 709.8276 | -799.7275 | 47031153.2 | 118.2461 | 8100000 | 0.02739992 | 8100000 | 0.0003344091 | 31870.5 | -90418.97 | -104.6641 | 7.682814 | 0 | 0 | 73.98798 | 313.2 | 58819.34 | 10519.01
| 135.7827 | 1.351332 | 20.2 | 66376.21 | 7.667338 | 1.900001 | 1 | 2154.988 | 1.678205 | 45 | 109.2054 | 65836.7 | 709.8276 | -799.7278 | 47832564.3 | 120.5137 | 8100000 | 0.0282513 | 8100000 | 0.0003007862 | 32527.47 | -90417.29 | -104.6013 | 8.22574 | 0 | 0 | 73.98763 | 313.4 | 58819.34 | 10519.01
| 137.6611 | 1.416282 | 20.4 | 73328.79 | 8.407759 | -1.11 | 1 | -1395.056 | 1.566701 | 45 | 112.6218 | 72670.91 | 709.8276 | -799.7282 | 48771314.9 | 123.1755 | 8100000 | 0.02903925 | 8100000 | 0.0002582983 | 33084.57 | -90415.55 | -104.5362 | 8.999465 | 0 | 0 | 73.98728 | 313.6 | 58819.34 | 10519.01
| 139.2336 | 1.482497 | 20.6 | 69716.48 | 7.979859 | 7.030003 | 1 | 8422.67 | 1.662449 | 45 | 114.4419 | 69121.56 | 709.8276 | -799.7285 | 48809926.5 | 123.2851 | 8100000 | 0.03037287 | 8100000 | 0.0002991188 | 36047.75 | -90414.11 | -104.4699 | 8.55275 | 0 | 0 | 73.98698 | 313.8 | 58819.34 | 10519.01
| 141.1003 | 1.550411 | 20.8 | 69672.51 | 7.941711 | 5.460002 | 1 | 6523.865 | 1.702041 | 45 | 116.7427 | 69078.33 | 709.8276 | -799.7288 | 49206218.0 | 124.4107 | 8100000 | 0.03150843 | 8100000 | 0.0003132164 | 37629.3 | -90412.38 | -104.4018 | 8.512868 | 0 | 0 | 73.98663 | 314 | 58819.34 | 10519.01
| 142.7765 | 1.62385 | 21 | 79071.54 | 8.946884 | 12.75 | 1 | 17535.62 | 1.511758 | 45 | 120.1347 | 78307.11 | 709.8276 | -799.7292 | 50247812.8 | 127.3742 | 8100000 | 0.03231682 | 8100000 | 0.0002546983 | 38738.02 | -90410.84 | -104.3283 | 9.560619 | 0 | 0 | 73.98631 | 314.2 | 58819.34 | 10519.01
| 144.3206 | 1.700468 | 21.2 | 69867.22 | 7.916578 | 5.680002 | 1 | 6807.566 | 1.766277 | 45 | 121.5337 | 69269.73 | 709.8276 | -799.7294 | 49788566.8 | 126.0667 | 8100000 | 0.03415378 | 8100000 | 0.0003416191 | 39891.47 | -90409.43 | -104.2516 | 8.486587 | 0 | 0 | 73.98602 | 314.4 | 58819.34 | 10519.01
| 146.0179 | 1.778727 | 21.4 | 87554.36 | 9.81729 | 3.740001 | 1 | 5607.279 | 1.471763 | 45 | 126.5738 | 86618.09 | 709.8276 | -799.7298 | 51442232.6 | 130.7811 | 8100000 | 0.03457718 | 8100000 | 0.0002275488 | 40767.48 | -90407.86 | -104.1732 | 10.46266 | 0 | 0 | 73.9857 | 314.6 | 58819.34 | 10519.01
| 147.6794 | 1.858918 | 21.6 | 81911.84 | 9.170153 | 6.810002 | 1 | 9585.952 | 1.59579 | 45 | 129.0397 | 81091.79 | 709.8276 | -799.7301 | 51399408.8 | 130.6588 | 8100000 | 0.03616613 | 8100000 | 0.0002716987 | 41707.63 | -90406.33 | -104.0929 | 9.792465 | 0 | 0 | 73.98538 | 314.8 | 58819.34 | 10519.01
| 149.393 | 1.940964 | 21.8 | 85182.77 | 9.492816 | 5.670002 | 1 | 8287.401 | 1.574379 | 45 | 132.1015 | 84296.28 | 709.8276 | -799.7304 | 51974953.5 | 132.3036 | 8100000 | 0.03734422 | 8100000 | 0.0002623219 | 42391.73 | -90404.75 | -104.0107 | 10.12696 | 0 | 0 | 73.98505 | 315 | 58819.34 | 10519.01
| 151.1541 | 2.025004 | 22 | 79471.22 | 8.846451 | 3.530001 | 1 | 4802.96 | 1.719818 | 45 | 134.2274 | 78699.09 | 709.8276 | -799.7307 | 51883964.2 | 132.0434 | 8100000 | 0.03902948 | 8100000 | 0.000314432 | 45567.43 | -90403.13 | -103.9266 | 9.456223 | 0 | 0 | 73.98472 | 315.2 | 58819.34 | 10519.01
| 152.95 | 2.11159 | 22.2 | 84449.91 | 9.347631 | 7.400003 | 1 | 10748.58 | 1.646695 | 45 | 137.4563 | 83578.53 | 709.8276 | -799.7311 | 52636606.1 | 134.1969 | 8100000 | 0.04011637 | 8100000 | 0.0002903567 | 47368.73 | -90401.46 | -103.8399 | 9.976533 | 0 | 0 | 73.98438 | 315.4 | 58819.34 | 10519.01
| 154.9107 | 2.204775 | 22.4 | 88706.67 | 9.76455 | 7.800003 | 1 | 11907.61 | 1.599831 | 45 | 140.3979 | 87745.73 | 709.8275 | -799.7314 | 53359874.3 | 136.2697 | 8100000 | 0.04131896 | 8100000 | 0.0002747719 | 48343.41 | -90399.63 | -103.7465 | 10.40814 | 0 | 0 | 73.98401 | 315.6 | 58819.34 | 10519.01
| 156.6926 | 2.300523 | 22.6 | 100101.6 | 10.94564 | 0.05000002 | 1 | 83.08033 | 1.490752 | 45 | 146.2128 | 98879.58 | 709.8275 | -799.7318 | 54469612.8 | 139.4562 | 8100000 | 0.04223497 | 8100000 | 0.0002251467 | 49186.68 | -90397.98 | -103.6507 | 11.62487 | 0 | 0 | 73.98367 | 315.8 | 58819.34 | 10519.01
| 158.45 | 2.399097 | 22.8 | 84862.27 | 9.298345 | 4.170001 | 1 | 6062.255 | 1.763047 | 45 | 147.0442 | 83982.4 | 709.8275 | -799.7321 | 53700555.4 | 137.2472 | 8100000 | 0.04467546 | 8100000 | 0.0003266925 | 50068.66 | -90396.36 | -103.552 | 9.925437 | 0 | 0 | 73.98333 | 316 | 58819.34 | 10519.01
| 160.4088 | 2.500203 | 23 | 89036.93 | 9.702025 | 9.950004 | 1 | 15306.88 | 1.690327 | 45 | 149.766 | 88068.86 | 709.8275 | -799.7325 | 54432114.5 | 139.3484 | 8100000 | 0.04593251 | 8100000 | 0.0003092827 | 50792.74 | -90394.53 | -103.4507 | 10.34349 | 0 | 0 | 73.98297 | 316.2 | 58819.34 | 10519.01
| 162.4642 | 2.601646 | 23.2 | 82680.26 | 9.003962 | 9.710003 | 1 | 13865.34 | 1.838999 | 45 | 151.208 | 81844.83 | 709.8275 | -799.7329 | 54263719.8 | 138.8645 | 8100000 | 0.04794448 | 8100000 | 0.0003732203 | 52725.61 | -90392.6 | -103.3491 | 9.61992 | 0 | 0 | 73.98256 | 316.4 | 58819.34 | 10519.01
| 164.0542 | 2.706227 | 23.4 | 85039.03 | 9.228208 | 8.360003 | 1 | 12246.94 | 1.812335 | 45 | 152.6911 | 84155.51 | 709.8275 | -799.7332 | 54723647.4 | 140.1867 | 8100000 | 0.0494526 | 8100000 | 0.000366985 | 54568.89 | -90391.14 | -103.2445 | 9.852698 | 0 | 0 | 73.98226 | 316.6 | 58819.34 | 10519.01
| 165.9831 | 2.813948 | 23.6 | 103667.1 | 11.12519 | 4.320002 | 1 | 7669.279 | 1.553777 | 45 | 158.2471 | 102357.1 | 709.8275 | -799.7336 | 56610892.4 | 145.625 | 8100000 | 0.04970683 | 8100000 | 0.0002567761 | 55515.52 | -90389.34 | -103.1366 | 11.80906 | 0 | 0 | 73.9819 | 316.8 | 58819.34 | 10519.01
| 168.2927 | 2.925289 | 23.8 | 89927.68 | 9.658652 | 0.4000001 | 1 | 612.8364 | 1.80668 | 45 | 159.2456 | 88940.25 | 709.8275 | -799.734 | 56011542.7 | 143.8957 | 8100000 | 0.05222654 | 8100000 | 0.0003547339 | 55788.57 | -90387.16 | -103.0251 | 10.29862 | 0 | 0 | 73.98145 | 317 | 58819.34 | 10519.01
| 170.06 | 3.039912 | 24 | 95214.82 | 10.1731 | 3.670001 | 1 | 5982.443 | 1.731132 | 45 | 161.8619 | 94108.58 | 709.8275 | -799.7343 | 56780521.7 | 146.1148 | 8100000 | 0.05353794 | 8100000 | 0.0003288309 | 56565.15 | -90385.53 | -102.9104 | 10.83002 | 0 | 0 | 73.98111 | 317.2 | 58819.34 | 10519.01
| 172.2198 | 3.154572 | 24.2 | 97038.78 | 10.31855 | 5.540002 | 1 | 9220.647 | 1.72588 | 45 | 164.8846 | 95890.01 | 709.8275 | -799.7348 | 57377040.6 | 147.8385 | 8100000 | 0.05497969 | 8100000 | 0.0003285265 | 56931.73 | -90383.49 | -102.7955 | 10.97996 | 0 | 0 | 73.9807 | 317.4 | 58819.34 | 10519.01
| 173.9515 | 3.269266 | 24.4 | 97327.38 | 10.32073 | 6.060002 | 1 | 10122.49 | 1.742849 | 45 | 167.1531 | 96171.8 | 709.8275 | -799.7351 | 57695213.7 | 148.7587 | 8100000 | 0.05666443 | 8100000 | 0.000338455 | 58499.83 | -90381.89 | -102.6807 | 10.9822 | 0 | 0 | 73.98037 | 317.6 | 58819.34 | 10519.01
| 175.7907 | 3.384297 | 24.6 | 104322.1 | 10.99686 | 2.690001 | 1 | 4799.045 | 1.674169 | 45 | 171.2818 | 102995.5 | 709.8275 | -799.7354 | 58628156.3 | 151.4601 | 8100000 | 0.05772477 | 8100000 | 0.0003049558 | 59997.8 | -90380.18 | -102.5656 | 11.67743 | 0 | 0 | 73.98002 | 317.8 | 58819.34 | 10519.01
| 177.8006 | 3.503239 | 24.8 | 95465.64 | 10.0698 | 3.650001 | 1 | 5965.369 | 1.845465 | 45 | 173.0013 | 94353.6 | 709.8275 | -799.7358 | 58220225.9 | 150.2783 | 8100000 | 0.0601722 | 8100000 | 0.0003769609 | 60676.98 | -90378.3 | -102.4465 | 10.72345 | 0 | 0 | 73.97963 | 318 | 58819.34 | 10519.01
| 180.0363 | 3.62609 | 25 | 100306.1 | 10.51269 | 2.670001 | 1 | 4580.659 | 1.777593 | 45 | 174.8907 | 99079.19 | 709.8275 | -799.7363 | 59132936.1 | 152.9237 | 8100000 | 0.06132098 | 8100000 | 0.0003534307 | 60874.83 | -90376.19 | -102.3235 | 11.17988 | 0 | 0 | 73.9792 | 318.2 | 58819.34 | 10519.01
| 181.8376 | 3.748976 | 25.2 | 106040.9 | 11.05526 | 1.1 | 1 | 1991.912 | 1.716994 | 45 | 178.3785 | 104670.6 | 709.8275 | -799.7366 | 59959130.8 | 155.322 | 8100000 | 0.06252552 | 8100000 | 0.0003269538 | 61608.67 | -90374.52 | -102.2005 | 11.73735 | 0 | 0 | 73.97885 | 318.4 | 58819.34 | 10519.01
| 183.9657 | 3.872248 | 25.4 | 110165.1 | 11.42367 | 5.130002 | 1 | 9683.106 | 1.684674 | 45 | 182.4857 | 108686.9 | 709.8275 | -799.737 | 60743958.2 | 157.6036 | 8100000 | 0.06374705 | 8100000 | 0.0003128928 | 61830.55 | -90372.52 | -102.0771 | 12.11482 | 0 | 0 | 73.97844 | 318.6 | 58819.34 | 10519.01
| 186.23 | 3.999574 | 25.6 | 111963.4 | 11.55501 | 4.510002 | 1 | 8645.376 | 1.68831 | 45 | 185.6765 | 110436.9 | 709.8275 | -799.7375 | 61374308.0 | 159.4384 | 8100000 | 0.06516691 | 8100000 | 0.000312883 | 63107.6 | -90370.38 | -101.9496 | 12.24919 | 0 | 0 | 73.97801 | 318.8 | 58819.34 | 10519.01
| 188.156 | 4.126996 | 25.8 | 107685.7 | 11.09883 | 4.860002 | 1 | 8965.551 | 1.777594 | 45 | 188.1648 | 106272.8 | 709.8275 | -799.7378 | 61365452.3 | 159.4126 | 8100000 | 0.06725275 | 8100000 | 0.0003490109 | 63866.12 | -90368.58 | -101.822 | 11.78203 | 0 | 0 | 73.97763 | 319 | 58819.34 | 10519.01
| 189.9418 | 4.254911 | 26 | 107887.3 | 11.08987 | 11.34 | 1 | 21189.06 | 1.77113 | 45 | 190.8808 | 106469.2 | 709.8275 | -799.7382 | 61691670.1 | 160.3629 | 8100000 | 0.0689706 | 8100000 | 0.0003584847 | 64958.59 | -90366.92 | -101.694 | 11.77284 | 0 | 0 | 73.9773 | 319.2 | 58819.34 | 10519.01
| 192.1902 | 4.387198 | 26.2 | 99500.2 | 10.23646 | 3.330001 | 1 | 5670.121 | 1.949294 | 45 | 190.364 | 98292.78 | 709.8275 | -799.7386 | 61265283.4 | 159.1209 | 8100000 | 0.07160985 | 8100000 | 0.0004345702 | 65384.77 | -90364.8 | -101.5615 | 10.89535 | 0 | 0 | 73.97686 | 319.4 | 58819.34 | 10519.01
| 194.2383 | 4.5195 | 26.4 | 103408.7 | 10.58073 | 3.770001 | 1 | 6672.912 | 1.902027 | 45 | 193.1035 | 102105.2 | 709.8275 | -799.739 | 62067832.4 | 161.4594 | 8100000 | 0.0728155 | 8100000 | 0.0004144738 | 65656.85 | -90362.88 | -101.4291 | 11.24989 | 0 | 0 | 73.97647 | 319.6 | 58819.34 | 10519.01
| 196.3398 | 4.651799 | 26.6 | 98948.3 | 10.12066 | 1.600001 | 1 | 2705.672 | 1.983635 | 45 | 192.3971 | 97754.15 | 709.8275 | -799.7394 | 61937847.7 | 161.0804 | 8100000 | 0.0751043 | 8100000 | 0.0004659345 | 65879.16 | -90360.91 | -101.2966 | 10.77593 | 0 | 0 | 73.97606 | 319.8 | 58819.34 | 10519.01
| 198.3169 | 4.784107 | 26.8 | 107998.2 | 10.95365 | 6.860002 | 1 | 12723.05 | 1.832943 | 45 | 195.2821 | 106577.2 | 709.8275 | -799.7398 | 63312800.0 | 165.0934 | 8100000 | 0.07556304 | 8100000 | 0.0004022429 | 66983.83 | -90359.06 | -101.1642 | 11.63309 | 0 | 0 | 73.97568 | 320 | 58819.34 | 10519.01
| 200.2772 | 4.9169 | 27 | 110800.5 | 11.18863 | 2.120001 | 1 | 4014.134 | 1.819612 | 45 | 197.5731 | 109305.3 | 709.8275 | -799.7402 | 63963277.5 | 166.9951 | 8100000 | 0.07687066 | 8100000 | 0.0003927614 | 67681.41 | -90357.22 | -101.0313 | 11.8741 | 0 | 0 | 73.9753 | 320.2 | 58819.34 | 10519.01
| 202.6078 | 5.054552 | 27.2 | 102385.9 | 10.35161 | 0.8100003 | 1 | 1415.656 | 1.968687 | 45 | 197.495 | 101107.8 | 709.8275 | -799.7406 | 63480006.2 | 165.582 | 8100000 | 0.07962432 | 8100000 | 0.00047285 | 67627.56 | -90355.02 | -100.8935 | 11.01402 | 0 | 0 | 73.97485 | 320.4 | 58819.34 | 10519.01
| 204.533 | 5.192169 | 27.4 | 105270.5 | 10.59546 | 6.870002 | 1 | 12421.62 | 1.912128 | 45 | 198.6049 | 103919.9 | 709.8275 | -799.741 | 64149995.5 | 167.5413 | 8100000 | 0.08093795 | 8100000 | 0.0004594691 | 67967.93 | -90353.22 | -100.7557 | 11.26504 | 0 | 0 | 73.97448 | 320.6 | 58819.34 | 10519.01
| 206.4878 | 5.329783 | 27.6 | 113522.4 | 11.33996 | 2.650001 | 1 | 5142.151 | 1.808704 | 45 | 201.2593 | 111953.4 | 709.8275 | -799.7414 | 65425004.9 | 171.2759 | 8100000 | 0.08146401 | 8100000 | 0.000405571 | 68533.72 | -90351.39 | -100.618 | 12.02913 | 0 | 0 | 73.97411 | 320.8 | 58819.34 | 10519.01
| 208.4672 | 5.467396 | 27.8 | 107986.4 | 10.79084 | 7.220003 | 1 | 13396.34 | 1.901624 | 45 | 202.7346 | 106565.7 | 709.8275 | -799.7417 | 65158406.1 | 170.4944 | 8100000 | 0.08390929 | 8100000 | 0.0004597941 | 68906.89 | -90349.54 | -100.4802 | 11.4659 | 0 | 0 | 73.97373 | 321 | 58819.34 | 10519.01
| 210.1512 | 5.605515 | 28 | 115984 | 11.51347 | 4.500002 | 1 | 8933.83 | 1.802241 | 45 | 205.2718 | 114346.7 | 709.8275 | -799.7421 | 66320591.3 | 173.9036 | 8100000 | 0.08452148 | 8100000 | 0.0004086389 | 71376.09 | -90347.98 | -100.342 | 12.2067 | 0 | 0 | 73.97341 | 321.2 | 58819.34 | 10519.01
| 212.592 | 5.748876 | 28.2 | 123457.2 | 12.16278 | 8.790003 | 1 | 18677.36 | 1.714573 | 45 | 209.589 | 121603.8 | 709.8275 | -799.7425 | 67601292.7 | 177.6677 | 8100000 | 0.08504091 | 8100000 | 0.0003698882 | 71752.21 | -90345.66 | -100.1984 | 12.86955 | 0 | 0 | 73.97294 | 321.4 | 58819.34 | 10519.01
| 214.7097 | 5.892745 | 28.4 | 122915.8 | 12.07322 | 2.440001 | 1 | 5122.782 | 1.772345 | 45 | 213.3689 | 121078.5 | 709.8275 | -799.7429 | 67970350.0 | 178.7538 | 8100000 | 0.08669582 | 8100000 | 0.0003824924 | 71790.83 | -90343.67 | -100.0544 | 12.77828 | 0 | 0 | 73.97252 | 321.6 | 58819.34 | 10519.01
| 216.6754 | 6.042344 | 28.6 | 109834.9 | 10.83858 | 2.950001 | 1 | 5540.649 | 1.975153 | 45 | 212.7407 | 108365.5 | 709.8275 | -799.7433 | 66835350.2 | 175.4156 | 8100000 | 0.09040641 | 8100000 | 0.0004911853 | 72318.95 | -90341.83 | -99.90469 | 11.51494 | 0 | 0 | 73.97215 | 321.8 | 58819.34 | 10519.01
| 218.6834 | 6.19194 | 28.8 | 109086.1 | 10.7425 | 0.6300002 | 1 | 1172.269 | 1.984446 | 45 | 212.0247 | 107636.6 | 709.8275 | -799.7437 | 67072272.7 | 176.112 | 8100000 | 0.09231743 | 8100000 | 0.0005102796 | 72851.21 | -90339.95 | -99.75495 | 11.41622 | 0 | 0 | 73.97176 | 322 | 58819.34 | 10519.01
| 221.1432 | 6.341568 | 29 | 121116.8 | 11.79486 | 1.34 | 1 | 2770.168 | 1.823654 | 45 | 216.2217 | 119332.4 | 709.8275 | -799.7442 | 69029470.0 | 181.8739 | 8100000 | 0.09186754 | 8100000 | 0.0004239443 | 72654.79 | -90337.61 | -99.60515 | 12.49428 | 0 | 0 | 73.97128 | 322.2 | 58819.34 | 10519.01
| 223.2405 | 6.491156 | 29.2 | 110926.8 | 10.83834 | 1.860001 | 1 | 3525.149 | 1.98081 | 45 | 215.2858 | 109428.2 | 709.8275 | -799.7446 | 68173695.6 | 179.3524 | 8100000 | 0.09521496 | 8100000 | 0.0005173324 | 73176.34 | -90335.64 | -99.45542 | 11.5147 | 0 | 0 | 73.97088 | 322.4 | 58819.34 | 10519.01
| 225.4675 | 6.640734 | 29.4 | 124316.9 | 12.01085 | 0.9500003 | 1 | 2014.508 | 1.801031 | 45 | 219.1039 | 122437.7 | 709.8275 | -799.745 | 70225845.2 | 185.4042 | 8100000 | 0.09456253 | 8100000 | 0.0004213826 | 73431.47 | -90333.54 | -99.30568 | 12.7147 | 0 | 0 | 73.97044 | 322.6 | 58819.34 | 10519.01
| 227.6615 | 6.790315 | 29.6 | 120735.9 | 11.64987 | 2.970001 | 1 | 6128.108 | 1.863247 | 45 | 220.4628 | 118962.7 | 709.8275 | -799.7454 | 70251757.8 | 185.4807 | 8100000 | 0.09665687 | 8100000 | 0.0004568123 | 73466.25 | -90331.47 | -99.15595 | 12.34617 | 0 | 0 | 73.97002 | 322.8 | 58819.34 | 10519.01
| 229.9023 | 6.939892 | 29.8 | 134248.5 | 12.82706 | 8.500003 | 1 | 19614.42 | 1.704071 | 45 | 226.1605 | 132059.7 | 709.8275 | -799.7459 | 72162408.9 | 191.1316 | 8100000 | 0.09617045 | 8100000 | 0.0003776197 | 73258.92 | -90329.35 | -99.00621 | 13.54498 | 0 | 0 | 73.96959 | 323 | 58819.34 | 10519.01
| 231.7965 | 7.089497 | 30 | 131053.3 | 12.50684 | 6.040002 | 1 | 13558.85 | 1.777599 | 45 | 229.1012 | 128966.6 | 709.8275 | -799.7462 | 72193703.4 | 191.2242 | 8100000 | 0.09820104 | 8100000 | 0.0004048 | 73785.97 | -90327.58 | -98.85648 | 13.21973 | 0 | 0 | 73.96922 | 323.2 | 58819.34 | 10519.01
| 233.984 | 7.239078 | 30.2 | 126447 | 12.05566 | 4.620002 | 1 | 9993.912 | 1.856784 | 45 | 230.4397 | 124503.4 | 709.8275 | -799.7467 | 72133725.5 | 191.0466 | 8100000 | 0.1003564 | 8100000 | 0.0004440039 | 73775.5 | -90325.52 | -98.70674 | 12.76039 | 0 | 0 | 73.9688 | 323.4 | 58819.34 | 10519.01
| 236.055 | 7.388669 | 30.4 | 116628.1 | 11.15458 | 5.090002 | 1 | 10167.07 | 2.006264 | 45 | 229.9679 | 114972.7 | 709.8275 | -799.7471 | 71287022.5 | 188.5407 | 8100000 | 0.1036468 | 8100000 | 0.0005326973 | 74206.33 | -90323.57 | -98.55701 | 11.8392 | 0 | 0 | 73.9684 | 323.6 | 58819.34 | 10519.01
| 238.0347 | 7.538267 | 30.6 | 126863.2 | 12.02629 | 5.930002 | 1 | 12888.4 | 1.863248 | 45 | 232.4865 | 124906.9 | 709.8275 | -799.7474 | 72951360.7 | 193.4693 | 8100000 | 0.1033328 | 8100000 | 0.0004593257 | 74675.04 | -90321.72 | -98.40727 | 12.73044 | 0 | 0 | 73.96802 | 323.8 | 58819.34 | 10519.01
| 240.2708 | 7.687845 | 30.8 | 136885.6 | 12.87153 | 5.690002 | 1 | 13330.02 | 1.761441 | 45 | 236.8673 | 134610.8 | 709.8275 | -799.7479 | 74528082.5 | 198.1489 | 8100000 | 0.1031537 | 8100000 | 0.0004023551 | 74817.87 | -90319.6 | -98.25754 | 13.59009 | 0 | 0 | 73.96759 | 324 | 58819.34 | 10519.01
| 241.9873 | 7.838085 | 31 | 127971.4 | 12.06091 | 2.820001 | 1 | 6163.677 | 1.897589 | 45 | 237.8306 | 125981 | 709.8275 | -799.7482 | 73821554.6 | 196.0508 | 8100000 | 0.1061761 | 8100000 | 0.0004693587 | 75564.68 | -90318.01 | -98.10718 | 12.76573 | 0 | 0 | 73.96726 | 324.2 | 58819.34 | 10519.01
| 244.1516 | 7.994488 | 31.2 | 123646 | 11.64901 | 0.6400002 | 1 | 1348.985 | 1.961825 | 45 | 237.3705 | 121786.9 | 709.8275 | -799.7486 | 73689691.7 | 195.6594 | 8100000 | 0.1084885 | 8100000 | 0.0005128038 | 75972.85 | -90315.97 | -97.95063 | 12.34528 | 0 | 0 | 73.96684 | 324.4 | 58819.34 | 10519.01
| 246.2912 | 8.150927 | 31.4 | 129378.8 | 12.11319 | -0.09000003 | 1 | -201.2871 | 1.899609 | 45 | 240.3864 | 127344.8 | 709.8275 | -799.749 | 74828238.5 | 199.0409 | 8100000 | 0.1089285 | 8100000 | 0.0004775307 | 76299.92 | -90313.96 | -97.79404 | 12.81902 | 0 | 0 | 73.96643 | 324.6 | 58819.34 | 10519.01
| 248.5381 | 8.307289 | 31.6 | 143128.3 | 13.27126 | 0.3900001 | 1 | 949.388 | 1.74811 | 45 | 244.4672 | 140643.1 | 709.8275 | -799.7495 | 76833070.4 | 205.0075 | 8100000 | 0.1081213 | 8100000 | 0.0003976754 | 77294.13 | -90311.83 | -97.63752 | 13.9951 | 0 | 0 | 73.96599 | 324.8 | 58819.34 | 10519.01
| 250.696 | 8.463657 | 31.8 | 135304.3 | 12.55201 | 4.210002 | 1 | 9734.852 | 1.858402 | 45 | 246.4974 | 133081.3 | 709.8275 | -799.7499 | 76421530.5 | 203.7814 | 8100000 | 0.1107496 | 8100000 | 0.0004533727 | 77539.2 | -90309.8 | -97.481 | 13.26564 | 0 | 0 | 73.96557 | 325 | 58819.34 | 10519.01
| 253.2033 | 8.620032 | 32 | 119963.6 | 11.19333 | 7.270003 | 1 | 14975.97 | 2.064442 | 45 | 244.3569 | 118212.8 | 709.8275 | -799.7504 | 74919365.3 | 199.3117 | 8100000 | 0.1150575 | 8100000 | 0.0005873957 | 77179.89 | -90307.42 | -97.32445 | 11.87891 | 0 | 0 | 73.96508 | 325.2 | 58819.34 | 10519.01
| 255.0398 | 8.776462 | 32.2 | 134659.5 | 12.4226 | 6.800002 | 1 | 15696.72 | 1.862442 | 45 | 246.942 | 132457.5 | 709.8275 | -799.7507 | 77219208.0 | 206.1584 | 8100000 | 0.1136565 | 8100000 | 0.0004746419 | 77402.78 | -90305.7 | -97.16789 | 13.13405 | 0 | 0 | 73.96473 | 325.4 | 58819.34 | 10519.01
| 257.3546 | 8.932853 | 32.4 | 137891.9 | 12.65843 | 6.680002 | 1 | 15783.28 | 1.841435 | 45 | 249.8925 | 135583.8 | 709.8275 | -799.7512 | 78094131.2 | 208.7684 | 8100000 | 0.1143857 | 8100000 | 0.0004607157 | 77331.8 | -90303.51 | -97.01134 | 13.37378 | 0 | 0 | 73.96428 | 325.6 | 58819.34 | 10519.01
| 259.4047 | 9.089265 | 32.6 | 126056.5 | 11.62157 | 4.990002 | 1 | 10765.34 | 2.011115 | 45 | 248.9644 | 124124.8 | 709.8275 | -799.7516 | 76939995.2 | 205.3261 | 8100000 | 0.1181345 | 8100000 | 0.0005609437 | 76350.04 | -90301.59 | -96.85479 | 12.31724 | 0 | 0 | 73.96389 | 325.8 | 58819.34 | 10519.01
| 261.4822 | 9.245607 | 32.8 | 141186.5 | 12.8703 | 6.695002 | 1 | 16194.75 | 1.819619 | 45 | 252.7561 | 138767.7 | 709.8275 | -799.752 | 79299368.0 | 212.3684 | 8100000 | 0.1165912 | 8100000 | 0.0004548518 | 76289.57 | -90299.63 | -96.6983 | 13.58885 | 0 | 0 | 73.96349 | 326 | 58819.34 | 10519.01
| 263.497 | 9.402022 | 33 | 134127 | 12.24071 | 7.460003 | 1 | 17169.59 | 1.919004 | 45 | 253.8112 | 131942.2 | 709.8275 | -799.7524 | 78815892.7 | 210.9236 | 8100000 | 0.1192909 | 8100000 | 0.0005125181 | 76769.02 | -90297.74 | -96.54174 | 12.94893 | 0 | 0 | 73.9631 | 326.2 | 58819.34 | 10519.01
| 265.4707 | 9.558475 | 33.2 | 138572.6 | 12.58477 | 5.450002 | 1 | 12919.8 | 1.88426 | 45 | 256.367 | 136241.8 | 709.8275 | -799.7527 | 79757152.0 | 213.7371 | 8100000 | 0.1198447 | 8100000 | 0.0004881512 | 77087.71 | -90295.89 | -96.38515 | 13.29894 | 0 | 0 | 73.96272 | 326.4 | 58819.34 | 10519.01
| 267.6056 | 9.714846 | 33.4 | 130808.7 | 11.90072 | 4.280002 | 1 | 9571.694 | 1.992532 | 45 | 255.6177 | 128729.8 | 709.8275 | -799.7532 | 79144327.2 | 211.905 | 8100000 | 0.1227485 | 8100000 | 0.0005567794 | 77496.98 | -90293.88 | -96.22863 | 12.60234 | 0 | 0 | 73.96231 | 326.6 | 58819.34 | 10519.01
| 269.4328 | 9.871277 | 33.6 | 126724.5 | 11.5382 | 7.590003 | 1 | 16516.96 | 2.035761 | 45 | 254.6095 | 124772.5 | 709.8275 | -799.7535 | 78845204.6 | 211.0112 | 8100000 | 0.1251982 | 8100000 | 0.0006027991 | 78064.46 | -90292.18 | -96.07208 | 12.232 | 0 | 0 | 73.96195 | 326.8 | 58819.34 | 10519.01
| 271.5182 | 10.02769 | 33.8 | 131424 | 11.89667 | 2.000001 | 1 | 4485.714 | 1.987281 | 45 | 255.5728 | 129325.7 | 709.8275 | -799.7539 | 79943002.7 | 214.293 | 8100000 | 0.1254355 | 8100000 | 0.0005693402 | 79838.69 | -90290.21 | -95.91552 | 12.59821 | 0 | 0 | 73.96155 | 327 | 58819.34 | 10519.01
| 273.4346 | 10.18476 | 34 | 128697.8 | 11.64611 | 6.360002 | 1 | 14028.79 | 2.007885 | 45 | 254.3282 | 126684.9 | 709.8275 | -799.7543 | 79872388.2 | 214.0818 | 8100000 | 0.127513 | 8100000 | 0.0006030172 | 81206.01 | -90288.42 | -95.75831 | 12.34233 | 0 | 0 | 73.96119 | 327.2 | 58819.34 | 10519.01
| 275.4103 | 10.34862 | 34.2 | 142203.9 | 12.73272 | 2.700001 | 1 | 6550.238 | 1.856789 | 45 | 258.2889 | 139750.5 | 709.8275 | -799.7547 | 82125521.6 | 220.8305 | 8100000 | 0.1260098 | 8100000 | 0.0005018571 | 82271.71 | -90286.57 | -95.59432 | 13.44921 | 0 | 0 | 73.96081 | 327.4 | 58819.34 | 10519.01
| 277.6251 | 10.51325 | 34.4 | 141324.7 | 12.62417 | 4.320002 | 1 | 10429.87 | 1.875777 | 45 | 259.7856 | 138901.2 | 709.8275 | -799.7551 | 82459396.9 | 221.832 | 8100000 | 0.1274961 | 8100000 | 0.0005162046 | 82491.59 | -90284.48 | -95.42953 | 13.33897 | 0 | 0 | 73.96038 | 327.6 | 58819.34 | 10519.01
| 279.5047 | 10.68532 | 34.6 | 152707.9 | 13.53777 | 6.300002 | 1 | 16456.34 | 1.772353 | 45 | 265.8321 | 149882.2 | 709.8275 | -799.7554 | 84188604.6 | 227.0255 | 8100000 | 0.1269212 | 8100000 | 0.0004493503 | 83158.1 | -90282.72 | -95.25734 | 14.26459 | 0 | 0 | 73.96001 | 327.8 | 58819.34 | 10519.01
| 281.5549 | 10.8565 | 34.8 | 133717.7 | 11.94833 | 2.240001 | 1 | 5111.672 | 2.018794 | 45 | 264.1518 | 131546.1 | 709.8275 | -799.7558 | 82069549.3 | 220.6626 | 8100000 | 0.1322842 | 8100000 | 0.0005954331 | 83793.1 | -90280.79 | -95.08601 | 12.65092 | 0 | 0 | 73.95962 | 328 | 58819.34 | 10519.01
| 283.6746 | 11.02862 | 35 | 132076.7 | 11.78664 | 0.5600002 | 1 | 1259.898 | 2.033743 | 45 | 262.6864 | 129957.6 | 709.8275 | -799.7562 | 82198172.2 | 221.0484 | 8100000 | 0.1341711 | 8100000 | 0.000619997 | 85380.29 | -90278.79 | -94.91375 | 12.48589 | 0 | 0 | 73.95921 | 328.2 | 58819.34 | 10519.01
| 285.7573 | 11.20059 | 35.2 | 142953.9 | 12.63925 | 1.24 | 1 | 3020.819 | 1.901635 | 45 | 265.673 | 140474.7 | 709.8275 | -799.7567 | 84178149.5 | 226.994 | 8100000 | 0.1330582 | 8100000 | 0.0005374889 | 85936.25 | -90276.83 | -94.74163 | 13.35429 | 0 | 0 | 73.9588 | 328.4 | 58819.34 | 10519.01
| 287.9771 | 11.3727 | 35.4 | 151869.3 | 13.32953 | 1.24 | 1 | 3206.96 | 1.820027 | 45 | 269.9268 | 149074.3 | 709.8275 | -799.7571 | 85779885.2 | 231.8136 | 8100000 | 0.13258 | 8100000 | 0.0004835531 | 86131.47 | -90274.73 | -94.56937 | 14.05406 | 0 | 0 | 73.95838 | 328.6 | 58819.34 | 10519.01
| 289.9705 | 11.54558 | 35.6 | 139539.6 | 12.30234 | 1.36 | 1 | 3235.199 | 1.974355 | 45 | 269.3318 | 137176.4 | 709.8275 | -799.7575 | 84484473.4 | 227.9151 | 8100000 | 0.1366592 | 8100000 | 0.0005814893 | 86579.25 | -90272.86 | -94.39635 | 13.01168 | 0 | 0 | 73.958 | 328.8 | 58819.34 | 10519.01
| 292.1704 | 11.72671 | 35.8 | 141815.9 | 12.4541 | -1.410001 | 1 | -3413.433 | 1.949712 | 45 | 270.2649 | 139375.7 | 709.8275 | -799.7579 | 85228391.3 | 230.1532 | 8100000 | 0.1375916 | 8100000 | 0.0005718039 | 86674.29 | -90270.78 | -94.21506 | 13.1661 | 0 | 0 | 73.95757 | 329 | 58819.34 | 10519.01
| 294.2446 | 11.90778 | 36 | 153600.9 | 13.37284 | 3.120001 | 1 | 8170.584 | 1.826491 | 45 | 274.2754 | 150742.3 | 709.8275 | -799.7583 | 87202595.5 | 236.1015 | 8100000 | 0.136553 | 8100000 | 0.0004949531 | 87038.75 | -90268.83 | -94.03385 | 14.09787 | 0 | 0 | 73.95716 | 329.2 | 58819.34 | 10519.01
| 296.4254 | 12.08891 | 36.2 | 151292.1 | 13.15315 | 10.11 | 1 | 26336.72 | 1.84952 | 45 | 277.517 | 148518 | 709.8275 | -799.7587 | 87333708.5 | 236.497 | 8100000 | 0.138422 | 8100000 | 0.0005179353 | 87542.88 | -90266.77 | -93.85256 | 13.87553 | 0 | 0 | 73.95675 | 329.4 | 58819.34 | 10519.01
| 298.247 | 12.27014 | 36.4 | 134629.2 | 11.80561 | 3.680001 | 1 | 8463.377 | 2.082629 | 45 | 274.6995 | 132428.1 | 709.8275 | -799.7591 | 85141558.7 | 229.8918 | 8100000 | 0.1441146 | 8100000 | 0.0006638831 | 88395.07 | -90265.07 | -93.67121 | 12.50526 | 0 | 0 | 73.95639 | 329.6 | 58819.34 | 10519.01
| 300.4061 | 12.45113 | 36.6 | 132644.2 | 11.62248 | -0.7100003 | 1 | -1609.904 | 2.100809 | 45 | 272.5111 | 130507 | 709.8274 | -799.7595 | 85179005.6 | 230.0045 | 8100000 | 0.1461761 | 8100000 | 0.0006939902 | 89116.24 | -90263.03 | -93.49006 | 12.31817 | 0 | 0 | 73.95597 | 329.8 | 58819.34 | 10519.01
| 302.647 | 12.63226 | 36.8 | 143454.4 | 12.44226 | 2.100001 | 1 | 5136.859 | 1.955369 | 45 | 274.2453 | 140958 | 709.8274 | -799.7599 | 87369077.5 | 236.6037 | 8100000 | 0.144585 | 8100000 | 0.0006019686 | 89308.94 | -90260.91 | -93.30878 | 13.15405 | 0 | 0 | 73.95554 | 330 | 58819.34 | 10519.01
| 304.9051 | 12.81339 | 37 | 145513.1 | 12.57207 | 0.2700001 | 1 | 667.3388 | 1.938401 | 45 | 275.5378 | 142945.1 | 709.8274 | -799.7604 | 88117575.1 | 238.8627 | 8100000 | 0.1454124 | 8100000 | 0.000593445 | 89066.13 | -90258.77 | -93.1275 | 13.28603 | 0 | 0 | 73.9551 | 330.2 | 58819.34 | 10519.01
| 306.8674 | 12.99454 | 37.2 | 153427.6 | 13.16959 | 0.4700002 | 1 | 1226.134 | 1.860833 | 45 | 278.7169 | 150575.5 | 709.8274 | -799.7607 | 89601428.1 | 243.3462 | 8100000 | 0.145026 | 8100000 | 0.0005413454 | 90357.74 | -90256.93 | -92.94621 | 13.89218 | 0 | 0 | 73.95473 | 330.4 | 58819.34 | 10519.01
| 309.1324 | 13.17566 | 37.4 | 142094.5 | 12.24787 | -1.460001 | 1 | -3541.298 | 2.003446 | 45 | 278.2588 | 139644.8 | 709.8274 | -799.7612 | 88358090.4 | 239.5889 | 8100000 | 0.1491166 | 8100000 | 0.0006399392 | 90469.01 | -90254.79 | -92.76493 | 12.95622 | 0 | 0 | 73.95428 | 330.6 | 58819.34 | 10519.01
| 311.0937 | 13.35674 | 37.6 | 136985.4 | 11.82843 | -2.620001 | 1 | -6130.052 | 2.063643 | 45 | 276.6263 | 134707.2 | 709.8274 | -799.7616 | 87820211.1 | 237.965 | 8100000 | 0.1520919 | 8100000 | 0.0006980281 | 90948.83 | -90252.95 | -92.58371 | 12.52856 | 0 | 0 | 73.95391 | 330.8 | 58819.34 | 10519.01
| 313.2985 | 13.53877 | 37.8 | 135698.3 | 11.70162 | -0.8700003 | 1 | -2017.063 | 2.066471 | 45 | 274.1751 | 133462.4 | 709.8274 | -799.762 | 87987553.8 | 238.4701 | 8100000 | 0.1538714 | 8100000 | 0.0007210261 | 91094.86 | -90250.86 | -92.40153 | 12.39904 | 0 | 0 | 73.95348 | 331 | 58819.34 | 10519.01
| 315.5731 | 13.72988 | 38 | 161794.7 | 13.69509 | 1.01 | 1 | 2779.914 | 1.776802 | 45 | 280.4698 | 158626.2 | 709.8274 | -799.7624 | 92435443.0 | 251.9282 | 8100000 | 0.1485348 | 8100000 | 0.0005143502 | 90929.97 | -90248.71 | -92.21026 | 14.42346 | 0 | 0 | 73.95304 | 331.2 | 58819.34 | 10519.01
| 317.4883 | 13.92116 | 38.2 | 147297.9 | 12.54419 | 3.570001 | 1 | 8973.23 | 1.950119 | 45 | 281.1039 | 144667.1 | 709.8274 | -799.7628 | 90678722.2 | 246.6056 | 8100000 | 0.1535218 | 8100000 | 0.0006292209 | 92077.67 | -90246.91 | -92.01885 | 13.2577 | 0 | 0 | 73.95267 | 331.4 | 58819.34 | 10519.01
| 319.7269 | 14.11227 | 38.4 | 144355 | 12.28845 | 3.700001 | 1 | 9117.339 | 1.990115 | 45 | 281.2476 | 141827.4 | 709.8274 | -799.7632 | 90612886.3 | 246.4063 | 8100000 | 0.1557424 | 8100000 | 0.0006641311 | 92341.06 | -90244.79 | -91.82758 | 12.99754 | 0 | 0 | 73.95223 | 331.6 | 58819.34 | 10519.01
| 322.005 | 14.30352 | 38.6 | 144683.2 | 12.28373 | 0.11 | 1 | 268.8517 | 1.984864 | 45 | 280.55 | 142144.2 | 709.8274 | -799.7637 | 91092801.5 | 247.8593 | 8100000 | 0.1570214 | 8100000 | 0.0006700808 | 92441.11 | -90242.63 | -91.63617 | 12.99274 | 0 | 0 | 73.95179 | 331.8 | 58819.34 | 10519.01
| 323.9981 | 14.49466 | 38.8 | 169453.8 | 14.1655 | 5.910002 | 1 | 17096.49 | 1.730746 | 45 | 287.4153 | 165981.4 | 709.8274 | -799.7641 | 95042739.1 | 259.845 | 8100000 | 0.1525067 | 8100000 | 0.0004950236 | 92811.04 | -90240.76 | -91.44489 | 14.8976 | 0 | 0 | 73.9514 | 332 | 58819.34 | 10519.01
| 326.3798 | 14.68583 | 39 | 164432.9 | 13.73866 | 7.600003 | 1 | 21394.28 | 1.803467 | 45 | 291.7697 | 161161.2 | 709.8274 | -799.7645 | 94894978.4 | 259.3958 | 8100000 | 0.1547587 | 8100000 | 0.00053265 | 92619.34 | -90238.5 | -91.25355 | 14.46743 | 0 | 0 | 73.95094 | 332.2 | 58819.34 | 10519.01
| 328.3363 | 14.8771 | 39.2 | 158458 | 13.25388 | 6.570002 | 1 | 17805.34 | 1.88548 | 45 | 293.456 | 155417.6 | 709.8274 | -799.7649 | 94409796.5 | 257.9213 | 8100000 | 0.1575801 | 8100000 | 0.0005810466 | 93808.74 | -90236.66 | -91.06214 | 13.97751 | 0 | 0 | 73.95056 | 332.4 | 58819.34 | 10519.01
| 330.3654 | 15.06824 | 39.4 | 147558.5 | 12.40011 | 4.780002 | 1 | 12048.82 | 2.023649 | 45 | 292.6637 | 144918.5 | 709.8274 | -799.7653 | 93045129.1 | 253.7777 | 8100000 | 0.1619455 | 8100000 | 0.0006786635 | 94860.18 | -90234.75 | -90.87087 | 13.11118 | 0 | 0 | 73.95017 | 332.6 | 58819.34 | 10519.01
| 332.716 | 15.25941 | 39.6 | 145553.9 | 12.21815 | 1.11 | 1 | 2752.402 | 2.041426 | 45 | 290.3141 | 142984.5 | 709.8274 | -799.7657 | 93147537.9 | 254.0884 | 8100000 | 0.1638198 | 8100000 | 0.0007063349 | 94875.38 | -90232.52 | -90.67953 | 12.92595 | 0 | 0 | 73.94972 | 332.8 | 58819.34 | 10519.01
| 334.9187 | 15.45067 | 39.8 | 167173.8 | 13.82351 | 1.14 | 1 | 3240.961 | 1.815184 | 45 | 295.922 | 163793.4 | 709.8274 | -799.7662 | 96934555.3 | 265.6016 | 8100000 | 0.1593928 | 8100000 | 0.0005421647 | 94339.9 | -90230.44 | -90.48812 | 14.55303 | 0 | 0 | 73.94928 | 333 | 58819.34 | 10519.01
| 336.7845 | 15.64181 | 40 | 166493.9 | 13.74732 | 5.650002 | 1 | 16058.19 | 1.832961 | 45 | 299.0171 | 163140.6 | 709.8274 | -799.7665 | 97171498.0 | 266.3233 | 8100000 | 0.1609712 | 8100000 | 0.000553364 | 94874.86 | -90228.69 | -90.29684 | 14.47616 | 0 | 0 | 73.94893 | 333.2 | 58819.34 | 10519.01
| 339.0927 | 15.83299 | 40.2 | 153077.4 | 12.70301 | 5.270002 | 1 | 13781.55 | 1.990118 | 45 | 298.6625 | 150238.1 | 709.8274 | -799.767 | 95593311.0 | 261.5193 | 8100000 | 0.1656287 | 8100000 | 0.0006626153 | 94826.07 | -90226.5 | -90.1055 | 13.41905 | 0 | 0 | 73.94848 | 333.4 | 58819.34 | 10519.01
| 341.2619 | 16.02418 | 40.4 | 157479.5 | 13.00393 | 2.040001 | 1 | 5471.41 | 1.952142 | 45 | 300.1886 | 154476.2 | 709.8274 | -799.7674 | 96719369.0 | 264.9463 | 8100000 | 0.1656771 | 8100000 | 0.0006336482 | 95115 | -90224.45 | -89.91416 | 13.72435 | 0 | 0 | 73.94806 | 333.6 | 58819.34 | 10519.01
| 343.5444 | 16.21536 | 40.6 | 149363.1 | 12.36937 | 8.050003 | 1 | 20626.45 | 2.030519 | 45 | 299.1169 | 146658.8 | 709.8274 | -799.7678 | 95791408.2 | 262.1219 | 8100000 | 0.1692778 | 8100000 | 0.0007127883 | 94529.82 | -90222.29 | -89.72282 | 13.0799 | 0 | 0 | 73.94761 | 333.8 | 58819.34 | 10519.01
| 345.3935 | 16.40658 | 40.8 | 148788.1 | 12.30738 | 6.680002 | 1 | 17015.44 | 2.033751 | 45 | 297.5332 | 146104.3 | 709.8274 | -799.7682 | 95978917.8 | 262.6924 | 8100000 | 0.1709394 | 8100000 | 0.0007267787 | 95274.33 | -90220.56 | -89.53148 | 13.01682 | 0 | 0 | 73.94726 | 334 | 58819.34 | 10519.01
| 347.7362 | 16.59775 | 41 | 153022.7 | 12.58921 | 5.720002 | 1 | 14960.83 | 1.989311 | 45 | 298.6617 | 150185.4 | 709.8274 | -799.7687 | 97192303.7 | 266.3867 | 8100000 | 0.1707723 | 8100000 | 0.0006951176 | 95088.42 | -90218.34 | -89.34014 | 13.30345 | 0 | 0 | 73.9468 | 334.2 | 58819.34 | 10519.01
| 349.6484 | 16.7889 | 41.2 | 146453.5 | 12.08585 | 5.110002 | 1 | 12789.78 | 2.061224 | 45 | 296.0405 | 143852.6 | 709.8274 | -799.769 | 96300508.0 | 263.6711 | 8100000 | 0.1743386 | 8100000 | 0.0007676144 | 95295.35 | -90216.54 | -89.14886 | 12.79116 | 0 | 0 | 73.94644 | 334.4 | 58819.34 | 10519.01
| 351.7396 | 16.98009 | 41.4 | 158182.5 | 12.9217 | 0.6700002 | 1 | 1802.528 | 1.937195 | 45 | 299.0321 | 155152.6 | 709.8274 | -799.7694 | 98781306.6 | 271.2309 | 8100000 | 0.1718958 | 8100000 | 0.0006654933 | 95496.6 | -90214.57 | -88.95752 | 13.64098 | 0 | 0 | 73.94603 | 334.6 | 58819.34 | 10519.01
| 353.8831 | 17.17135 | 41.6 | 165913.9 | 13.46381 | 7.990003 | 1 | 22705.94 | 1.849931 | 45 | 302.2229 | 162583.6 | 709.8274 | -799.7698 | 100429014.8 | 276.2614 | 8100000 | 0.17098 | 8100000 | 0.00061173 | 95935.23 | -90212.55 | -88.76611 | 14.18984 | 0 | 0 | 73.94562 | 334.8 | 58819.34 | 10519.01
| 355.8178 | 17.36353 | 41.8 | 168918.5 | 13.66117 | 2.430001 | 1 | 6985.499 | 1.858011 | 45 | 306.2305 | 165467.8 | 709.8274 | -799.7702 | 101234614.6 | 278.7236 | 8100000 | 0.1715177 | 8100000 | 0.0005967661 | 96388.62 | -90210.73 | -88.5738 | 14.38922 | 0 | 0 | 73.94525 | 335 | 58819.34 | 10519.01
| 357.8416 | 17.56596 | 42 | 179867.3 | 14.44501 | 5.970002 | 1 | 18314.85 | 1.767919 | 45 | 311.3577 | 175960 | 709.8274 | -799.7706 | 103153756.1 | 284.5961 | 8100000 | 0.1702891 | 8100000 | 0.0005324612 | 97050.71 | -90208.83 | -88.37123 | 15.17868 | 0 | 0 | 73.94485 | 335.2 | 58819.34 | 10519.01
| 360.0764 | 17.76844 | 42.2 | 160038.8 | 12.95547 | 3.250001 | 1 | 8863.665 | 1.986485 | 45 | 310.666 | 156938.1 | 709.8274 | -799.771 | 100607587.6 | 276.807 | 8100000 | 0.1766113 | 8100000 | 0.0006803294 | 97508.89 | -90206.71 | -88.16859 | 13.67522 | 0 | 0 | 73.94442 | 335.4 | 58819.34 | 10519.01
| 362.3778 | 17.97085 | 42.4 | 171095.9 | 13.73253 | 4.410002 | 1 | 12858.01 | 1.874576 | 45 | 313.5267 | 167556.6 | 709.8274 | -799.7715 | 102829256.3 | 283.6024 | 8100000 | 0.174764 | 8100000 | 0.0006020188 | 97376.82 | -90204.53 | -87.96602 | 14.46124 | 0 | 0 | 73.94397 | 335.6 | 58819.34 | 10519.01
| 364.4681 | 18.17327 | 42.6 | 164062.2 | 13.19286 | 0.6600002 | 1 | 1840.7 | 1.965073 | 45 | 314.4431 | 160805.1 | 709.8274 | -799.7719 | 102106430.7 | 281.3901 | 8100000 | 0.1779836 | 8100000 | 0.0006621204 | 98173.8 | -90202.55 | -87.76345 | 13.91574 | 0 | 0 | 73.94356 | 335.8 | 58819.34 | 10519.01
| 366.4948 | 18.37577 | 42.8 | 154335 | 12.46727 | 1.470001 | 1 | 3863.454 | 2.068903 | 45 | 311.7819 | 151449.3 | 709.8274 | -799.7723 | 100735083.4 | 277.1966 | 8100000 | 0.1824168 | 8100000 | 0.0007565495 | 99137.52 | -90200.65 | -87.56081 | 13.17949 | 0 | 0 | 73.94317 | 336 | 58819.34 | 10519.01
| 368.9121 | 18.57817 | 43 | 152268.3 | 12.28949 | 5.480002 | 1 | 14259.35 | 2.072135 | 45 | 309.4558 | 149458.7 | 709.8274 | -799.7728 | 100803265.7 | 277.405 | 8100000 | 0.1843013 | 8100000 | 0.0007857862 | 98676.94 | -90198.35 | -87.35824 | 12.9986 | 0 | 0 | 73.9427 | 336.2 | 58819.34 | 10519.01
| 370.8796 | 18.78061 | 43.2 | 163821.1 | 13.0963 | -1.32 | 1 | -3684.086 | 1.95053 | 45 | 311.7263 | 160573.6 | 709.8274 | -799.7731 | 103252629.0 | 284.8989 | 8100000 | 0.1818899 | 8100000 | 0.0006862628 | 99078.22 | -90196.5 | -87.15567 | 13.81795 | 0 | 0 | 73.94232 | 336.4 | 58819.34 | 10519.01
| 373.2199 | 18.98308 | 43.4 | 169718.6 | 13.48984 | -0.5200002 | 1 | -1503.998 | 1.89801 | 45 | 314.0115 | 166235.5 | 709.8274 | -799.7736 | 104699233.8 | 289.3322 | 8100000 | 0.1813106 | 8100000 | 0.0006462917 | 98779.8 | -90194.27 | -86.95303 | 14.21615 | 0 | 0 | 73.94186 | 336.6 | 58819.34 | 10519.01
| 375.3645 | 19.1855 | 43.6 | 174505.1 | 13.80703 | 6.440002 | 1 | 19189.06 | 1.85559 | 45 | 317.5003 | 170824.9 | 709.8274 | -799.774 | 105864683.7 | 292.9077 | 8100000 | 0.1812266 | 8100000 | 0.0006178422 | 98854.1 | -90192.25 | -86.75046 | 14.5364 | 0 | 0 | 73.94145 | 336.8 | 58819.34 | 10519.01
| 377.0785 | 19.38796 | 43.8 | 163163.6 | 12.97636 | 6.480002 | 1 | 18073.16 | 1.982043 | 45 | 317.4544 | 159941.8 | 709.8274 | -799.7743 | 104251533.1 | 287.9596 | 8100000 | 0.1859729 | 8100000 | 0.0007141776 | 100740.6 | -90190.65 | -86.54789 | 13.6964 | 0 | 0 | 73.94112 | 337 | 58819.34 | 10519.01
| 379.3444 | 19.59044 | 44 | 176040.6 | 13.8678 | 0.6100002 | 1 | 1823.395 | 1.870942 | 45 | 320.8778 | 172296 | 709.8274 | -799.7748 | 106833187.0 | 295.8817 | 8100000 | 0.1833741 | 8100000 | 0.0006199248 | 100675.7 | -90188.5 | -86.34525 | 14.59769 | 0 | 0 | 73.94069 | 337.2 | 58819.34 | 10519.01
| 381.6093 | 19.79285 | 44.2 | 165877.6 | 13.11269 | 4.660002 | 1 | 13182 | 1.976792 | 45 | 320.8046 | 162548.8 | 709.8274 | -799.7752 | 105607298.1 | 292.1178 | 8100000 | 0.1874193 | 8100000 | 0.0007054294 | 100403.7 | -90186.36 | -86.14268 | 13.83455 | 0 | 0 | 73.94024 | 337.4 | 58819.34 | 10519.01
| 383.6079 | 19.99528 | 44.4 | 169708.3 | 13.36145 | 4.680002 | 1 | 13539.84 | 1.94326 | 45 | 322.5407 | 166225.6 | 709.8274 | -799.7756 | 106624863.4 | 295.2418 | 8100000 | 0.1875292 | 8100000 | 0.0006808351 | 100542.7 | -90184.48 | -85.94011 | 14.08634 | 0 | 0 | 73.93985 | 337.6 | 58819.34 | 10519.01
| 385.8383 | 20.19776 | 44.6 | 156903.2 | 12.43189 | 9.830004 | 1 | 26528.81 | 2.061229 | 45 | 320.3221 | 153921.7 | 709.8274 | -799.776 | 104686337.6 | 289.2926 | 8100000 | 0.192936 | 8100000 | 0.0008045631 | 100569.5 | -90182.36 | -85.73747 | 13.14351 | 0 | 0 | 73.93942 | 337.8 | 58819.34 | 10519.01
| 387.9764 | 20.40018 | 44.8 | 163557.9 | 12.87408 | -1.39 | 1 | -3873.258 | 2.007497 | 45 | 320.3319 | 160320.6 | 709.8274 | -799.7764 | 106360751.9 | 294.4307 | 8100000 | 0.1918018 | 8100000 | 0.0007478455 | 101159.1 | -90180.34 | -85.53489 | 13.59268 | 0 | 0 | 73.93901 | 338 | 58819.34 | 10519.01
| 389.8482 | 20.60263 | 45 | 165891 | 13.01827 | 4.310002 | 1 | 12188.82 | 1.978005 | 45 | 320.8732 | 162561.6 | 709.8274 | -799.7768 | 107100494.7 | 296.7029 | 8100000 | 0.1923672 | 8100000 | 0.0007341721 | 102307 | -90178.59 | -85.33232 | 13.73888 | 0 | 0 | 73.93865 | 338.2 | 58819.34 | 10519.01
| 392.1998 | 20.80627 | 45.2 | 177247.2 | 13.78678 | 5.320002 | 1 | 16074.7 | 1.873368 | 45 | 324.8398 | 173451.6 | 709.8274 | -799.7773 | 109525333.4 | 304.1606 | 8100000 | 0.1899677 | 8100000 | 0.0006494659 | 102162.5 | -90176.36 | -85.12851 | 14.51598 | 0 | 0 | 73.93819 | 338.4 | 58819.34 | 10519.01
| 394.4656 | 21.02129 | 45.4 | 177256.6 | 13.75861 | 0.9300003 | 1 | 2800.291 | 1.898417 | 45 | 327.8254 | 173460.6 | 709.8274 | -799.7777 | 109967265.9 | 305.5213 | 8100000 | 0.1911595 | 8100000 | 0.000656108 | 101987.7 | -90174.21 | -84.91334 | 14.48755 | 0 | 0 | 73.93775 | 338.6 | 58819.34 | 10519.01
| 396.6348 | 21.23638 | 45.6 | 167744.3 | 13.06718 | 4.440002 | 1 | 12696.15 | 1.995378 | 45 | 327.3087 | 164340.9 | 709.8274 | -799.7781 | 108720915.0 | 301.685 | 8100000 | 0.1953293 | 8100000 | 0.0007401261 | 101932.2 | -90172.15 | -84.69809 | 13.78845 | 0 | 0 | 73.93733 | 338.8 | 58819.34 | 10519.01
| 398.5839 | 21.45156 | 45.8 | 175052 | 13.55604 | 3.970001 | 1 | 11833.72 | 1.923062 | 45 | 328.7654 | 171348.9 | 709.8274 | -799.7785 | 110342165.0 | 306.676 | 8100000 | 0.1944095 | 8100000 | 0.0006865077 | 102876.6 | -90170.32 | -84.48277 | 14.28304 | 0 | 0 | 73.93695 | 339 | 58819.34 | 10519.01
| 400.7462 | 21.66666 | 46 | 173379.3 | 13.4139 | 5.720002 | 1 | 16920.12 | 1.948918 | 45 | 330.9099 | 169746 | 709.8274 | -799.7789 | 110454193.3 | 307.0211 | 8100000 | 0.1961597 | 8100000 | 0.0007068347 | 103303.8 | -90168.28 | -84.26753 | 14.13939 | 0 | 0 | 73.93653 | 339.2 | 58819.34 | 10519.01
| 402.6806 | 21.88177 | 46.2 | 167523.8 | 12.98817 | 8.440003 | 1 | 24232.42 | 2.000227 | 45 | 330.273 | 164129.3 | 709.8274 | -799.7793 | 109705883.7 | 304.7164 | 8100000 | 0.1994585 | 8100000 | 0.0007646275 | 104465 | -90166.46 | -84.05228 | 13.70838 | 0 | 0 | 73.93616 | 339.4 | 58819.34 | 10519.01
| 405.3651 | 22.09682 | 46.4 | 179696 | 13.79535 | 7.790003 | 1 | 23937.87 | 1.88751 | 45 | 333.3837 | 175796 | 709.8274 | -799.7798 | 112438610.8 | 313.1392 | 8100000 | 0.1965234 | 8100000 | 0.0006710793 | 103449.1 | -90163.89 | -83.83704 | 14.52463 | 0 | 0 | 73.93563 | 339.6 | 58819.34 | 10519.01
| 407.5352 | 22.31192 | 46.6 | 171959.8 | 13.23475 | 2.210001 | 1 | 6464.757 | 1.988511 | 45 | 333.4932 | 168385 | 709.8274 | -799.7802 | 111492823.6 | 310.2221 | 8100000 | 0.2001198 | 8100000 | 0.0007399526 | 103212 | -90161.84 | -83.62179 | 13.95815 | 0 | 0 | 73.93521 | 339.8 | 58819.34 | 10519.01
| 409.9791 | 22.52706 | 46.8 | 170168.5 | 13.08183 | 4.590002 | 1 | 13313.72 | 2.000632 | 45 | 332.9071 | 166667.1 | 709.8274 | -799.7807 | 111645665.0 | 310.6934 | 8100000 | 0.2017728 | 8100000 | 0.0007628987 | 102774.5 | -90159.51 | -83.40648 | 13.80329 | 0 | 0 | 73.93473 | 340 | 58819.34 | 10519.01
| 412.2232 | 22.74215 | 47 | 179147.9 | 13.67204 | 5.760002 | 1 | 17596.62 | 1.914983 | 45 | 335.8058 | 175271.5 | 709.8274 | -799.7812 | 113693702.3 | 317.0135 | 8100000 | 0.20003 | 8100000 | 0.0006949098 | 102604 | -90157.38 | -83.19123 | 14.40018 | 0 | 0 | 73.93429 | 340.2 | 58819.34 | 10519.01
| 414.4791 | 22.95723 | 47.2 | 161950.9 | 12.47296 | 5.860002 | 1 | 16211.32 | 2.092746 | 45 | 332.3415 | 158776.4 | 709.8274 | -799.7816 | 110824939.4 | 308.1634 | 8100000 | 0.2071486 | 8100000 | 0.0008583677 | 102273 | -90155.24 | -82.97599 | 13.18527 | 0 | 0 | 73.93386 | 340.4 | 58819.34 | 10519.01
| 416.6922 | 23.17232 | 47.4 | 166086.6 | 12.72923 | -0.2900001 | 1 | -822.2189 | 2.045073 | 45 | 331.2034 | 162749.5 | 709.8274 | -799.782 | 112086365.1 | 312.0525 | 8100000 | 0.2067363 | 8100000 | 0.0008237983 | 102053.4 | -90153.15 | -82.76074 | 13.44568 | 0 | 0 | 73.93343 | 340.6 | 58819.34 | 10519.01
| 418.8628 | 23.38749 | 47.6 | 172085 | 13.11218 | 1.920001 | 1 | 5619.452 | 1.980029 | 45 | 332.2478 | 168505.1 | 709.8274 | -799.7825 | 113667558.2 | 316.9328 | 8100000 | 0.2057534 | 8100000 | 0.0007744946 | 102294.3 | -90151.09 | -82.54543 | 13.83404 | 0 | 0 | 73.933 | 340.8 | 58819.34 | 10519.01
| 421.08 | 23.60254 | 47.8 | 174597.9 | 13.25753 | 0.8700003 | 1 | 2576.85 | 1.957001 | 45 | 332.9425 | 170913.8 | 709.8274 | -799.7829 | 114561114.7 | 319.6933 | 8100000 | 0.2060258 | 8100000 | 0.0007592795 | 101264.7 | -90148.99 | -82.33021 | 13.98121 | 0 | 0 | 73.93257 | 341 | 58819.34 | 10519.01
| 423.0531 | 23.81769 | 48 | 188678.2 | 14.19466 | 2.010001 | 1 | 6440.445 | 1.83984 | 45 | 337.972 | 184383.2 | 709.8274 | -799.7833 | 117368277.9 | 328.3773 | 8100000 | 0.2029312 | 8100000 | 0.0006561105 | 101666.4 | -90147.13 | -82.11493 | 14.92694 | 0 | 0 | 73.93219 | 341.2 | 58819.34 | 10519.01
| 425.3258 | 24.03274 | 48.2 | 176190.1 | 13.31843 | 4.090001 | 1 | 12270.65 | 1.96589 | 45 | 338.2857 | 172439.2 | 709.8274 | -799.7837 | 115638502.5 | 323.0241 | 8100000 | 0.2078265 | 8100000 | 0.0007592084 | 101638.2 | -90144.98 | -81.89972 | 14.04283 | 0 | 0 | 73.93175 | 341.4 | 58819.34 | 10519.01
| 427.5948 | 24.2479 | 48.4 | 186508.9 | 13.98987 | 7.080003 | 1 | 22541.58 | 1.870141 | 45 | 342.0598 | 182311.1 | 709.8274 | -799.7842 | 117920572.0 | 330.0879 | 8100000 | 0.2056291 | 8100000 | 0.0006835896 | 101652.4 | -90142.83 | -81.68441 | 14.72073 | 0 | 0 | 73.93131 | 341.6 | 58819.34 | 10519.01
| 429.7344 | 24.46303 | 48.6 | 180960.4 | 13.58963 | 2.730001 | 1 | 8399.632 | 1.944882 | 45 | 343.0896 | 177006 | 709.8274 | -799.7846 | 117358213.4 | 328.3461 | 8100000 | 0.2084475 | 8100000 | 0.0007325944 | 102109.5 | -90140.8 | -81.46913 | 14.31698 | 0 | 0 | 73.9309 | 341.8 | 58819.34 | 10519.01
| 431.5489 | 24.67812 | 48.8 | 185833.5 | 13.9 | -0.4200002 | 1 | -1328.35 | 1.907714 | 45 | 345.0495 | 181665.6 | 709.8274 | -799.7849 | 118521943.3 | 331.9512 | 8100000 | 0.2082156 | 8100000 | 0.0007007851 | 104114.2 | -90139.1 | -81.25391 | 14.63016 | 0 | 0 | 73.93054 | 342 | 58819.34 | 10519.01
| 433.8458 | 24.8932 | 49 | 182837 | 13.67038 | 4.800002 | 1 | 14944.67 | 1.938418 | 45 | 346.2551 | 178801 | 709.8274 | -799.7854 | 118451697.1 | 331.7335 | 8100000 | 0.2101549 | 8100000 | 0.0007302532 | 104968.9 | -90136.92 | -81.03866 | 14.39852 | 0 | 0 | 73.9301 | 342.2 | 58819.34 | 10519.01
| 436.0322 | 25.10833 | 49.2 | 193644.5 | 14.37202 | 2.160001 | 1 | 7100.48 | 1.86691 | 45 | 351.8328 | 189123.2 | 709.8274 | -799.7858 | 120725490.8 | 338.7858 | 8100000 | 0.2079787 | 8100000 | 0.0006566412 | 105571.6 | -90134.85 | -80.82338 | 15.10533 | 0 | 0 | 73.92968 | 342.4 | 58819.34 | 10519.01
| 438.1109 | 25.3235 | 49.4 | 170017.4 | 12.77028 | 10.06 | 1 | 29397.78 | 2.067701 | 45 | 348.0148 | 166522.1 | 709.8274 | -799.7862 | 116729932.8 | 326.401 | 8100000 | 0.2169409 | 8100000 | 0.0008591277 | 105563.3 | -90132.89 | -80.60807 | 13.48735 | 0 | 0 | 73.92926 | 342.6 | 58819.34 | 10519.01
| 440.0983 | 25.53861 | 49.6 | 167551.5 | 12.58891 | 0.5700002 | 1 | 1622.671 | 2.108102 | 45 | 344.3883 | 164155.9 | 709.8274 | -799.7866 | 116529765.9 | 325.7815 | 8100000 | 0.2191595 | 8100000 | 0.0008921158 | 106105.6 | -90131.02 | -80.39282 | 13.30314 | 0 | 0 | 73.92888 | 342.8 | 58819.34 | 10519.01
| 442.1659 | 25.75368 | 49.8 | 200875.3 | 14.78563 | 5.950002 | 1 | 20343.13 | 1.793381 | 45 | 351.9902 | 196014.2 | 709.8274 | -799.787 | 123051172.0 | 346.0104 | 8100000 | 0.2092924 | 8100000 | 0.000625903 | 106797.5 | -90129.07 | -80.17761 | 15.52058 | 0 | 0 | 73.92849 | 343 | 58819.34 | 10519.01
| 444.7165 | 25.96874 | 50 | 174278.9 | 12.98156 | 3.530001 | 1 | 10472.66 | 2.057198 | 45 | 349.9933 | 170608.1 | 709.8273 | -799.7875 | 118847841.5 | 332.9614 | 8100000 | 0.2185041 | 8100000 | 0.0008384592 | 106320 | -90126.64 | -79.96236 | 13.70167 | 0 | 0 | 73.92799 | 343.2 | 58819.34 | 10519.01
| 446.8094 | 26.18388 | 50.2 | 206725.7 | 15.11737 | 4.590002 | 1 | 16116.7 | 1.770758 | 45 | 356.6789 | 201581 | 709.8273 | -799.7879 | 124916930.7 | 351.8144 | 8100000 | 0.2096103 | 8100000 | 0.0006008493 | 106128.9 | -90124.66 | -79.74708 | 15.85288 | 0 | 0 | 73.92758 | 343.4 | 58819.34 | 10519.01
| 448.858 | 26.39898 | 50.4 | 208084.4 | 15.18282 | 7.040003 | 1 | 24952.14 | 1.78005 | 45 | 362.4324 | 202872.7 | 709.8273 | -799.7883 | 125525117.0 | 353.708 | 8100000 | 0.2103084 | 8100000 | 0.0005979004 | 106447.5 | -90122.73 | -79.53183 | 15.91837 | 0 | 0 | 73.92719 | 343.6 | 58819.34 | 10519.01
| 450.9352 | 26.61416 | 50.6 | 210756 | 15.33556 | 4.210002 | 1 | 15059.13 | 1.795807 | 45 | 368.4369 | 205411.3 | 709.8273 | -799.7887 | 126333377.9 | 356.2256 | 8100000 | 0.2106661 | 8100000 | 0.0005875888 | 106536.4 | -90120.77 | -79.31651 | 16.07109 | 0 | 0 | 73.92678 | 343.8 | 58819.34 | 10519.01
| 453.1805 | 26.82924 | 50.8 | 190703.1 | 13.97213 | 7.520003 | 1 | 24487.11 | 1.968317 | 45 | 368.3237 | 186316.5 | 709.8273 | -799.7891 | 123583636.8 | 347.666 | 8100000 | 0.2170938 | 8100000 | 0.0007234587 | 106418.9 | -90118.64 | -79.10127 | 14.70285 | 0 | 0 | 73.92634 | 344 | 58819.34 | 10519.01
| 455.3704 | 27.04434 | 51 | 193833.4 | 14.15303 | 0.5200002 | 1 | 1708.34 | 1.956198 | 45 | 368.7653 | 189303.3 | 709.8273 | -799.7895 | 124567744.4 | 350.7276 | 8100000 | 0.2171055 | 8100000 | 0.0007058949 | 104508.5 | -90116.56 | -78.88602 | 14.88504 | 0 | 0 | 73.92592 | 344.2 | 58819.34 | 10519.01
| 457.4781 | 27.2594 | 51.2 | 175681.6 | 12.94234 | 4.780002 | 1 | 14309.39 | 2.126688 | 45 | 365.258 | 171952.1 | 709.8273 | -799.7899 | 121472597.7 | 341.1054 | 8100000 | 0.2244079 | 8100000 | 0.0008661329 | 103819 | -90114.57 | -78.67081 | 13.66191 | 0 | 0 | 73.92551 | 344.4 | 58819.34 | 10519.01
| 459.5906 | 27.47451 | 51.4 | 183490.3 | 13.42802 | -0.6000002 | 1 | -1873.145 | 2.041039 | 45 | 364.6025 | 179425.7 | 709.8273 | -799.7904 | 123463035.1 | 347.291 | 8100000 | 0.2225322 | 8100000 | 0.0008002479 | 103845.9 | -90112.58 | -78.45556 | 14.15367 | 0 | 0 | 73.9251 | 344.6 | 58819.34 | 10519.01
| 461.3228 | 27.68967 | 51.6 | 180861.4 | 13.24182 | 0.7000003 | 1 | 2149.203 | 2.05518 | 45 | 361.9676 | 176911.2 | 709.8273 | -799.7907 | 123208210.0 | 346.4986 | 8100000 | 0.2247388 | 8100000 | 0.0008301313 | 105082.3 | -90110.96 | -78.24027 | 13.9653 | 0 | 0 | 73.92477 | 344.8 | 58819.34 | 10519.01
| 463.4877 | 27.9048 | 51.8 | 171421.4 | 12.61084 | 9.000003 | 1 | 26458.62 | 2.121841 | 45 | 358.9127 | 167868.8 | 709.8273 | -799.7911 | 121567181.3 | 341.3991 | 8100000 | 0.2295422 | 8100000 | 0.0009312568 | 105800.8 | -90108.91 | -78.02499 | 13.32543 | 0 | 0 | 73.92435 | 345 | 58819.34 | 10519.01
| 465.4749 | 28.11995 | 52 | 189954.6 | 13.78849 | 6.550002 | 1 | 21216.42 | 1.943271 | 45 | 361.4802 | 185602 | 709.8273 | -799.7915 | 125762925.8 | 354.4486 | 8100000 | 0.2235949 | 8100000 | 0.0007642501 | 106382 | -90107.04 | -77.80971 | 14.5177 | 0 | 0 | 73.92396 | 345.2 | 58819.34 | 10519.01
| 467.7048 | 28.33414 | 52.2 | 193211.2 | 13.97462 | 3.400001 | 1 | 11161.4 | 1.929535 | 45 | 363.2183 | 188709.9 | 709.8273 | -799.7919 | 126812443.1 | 357.7184 | 8100000 | 0.2234334 | 8100000 | 0.000744331 | 108087.2 | -90104.93 | -77.59536 | 14.70536 | 0 | 0 | 73.92353 | 345.4 | 58819.34 | 10519.01
| 469.9442 | 28.54779 | 52.4 | 202426.5 | 14.5484 | 2.010001 | 1 | 6900.47 | 1.865298 | 45 | 367.1136 | 197491 | 709.8273 | -799.7924 | 128882168.9 | 364.1732 | 8100000 | 0.221503 | 8100000 | 0.0006832165 | 108328.8 | -90102.81 | -77.38156 | 15.28253 | 0 | 0 | 73.9231 | 345.6 | 58819.34 | 10519.01
| 471.665 | 28.75927 | 52.6 | 199025.5 | 14.30934 | 5.400002 | 1 | 18284.16 | 1.906103 | 45 | 370.3846 | 194252.5 | 709.8273 | -799.7927 | 128599018.8 | 363.2897 | 8100000 | 0.2236352 | 8100000 | 0.0007120015 | 109854.6 | -90101.2 | -77.16996 | 15.0423 | 0 | 0 | 73.92277 | 345.8 | 58819.34 | 10519.01
| 473.8129 | 28.97071 | 52.8 | 197561.6 | 14.18934 | 6.600002 | 1 | 22219.35 | 1.922667 | 45 | 371.727 | 192857.7 | 709.8273 | -799.7931 | 128772756.3 | 363.8318 | 8100000 | 0.2249755 | 8100000 | 0.0007279053 | 109675 | -90099.17 | -76.95836 | 14.92158 | 0 | 0 | 73.92235 | 346 | 58819.34 | 10519.01
| 475.8831 | 29.1998 | 53 | 176581.1 | 12.82256 | 5.240002 | 1 | 15773.08 | 2.122247 | 45 | 366.5882 | 172813.8 | 709.8273 | -799.7935 | 124932107.4 | 351.8617 | 8100000 | 0.2337254 | 8100000 | 0.0009183579 | 110077 | -90097.22 | -76.72913 | 13.54041 | 0 | 0 | 73.92195 | 346.2 | 58819.34 | 10519.01
| 478.0814 | 29.41124 | 53.2 | 197074.3 | 14.11028 | 4.360002 | 1 | 14605.27 | 1.927112 | 45 | 370.2939 | 192393.4 | 709.8273 | -799.7939 | 129516061.6 | 366.1518 | 8100000 | 0.2270857 | 8100000 | 0.0007426324 | 110131.5 | -90095.14 | -76.51753 | 14.84201 | 0 | 0 | 73.92152 | 346.4 | 58819.34 | 10519.01
| 480.3765 | 29.64031 | 53.4 | 187305 | 13.45876 | -2.150001 | 1 | -6845.396 | 2.027306 | 45 | 369.7811 | 183071.6 | 709.8273 | -799.7944 | 128086832.4 | 361.6918 | 8100000 | 0.231408 | 8100000 | 0.0008285236 | 108686.2 | -90092.96 | -76.2883 | 14.18474 | 0 | 0 | 73.92108 | 346.6 | 58819.34 | 10519.01
| 482.5772 | 29.85176 | 53.6 | 180885.4 | 13.02764 | 0.6700002 | 1 | 2057.247 | 2.072959 | 45 | 365.1444 | 176934.2 | 709.8273 | -799.7948 | 127160637.1 | 358.8037 | 8100000 | 0.2347563 | 8100000 | 0.0008947126 | 108035.9 | -90090.87 | -76.0767 | 13.74838 | 0 | 0 | 73.92064 | 346.8 | 58819.34 | 10519.01
| 484.3592 | 30.06323 | 53.8 | 193111.8 | 13.78839 | -0.01 | 1 | -35.29045 | 1.960242 | 45 | 368.1633 | 188615.1 | 709.8273 | -799.7952 | 129980094.7 | 367.6008 | 8100000 | 0.2312911 | 8100000 | 0.0007905669 | 108565.8 | -90089.21 | -75.8651 | 14.5176 | 0 | 0 | 73.92031 | 347 | 58819.34 | 10519.01
| 486.8348 | 30.29229 | 54 | 195546 | 13.9154 | -1.870001 | 1 | -6210.332 | 1.943274 | 45 | 369.6845 | 190936.5 | 709.8273 | -799.7956 | 130956631.2 | 370.6513 | 8100000 | 0.2313154 | 8100000 | 0.0007768817 | 107844.4 | -90086.85 | -75.63587 | 14.64568 | 0 | 0 | 73.91982 | 347.2 | 58819.34 | 10519.01
| 489.1943 | 30.50372 | 54.2 | 188321.3 | 13.42986 | 1.690001 | 1 | 5403.992 | 2.009127 | 45 | 368.3178 | 184042.4 | 709.8273 | -799.7961 | 130015561.3 | 367.7115 | 8100000 | 0.2346159 | 8100000 | 0.00084348 | 107166.2 | -90084.6 | -75.42427 | 14.15553 | 0 | 0 | 73.91936 | 347.4 | 58819.34 | 10519.01
| 491.026 | 30.72794 | 54.4 | 207516.4 | 14.63392 | 3.090001 | 1 | 10876.85 | 1.851969 | 45 | 373.7762 | 202332.8 | 709.8273 | -799.7964 | 133936046.7 | 379.97 | 8100000 | 0.2294224 | 8100000 | 0.0006997599 | 106661 | -90082.89 | -75.19993 | 15.36838 | 0 | 0 | 73.91901 | 347.6 | 58819.34 | 10519.01
| 493.5359 | 30.943 | 54.6 | 205676.6 | 14.48498 | 1.19 | 1 | 4147.474 | 1.889542 | 45 | 377.5807 | 200583.3 | 709.8273 | -799.7969 | 134169936.8 | 380.7022 | 8100000 | 0.2306255 | 8100000 | 0.000717321 | 105446.8 | -90080.49 | -74.98468 | 15.21884 | 0 | 0 | 73.91852 | 347.8 | 58819.34 | 10519.01
| 495.8826 | 31.15816 | 54.8 | 189929.7 | 13.46108 | 6.360002 | 1 | 20593.1 | 2.024884 | 45 | 376.4719 | 185578.2 | 709.8273 | -799.7974 | 131658290.2 | 372.8444 | 8100000 | 0.2366593 | 8100000 | 0.0008470457 | 104146.6 | -90078.26 | -74.76937 | 14.18708 | 0 | 0 | 73.91806 | 348 | 58819.34 | 10519.01
| 497.9571 | 31.37326 | 55 | 175245.4 | 12.52524 | 5.870002 | 1 | 17550.83 | 2.159419 | 45 | 370.6305 | 171534.2 | 709.8273 | -799.7978 | 128726853.8 | 363.6886 | 8100000 | 0.2437196 | 8100000 | 0.001001814 | 103965.1 | -90076.31 | -74.55412 | 13.23843 | 0 | 0 | 73.91766 | 348.2 | 58819.34 | 10519.01
| 499.8299 | 31.58838 | 55.2 | 190533.6 | 13.46072 | 7.850003 | 1 | 25552.77 | 1.990948 | 45 | 372.523 | 186154.8 | 709.8273 | -799.7982 | 132503746.5 | 375.4881 | 8100000 | 0.2383961 | 8100000 | 0.0008533061 | 104615.9 | -90074.55 | -74.33887 | 14.18672 | 0 | 0 | 73.9173 | 348.4 | 58819.34 | 10519.01
| 502.1267 | 31.80347 | 55.4 | 187732.3 | 13.26146 | 4.340002 | 1 | 13861.53 | 2.030137 | 45 | 371.932 | 183479.8 | 709.8273 | -799.7986 | 132370164.7 | 375.0703 | 8100000 | 0.2402616 | 8100000 | 0.0008849468 | 105435 | -90072.37 | -74.12362 | 13.98519 | 0 | 0 | 73.91685 | 348.6 | 58819.34 | 10519.01
| 504.3225 | 32.01856 | 55.6 | 183384.9 | 12.96945 | 5.000002 | 1 | 15616.41 | 2.06165 | 45 | 369.4622 | 179324.9 | 709.8273 | -799.799 | 131827799.7 | 373.3743 | 8100000 | 0.2428817 | 8100000 | 0.0009336747 | 105333.5 | -90070.29 | -73.90837 | 13.6894 | 0 | 0 | 73.91642 | 348.8 | 58819.34 | 10519.01
| 506.2599 | 32.23375 | 55.8 | 203036 | 14.17666 | 0.3200001 | 1 | 1099.272 | 1.898027 | 45 | 374.4322 | 198071.1 | 709.8273 | -799.7994 | 136241068.4 | 387.1908 | 8100000 | 0.2365935 | 8100000 | 0.0007668057 | 106332.3 | -90068.47 | -73.69305 | 14.90883 | 0 | 0 | 73.91605 | 349 | 58819.34 | 10519.01
| 508.4818 | 32.44884 | 56 | 198181.9 | 13.84844 | 1.33 | 1 | 4470.232 | 1.952165 | 45 | 376.184 | 193448.8 | 709.8273 | -799.7998 | 135759812.9 | 385.6824 | 8100000 | 0.2390165 | 8100000 | 0.000810199 | 106252.2 | -90066.36 | -73.4778 | 14.57817 | 0 | 0 | 73.91562 | 349.2 | 58819.34 | 10519.01
| 510.4113 | 32.66396 | 56.2 | 199791.6 | 13.92985 | 6.010002 | 1 | 20441.15 | 1.931156 | 45 | 377.0692 | 194982.2 | 709.8273 | -799.8002 | 136433374.7 | 387.7937 | 8100000 | 0.2394132 | 8100000 | 0.0008024814 | 107194.8 | -90064.55 | -73.26255 | 14.66025 | 0 | 0 | 73.91525 | 349.4 | 58819.34 | 10519.01
| 512.6046 | 32.87905 | 56.4 | 220552.9 | 15.20785 | 4.870002 | 1 | 18222.96 | 1.790158 | 45 | 384.3146 | 214706.7 | 709.8273 | -799.8006 | 140576266.9 | 400.7979 | 8100000 | 0.2338876 | 8100000 | 0.0006628488 | 107096.6 | -90062.47 | -73.0473 | 15.94341 | 0 | 0 | 73.91482 | 349.6 | 58819.34 | 10519.01
| 514.652 | 33.09416 | 56.6 | 198423.6 | 13.80053 | 8.030003 | 1 | 27207.9 | 1.976002 | 45 | 384.9038 | 193679.1 | 709.8273 | -799.801 | 136997592.5 | 389.5629 | 8100000 | 0.2415675 | 8100000 | 0.0008243004 | 107522.2 | -90060.54 | -72.83205 | 14.52985 | 0 | 0 | 73.91442 | 349.8 | 58819.34 | 10519.01
| 516.5785 | 33.30928 | 56.8 | 190438.1 | 13.28918 | 3.150001 | 1 | 10193.17 | 2.058016 | 45 | 381.8527 | 186063.6 | 709.8273 | -799.8014 | 135668731.0 | 385.397 | 8100000 | 0.2455192 | 8100000 | 0.0009006961 | 108043.1 | -90058.73 | -72.6168 | 14.01323 | 0 | 0 | 73.91405 | 350 | 58819.34 | 10519.01
| 518.7128 | 33.52307 | 57 | 193696.7 | 13.46842 | 6.320002 | 1 | 20860.64 | 2.017211 | 45 | 382.3119 | 189173 | 709.8273 | -799.8018 | 136789510.1 | 388.9103 | 8100000 | 0.2450705 | 8100000 | 0.0008762339 | 108337.2 | -90056.71 | -72.40286 | 14.1945 | 0 | 0 | 73.91364 | 350.2 | 58819.34 | 10519.01
| 520.5559 | 33.73454 | 57.2 | 195111.9 | 13.53864 | 1.29 | 1 | 4269.772 | 2.012363 | 45 | 381.888 | 190522.6 | 709.8273 | -799.8022 | 137418166.2 | 390.8821 | 8100000 | 0.2454882 | 8100000 | 0.0008690167 | 109063.3 | -90054.99 | -72.19126 | 14.26547 | 0 | 0 | 73.91328 | 350.4 | 58819.34 | 10519.01
| 522.7206 | 33.94599 | 57.4 | 218897.9 | 14.98884 | 1.400001 | 1 | 5186.923 | 1.825712 | 45 | 387.7841 | 213138 | 709.8273 | -799.8026 | 142362095.7 | 406.413 | 8100000 | 0.2384482 | 8100000 | 0.0006947457 | 109071 | -90052.94 | -71.97966 | 15.72421 | 0 | 0 | 73.91286 | 350.6 | 58819.34 | 10519.01
| 524.8017 | 34.17508 | 57.6 | 193424.3 | 13.39381 | 3.220001 | 1 | 10580.53 | 2.047109 | 45 | 385.6974 | 188913.1 | 709.8273 | -799.803 | 137866395.8 | 392.2883 | 8100000 | 0.2478855 | 8100000 | 0.000895794 | 109124.7 | -90050.97 | -71.75043 | 14.11907 | 0 | 0 | 73.91246 | 350.8 | 58819.34 | 10519.01
| 526.7637 | 34.38654 | 57.8 | 193034.9 | 13.35167 | 9.880004 | 1 | 32696.16 | 2.022869 | 45 | 385.4942 | 188541.6 | 709.8273 | -799.8034 | 138144611.1 | 393.1614 | 8100000 | 0.248917 | 8100000 | 0.0009049772 | 111458.8 | -90049.13 | -71.53883 | 14.07645 | 0 | 0 | 73.91208 | 351 | 58819.34 | 10519.01
| 529.1651 | 34.59797 | 58 | 185219.3 | 12.85247 | 6.850002 | 1 | 21654.02 | 2.100034 | 45 | 381.3137 | 181078.7 | 709.8273 | -799.8038 | 136840154.7 | 389.0692 | 8100000 | 0.2528349 | 8100000 | 0.0009890053 | 110886.7 | -90046.84 | -71.32723 | 13.57075 | 0 | 0 | 73.91161 | 351.2 | 58819.34 | 10519.01
| 531.2216 | 34.82706 | 58.2 | 201101.6 | 13.79916 | 5.600002 | 1 | 19159.56 | 1.95136 | 45 | 383.1828 | 196229.7 | 709.8273 | -799.8042 | 140747309.4 | 401.3355 | 8100000 | 0.2474439 | 8100000 | 0.0008445135 | 111182.1 | -90044.9 | -71.098 | 14.52847 | 0 | 0 | 73.91121 | 351.4 | 58819.34 | 10519.01
| 533.6297 | 35.05612 | 58.4 | 204399.8 | 13.97525 | 10.22 | 1 | 35797.26 | 1.920655 | 45 | 387.5314 | 199368.9 | 709.8273 | -799.8047 | 141912557.9 | 404.999 | 8100000 | 0.2470262 | 8100000 | 0.0008228551 | 110012.4 | -90042.61 | -70.86877 | 14.706 | 0 | 0 | 73.91074 | 351.6 | 58819.34 | 10519.01
| 535.4363 | 35.2676 | 58.6 | 202280.5 | 13.82926 | 7.990003 | 1 | 27586.12 | 1.9554 | 45 | 388.1059 | 197352.1 | 709.8273 | -799.8051 | 141809164.4 | 404.6738 | 8100000 | 0.2486976 | 8100000 | 0.0008452564 | 110601.4 | -90040.92 | -70.65716 | 14.55882 | 0 | 0 | 73.9104 | 351.8 | 58819.34 | 10519.01
| 537.7581 | 35.49667 | 58.8 | 193179.2 | 13.25446 | 5.170002 | 1 | 16996.68 | 2.049939 | 45 | 386.7148 | 188679.3 | 709.8273 | -799.8055 | 140305052.1 | 399.9457 | 8100000 | 0.2529963 | 8100000 | 0.0009327978 | 110260.5 | -90038.71 | -70.42793 | 13.9781 | 0 | 0 | 73.90994 | 352 | 58819.34 | 10519.01
| 539.58 | 35.70814 | 59 | 203548.9 | 13.86578 | 4.820002 | 1 | 16673.33 | 1.952573 | 45 | 387.5101 | 198559.2 | 709.8273 | -799.8059 | 142869428.4 | 408.0092 | 8100000 | 0.2499355 | 8100000 | 0.0008451821 | 110406.4 | -90037.01 | -70.21633 | 14.59565 | 0 | 0 | 73.90959 | 352.2 | 58819.34 | 10519.01
| 542.0039 | 35.9372 | 59.2 | 187677.2 | 12.88524 | 0.02000001 | 1 | 61.23848 | 2.107712 | 45 | 384.926 | 183427.2 | 709.8273 | -799.8063 | 139810157.9 | 398.3908 | 8100000 | 0.2570429 | 8100000 | 0.001000557 | 109358.1 | -90034.7 | -69.9871 | 13.604 | 0 | 0 | 73.90912 | 352.4 | 58819.34 | 10519.01
| 543.7257 | 36.14868 | 59.4 | 207439.6 | 14.06092 | 6.730002 | 1 | 23770.54 | 1.908536 | 45 | 387.1614 | 202259.8 | 709.8273 | -799.8067 | 144464246.3 | 413.0298 | 8100000 | 0.2502258 | 8100000 | 0.0008238154 | 110044.5 | -90033.09 | -69.7755 | 14.79231 | 0 | 0 | 73.90879 | 352.6 | 58819.34 | 10519.01
| 546.0179 | 36.37776 | 59.6 | 221739.1 | 14.90686 | 5.030002 | 1 | 18923.71 | 1.821271 | 45 | 393.1436 | 215830.7 | 709.8273 | -799.8071 | 147619490.4 | 422.9755 | 8100000 | 0.2464292 | 8100000 | 0.0007255576 | 110410.5 | -90030.92 | -69.54626 | 15.64209 | 0 | 0 | 73.90834 | 352.8 | 58819.34 | 10519.01
| 548.1629 | 36.58921 | 59.8 | 202086.1 | 13.69267 | 9.320003 | 1 | 32224.23 | 1.980855 | 45 | 394.1783 | 197167 | 709.8273 | -799.8075 | 144254663.9 | 412.3697 | 8100000 | 0.2536431 | 8100000 | 0.0008786196 | 110384.5 | -90028.89 | -69.33466 | 14.42102 | 0 | 0 | 73.90793 | 353 | 58819.34 | 10519.01
| 550.2342 | 36.8183 | 60 | 185148.5 | 12.66422 | 8.250003 | 1 | 26126.87 | 2.12953 | 45 | 387.7781 | 181011 | 709.8273 | -799.8079 | 140669365.4 | 401.0905 | 8100000 | 0.2617364 | 8100000 | 0.00105328 | 110661.7 | -90026.93 | -69.10543 | 13.37965 | 0 | 0 | 73.90753 | 353.2 | 58819.34 | 10519.01
| 552.385 | 37.02975 | 60.2 | 194995.9 | 13.22879 | 3.460001 | 1 | 11461.8 | 2.040648 | 45 | 387.6384 | 190412 | 709.8273 | -799.8084 | 143489264.0 | 409.9599 | 8100000 | 0.2580663 | 8100000 | 0.0009550376 | 110137.6 | -90024.9 | -68.89383 | 13.95212 | 0 | 0 | 73.90711 | 353.4 | 58819.34 | 10519.01
| 554.6117 | 37.25882 | 60.4 | 208148.7 | 13.9939 | 9.510003 | 1 | 33859.39 | 1.90773 | 45 | 390.9905 | 202933.8 | 709.8273 | -799.8088 | 146790529.8 | 420.3609 | 8100000 | 0.2538231 | 8100000 | 0.0008433396 | 110051 | -90022.79 | -68.6646 | 14.72479 | 0 | 0 | 73.90667 | 353.6 | 58819.34 | 10519.01
| 556.6545 | 37.47028 | 60.6 | 205437 | 13.81142 | 8.830003 | 1 | 30997.33 | 1.948939 | 45 | 393.5864 | 200355.4 | 709.8273 | -799.8092 | 146631585.6 | 419.8597 | 8100000 | 0.2555403 | 8100000 | 0.0008706638 | 109824.1 | -90020.86 | -68.453 | 14.54083 | 0 | 0 | 73.90628 | 353.8 | 58819.34 | 10519.01
| 559.1751 | 37.69933 | 60.8 | 198244.5 | 13.3574 | 5.960002 | 1 | 20115.97 | 2.024489 | 45 | 392.2568 | 193508.5 | 709.8273 | -799.8097 | 145581857.0 | 416.5507 | 8100000 | 0.2589563 | 8100000 | 0.000940702 | 109160.6 | -90018.46 | -68.22376 | 14.08225 | 0 | 0 | 73.90578 | 354 | 58819.34 | 10519.01
| 560.8338 | 37.91082 | 61 | 201389.3 | 13.53085 | 3.320001 | 1 | 11350.24 | 2.005097 | 45 | 393.0649 | 196503.7 | 709.8273 | -799.81 | 146564732.6 | 419.6489 | 8100000 | 0.2586627 | 8100000 | 0.000916666 | 109032.6 | -90016.91 | -68.01216 | 14.25759 | 0 | 0 | 73.90547 | 354.2 | 58819.34 | 10519.01
| 562.9849 | 38.13991 | 61.2 | 187213.7 | 12.67623 | 4.750002 | 1 | 15135.86 | 2.117008 | 45 | 387.0154 | 182984.4 | 709.8273 | -799.8104 | 143562980.4 | 410.192 | 8100000 | 0.2656667 | 8100000 | 0.001067149 | 109938.9 | -90014.88 | -67.78293 | 13.39186 | 0 | 0 | 73.90506 | 354.4 | 58819.34 | 10519.01
| 565.2048 | 38.35135 | 61.4 | 217268.9 | 14.43382 | -2.080001 | 1 | -7658.277 | 1.867734 | 45 | 393.9658 | 211593.3 | 709.8273 | -799.8108 | 150736822.8 | 432.8181 | 8100000 | 0.2544259 | 8100000 | 0.0007967209 | 109476.7 | -90012.77 | -67.57133 | 15.16744 | 0 | 0 | 73.90462 | 354.6 | 58819.34 | 10519.01
| 567.3695 | 38.5628 | 61.6 | 241820.8 | 15.88859 | 2.460001 | 1 | 10050.95 | 1.719867 | 45 | 402.8388 | 234810.7 | 709.8273 | -799.8113 | 155462209.2 | 447.7682 | 8100000 | 0.2480526 | 8100000 | 0.0006466986 | 108869.3 | -90010.73 | -67.35973 | 16.62286 | 0 | 0 | 73.9042 | 354.8 | 58819.34 | 10519.01
| 569.2346 | 38.79191 | 61.8 | 195912.4 | 13.13155 | 4.290002 | 1 | 14286.77 | 2.082264 | 45 | 397.7566 | 191285.8 | 709.8273 | -799.8116 | 146907534.5 | 420.7299 | 8100000 | 0.2640566 | 8100000 | 0.0009911465 | 109479.3 | -90008.98 | -67.13049 | 13.85365 | 0 | 0 | 73.90384 | 355 | 58819.34 | 10519.01
| 571.7061 | 39.00333 | 62 | 214520.8 | 14.20372 | 5.020002 | 1 | 18284.65 | 1.921872 | 45 | 401.648 | 208986 | 709.8273 | -799.8121 | 151536010.8 | 435.3441 | 8100000 | 0.2573866 | 8100000 | 0.0008311576 | 108914.6 | -90006.62 | -66.91889 | 14.93606 | 0 | 0 | 73.90336 | 355.2 | 58819.34 | 10519.01
| 573.5781 | 39.23244 | 62.2 | 203907.8 | 13.5609 | 7.060003 | 1 | 24531.83 | 2.005503 | 45 | 400.3272 | 198900.7 | 709.8273 | -799.8125 | 149615549.6 | 429.276 | 8100000 | 0.2622217 | 8100000 | 0.0009253334 | 110653.2 | -90004.86 | -66.68965 | 14.28795 | 0 | 0 | 73.903 | 355.4 | 58819.34 | 10519.01
| 575.9973 | 39.44387 | 62.4 | 209464.8 | 13.86298 | 4.530002 | 1 | 16111.38 | 1.971566 | 45 | 402.2431 | 204184.6 | 709.8273 | -799.8129 | 151353268.1 | 434.7664 | 8100000 | 0.260608 | 8100000 | 0.0008816133 | 110067.3 | -90002.56 | -66.47806 | 14.59283 | 0 | 0 | 73.90252 | 355.6 | 58819.34 | 10519.01
| 578.2402 | 39.67294 | 62.6 | 215951.7 | 14.22366 | 4.400002 | 1 | 16121.02 | 1.923489 | 45 | 404.247 | 210343.8 | 709.8273 | -799.8134 | 153152435.3 | 440.4561 | 8100000 | 0.2590422 | 8100000 | 0.0008342609 | 109157.2 | -90000.43 | -66.24882 | 14.95612 | 0 | 0 | 73.90209 | 355.8 | 58819.34 | 10519.01
| 580.073 | 39.88442 | 62.8 | 207598 | 13.7159 | 4.050001 | 1 | 14272.28 | 2.000251 | 45 | 404.2812 | 202410.3 | 709.8273 | -799.8137 | 151737305.6 | 435.9804 | 8100000 | 0.2628518 | 8100000 | 0.0009075651 | 109648.6 | -89998.72 | -66.03722 | 14.44446 | 0 | 0 | 73.90173 | 356 | 58819.34 | 10519.01
| 581.8932 | 40.11353 | 63 | 235112.2 | 15.326 | 3.860001 | 1 | 15359.5 | 1.806731 | 45 | 412.2926 | 228480.3 | 709.8273 | -799.8141 | 157407342.0 | 453.9324 | 8100000 | 0.254839 | 8100000 | 0.0007116416 | 110519.5 | -89997.01 | -65.80798 | 16.06153 | 0 | 0 | 73.90139 | 356.2 | 58819.34 | 10519.01
| 584.3153 | 40.32496 | 63.2 | 202332.7 | 13.36988 | 10.63 | 1 | 36897.09 | 2.045501 | 45 | 409.1712 | 197401.7 | 709.8273 | -799.8145 | 151376593.2 | 434.8401 | 8100000 | 0.2663883 | 8100000 | 0.0009659676 | 110477.3 | -89994.71 | -65.59638 | 14.09487 | 0 | 0 | 73.90091 | 356.4 | 58819.34 | 10519.01
| 586.1612 | 40.55407 | 63.4 | 209099.5 | 13.74904 | 5.350002 | 1 | 19011.45 | 2.00712 | 45 | 409.3041 | 203837.5 | 709.8273 | -799.8149 | 153230006.6 | 440.7015 | 8100000 | 0.2646614 | 8100000 | 0.000909597 | 110974.9 | -89992.98 | -65.36715 | 14.4779 | 0 | 0 | 73.90056 | 356.6 | 58819.34 | 10519.01
| 588.1247 | 40.76553 | 63.6 | 201237.8 | 13.27492 | 4.550002 | 1 | 15560.09 | 2.06853 | 45 | 405.7997 | 196359.4 | 709.8273 | -799.8153 | 151804918.3 | 436.1942 | 8100000 | 0.2685389 | 8100000 | 0.0009871766 | 112021.2 | -89991.13 | -65.15554 | 13.9988 | 0 | 0 | 73.90017 | 356.8 | 58819.34 | 10519.01
| 590.3074 | 40.99461 | 63.8 | 235392.5 | 15.25318 | 8.490003 | 1 | 34023.45 | 1.797844 | 45 | 414.3504 | 228745 | 709.8273 | -799.8157 | 159223031.7 | 459.6917 | 8100000 | 0.2574666 | 8100000 | 0.0007255415 | 112797.6 | -89989.06 | -64.92631 | 15.98873 | 0 | 0 | 73.89976 | 357 | 58819.34 | 10519.01
| 592.3394 | 41.20607 | 64 | 227650.4 | 14.77571 | 8.650003 | 1 | 33561.21 | 1.873798 | 45 | 418.1676 | 221427.2 | 709.8272 | -799.8161 | 158243805.4 | 456.585 | 8100000 | 0.2603961 | 8100000 | 0.0007797315 | 112697.6 | -89987.15 | -64.71471 | 15.51063 | 0 | 0 | 73.89936 | 357.2 | 58819.34 | 10519.01
| 594.4625 | 41.43516 | 64.2 | 222754.4 | 14.46801 | 4.650002 | 1 | 17565.57 | 1.938036 | 45 | 419.9839 | 216792.5 | 709.8272 | -799.8165 | 157729192.0 | 454.9529 | 8100000 | 0.2626981 | 8100000 | 0.000818912 | 112855.9 | -89985.14 | -64.48547 | 15.20179 | 0 | 0 | 73.89895 | 357.4 | 58819.34 | 10519.01
| 596.6117 | 41.66424 | 64.4 | 217636 | 14.14911 | 2.760001 | 1 | 10176.28 | 1.987325 | 45 | 420.0943 | 211941.4 | 709.8272 | -799.8169 | 157123228.5 | 453.0316 | 8100000 | 0.2651692 | 8100000 | 0.0008626266 | 112950.5 | -89983.1 | -64.25624 | 14.88109 | 0 | 0 | 73.89853 | 357.6 | 58819.34 | 10519.01
| 598.5592 | 41.89335 | 64.6 | 221361.1 | 14.34842 | 2.520001 | 1 | 9445.381 | 1.960661 | 45 | 421.3078 | 215472.5 | 709.8272 | -799.8173 | 158254554.4 | 456.6191 | 8100000 | 0.2647213 | 8100000 | 0.0008384232 | 114771.9 | -89981.27 | -64.027 | 15.0816 | 0 | 0 | 73.89816 | 357.8 | 58819.34 | 10519.01
| 600.8085 | 42.12242 | 64.8 | 245571.3 | 15.74343 | 4.380002 | 1 | 18192.21 | 1.803905 | 45 | 429.7647 | 238345.3 | 709.8272 | -799.8177 | 163149124.1 | 472.1623 | 8100000 | 0.2581836 | 8100000 | 0.0006849813 | 114170.8 | -89979.14 | -63.79777 | 16.4782 | 0 | 0 | 73.89772 | 358 | 58819.34 | 10519.01
| 603.0805 | 42.3515 | 65 | 214834.6 | 13.92689 | 0.7700003 | 1 | 2799.482 | 2.046312 | 45 | 426.6619 | 209283.9 | 709.8272 | -799.8182 | 157816254.7 | 455.229 | 8100000 | 0.2683595 | 8100000 | 0.0008998721 | 113821.2 | -89976.98 | -63.56853 | 14.65726 | 0 | 0 | 73.89727 | 358.2 | 58819.34 | 10519.01
| 605.2906 | 42.58058 | 65.2 | 206427 | 13.42387 | 4.200002 | 1 | 14721.08 | 2.098025 | 45 | 421.7809 | 201297 | 709.8272 | -799.8186 | 156351272.7 | 450.5849 | 8100000 | 0.2723392 | 8100000 | 0.0009799393 | 113319.6 | -89974.88 | -63.33929 | 14.14947 | 0 | 0 | 73.89685 | 358.4 | 58819.34 | 10519.01
| 607.1095 | 42.80087 | 65.4 | 220362.4 | 14.20967 | 1.09 | 1 | 4063.928 | 1.981671 | 45 | 423.6118 | 214526.1 | 709.8272 | -799.819 | 159773049.8 | 461.4373 | 8100000 | 0.2678854 | 8100000 | 0.0008643675 | 113864.4 | -89973.18 | -63.11887 | 14.94205 | 0 | 0 | 73.89649 | 358.6 | 58819.34 | 10519.01
| 609.186 | 43.02115 | 65.6 | 205028.3 | 13.31189 | 5.230002 | 1 | 18228.25 | 2.098026 | 45 | 419.6043 | 199966.7 | 709.8272 | -799.8194 | 156738878.7 | 451.8133 | 8100000 | 0.2744766 | 8100000 | 0.001003633 | 114176.4 | -89971.22 | -62.89846 | 14.03621 | 0 | 0 | 73.8961 | 358.8 | 58819.34 | 10519.01
| 611.6432 | 43.25021 | 65.8 | 210300.3 | 13.58957 | 9.020003 | 1 | 32409.28 | 2.031769 | 45 | 420.0381 | 204978.5 | 709.8272 | -799.8198 | 158500356.8 | 457.3988 | 8100000 | 0.2728714 | 8100000 | 0.0009590228 | 112936.1 | -89968.88 | -62.66922 | 14.31691 | 0 | 0 | 73.89561 | 359 | 58819.34 | 10519.01
| 613.8647 | 43.47929 | 66 | 205851.2 | 13.31685 | 0.2700001 | 1 | 939.7365 | 2.075402 | 45 | 414.9803 | 200749.4 | 709.8272 | -799.8203 | 157886519.9 | 455.4518 | 8100000 | 0.2753832 | 8100000 | 0.001006228 | 111969.6 | -89966.77 | -62.43999 | 14.04123 | 0 | 0 | 73.89518 | 359.2 | 58819.34 | 10519.01
| 615.8748 | 43.70838 | 66.2 | 200677.8 | 13.00811 | 3.160001 | 1 | 10764.58 | 2.110551 | 45 | 412.2399 | 195826.2 | 709.8272 | -799.8207 | 156962430.2 | 452.5219 | 8100000 | 0.278464 | 8100000 | 0.001064356 | 112015.7 | -89964.88 | -62.21075 | 13.72859 | 0 | 0 | 73.89479 | 359.4 | 58819.34 | 10519.01
| 617.7256 | 43.93749 | 66.4 | 200302.7 | 12.97347 | 1.03 | 1 | 3497.413 | 2.102875 | 45 | 409.4311 | 195469 | 709.8272 | -799.821 | 157179165.1 | 453.209 | 8100000 | 0.2795376 | 8100000 | 0.001073946 | 112766.5 | -89963.14 | -61.98151 | 13.69347 | 0 | 0 | 73.89443 | 359.6 | 58819.34 | 10519.01
| 620.015 | 44.15775 | 66.6 | 203416.6 | 13.12887 | 9.250003 | 1 | 32183.53 | 2.039648 | 45 | 408.4542 | 198433.3 | 709.8272 | -799.8215 | 158439165.3 | 457.2047 | 8100000 | 0.2787048 | 8100000 | 0.001046538 | 112378.2 | -89960.97 | -61.76109 | 13.85095 | 0 | 0 | 73.89399 | 359.8 | 58819.34 | 10519.01
| 622.1105 | 44.37802 | 66.8 | 201022.2 | 12.97693 | 9.390003 | 1 | 32303.16 | 2.051163 | 45 | 406.1456 | 196154.2 | 709.8272 | -799.8219 | 158229366.6 | 456.5392 | 8100000 | 0.2804664 | 8100000 | 0.001076962 | 112053.9 | -89958.99 | -61.54067 | 13.69698 | 0 | 0 | 73.89358 | 360 | 58819.34 | 10519.01
| 624.442 | 44.6071 | 67 | 239679.8 | 15.15421 | 4.130001 | 1 | 16748.96 | 1.786536 | 45 | 415.5404 | 232791.5 | 709.8272 | -799.8223 | 167138866.4 | 484.8585 | 8100000 | 0.2668864 | 8100000 | 0.0007614858 | 110922.7 | -89956.77 | -61.31144 | 15.88975 | 0 | 0 | 73.89312 | 360.2 | 58819.34 | 10519.01
| 626.0615 | 44.83622 | 67.2 | 239337.8 | 15.12111 | 3.840001 | 1 | 15547.39 | 1.816029 | 45 | 421.6643 | 232468.8 | 709.8272 | -799.8226 | 167359275.5 | 485.5606 | 8100000 | 0.267904 | 8100000 | 0.0007675861 | 112461.5 | -89955.27 | -61.0822 | 15.85663 | 0 | 0 | 73.89282 | 360.4 | 58819.34 | 10519.01
| 628.095 | 45.04768 | 67.4 | 231698.8 | 14.66346 | 1.430001 | 1 | 5600.662 | 1.889155 | 45 | 424.1635 | 225255.4 | 709.8272 | -799.823 | 166328332.8 | 482.2774 | 8100000 | 0.2708359 | 8100000 | 0.0008228973 | 112828.8 | -89953.35 | -60.8706 | 15.39803 | 0 | 0 | 73.89243 | 360.6 | 58819.34 | 10519.01
| 630.3729 | 45.27676 | 67.6 | 210808.2 | 13.45889 | 5.860002 | 1 | 21002.76 | 2.05076 | 45 | 421.9155 | 205460.9 | 709.8272 | -799.8235 | 162245523.1 | 469.2901 | 8100000 | 0.2790632 | 8100000 | 0.000999128 | 112946 | -89951.19 | -60.64136 | 14.18487 | 0 | 0 | 73.89198 | 360.8 | 58819.34 | 10519.01
| 632.3497 | 45.50586 | 67.8 | 209029.4 | 13.34344 | 4.740002 | 1 | 16827.41 | 2.060052 | 45 | 419.5659 | 203770.9 | 709.8272 | -799.8239 | 162177569.8 | 469.0741 | 8100000 | 0.2805928 | 8100000 | 0.001021347 | 113317.7 | -89949.32 | -60.41212 | 14.06813 | 0 | 0 | 73.8916 | 361 | 58819.34 | 10519.01
| 634.4794 | 45.73495 | 68 | 224010.3 | 14.16793 | 3.600001 | 1 | 13661.43 | 1.946121 | 45 | 423.4983 | 217981.9 | 709.8272 | -799.8243 | 166038966.3 | 481.3561 | 8100000 | 0.2754471 | 8100000 | 0.0008937846 | 114348.2 | -89947.31 | -60.18289 | 14.90004 | 0 | 0 | 73.89119 | 361.2 | 58819.34 | 10519.01
| 636.2686 | 45.96406 | 68.2 | 202687.4 | 12.95984 | 9.790004 | 1 | 33979.46 | 2.099646 | 45 | 419.6139 | 197739.4 | 709.8272 | -799.8246 | 161269403.6 | 466.1888 | 8100000 | 0.2850141 | 8100000 | 0.001097199 | 115771 | -89945.63 | -59.95365 | 13.67966 | 0 | 0 | 73.89084 | 361.4 | 58819.34 | 10519.01
| 638.4676 | 46.19314 | 68.4 | 200706.4 | 12.8324 | 5.430002 | 1 | 18538.53 | 2.116211 | 45 | 414.6352 | 195853.4 | 709.8272 | -799.825 | 161163703.1 | 465.853 | 8100000 | 0.2866225 | 8100000 | 0.001124542 | 116353.3 | -89943.55 | -59.72441 | 13.5504 | 0 | 0 | 73.89041 | 361.6 | 58819.34 | 10519.01
| 640.479 | 46.42224 | 68.6 | 234725.1 | 14.72109 | 1.21 | 1 | 4798.749 | 1.858048 | 45 | 422.4561 | 228114.7 | 709.8272 | -799.8254 | 169426708.2 | 492.1494 | 8100000 | 0.273996 | 8100000 | 0.000826281 | 116911.2 | -89941.65 | -59.49517 | 15.45585 | 0 | 0 | 73.89003 | 361.8 | 58819.34 | 10519.01
| 642.6085 | 46.65133 | 68.8 | 226938 | 14.2621 | 2.190001 | 1 | 8408.798 | 1.927538 | 45 | 424.2782 | 220753.1 | 709.8272 | -799.8258 | 168260497.8 | 488.432 | 8100000 | 0.2772566 | 8100000 | 0.0008883218 | 117383.1 | -89939.64 | -59.26594 | 14.99479 | 0 | 0 | 73.88961 | 362 | 58819.34 | 10519.01
| 644.5441 | 46.88043 | 69 | 216727.9 | 13.67447 | 3.420001 | 1 | 12564.1 | 2.0043 | 45 | 422.2168 | 211080.1 | 709.8272 | -799.8262 | 166339069.7 | 482.3115 | 8100000 | 0.2818366 | 8100000 | 0.0009787745 | 117622 | -89937.82 | -59.0367 | 14.40264 | 0 | 0 | 73.88924 | 362.2 | 58819.34 | 10519.01
| 646.7106 | 47.12715 | 69.2 | 214826.9 | 13.55112 | 4.920002 | 1 | 17943.55 | 2.019653 | 45 | 422.6077 | 209276.5 | 709.8272 | -799.8266 | 166298104.7 | 482.1811 | 8100000 | 0.2833896 | 8100000 | 0.001001416 | 118096.9 | -89935.76 | -58.78983 | 14.27807 | 0 | 0 | 73.88882 | 362.4 | 58819.34 | 10519.01
| 648.9239 | 47.35623 | 69.4 | 218032.4 | 13.7103 | 6.270002 | 1 | 23237.14 | 1.982888 | 45 | 421.9395 | 212317.3 | 709.8272 | -799.8271 | 167505157.0 | 486.0253 | 8100000 | 0.2827151 | 8100000 | 0.0009769128 | 118095.2 | -89933.67 | -58.56059 | 14.43881 | 0 | 0 | 73.88839 | 362.6 | 58819.34 | 10519.01
| 651.1935 | 47.58531 | 69.6 | 212716.1 | 13.39603 | 7.320003 | 1 | 26520.55 | 2.022482 | 45 | 421.0192 | 207272.9 | 709.8272 | -799.8275 | 166685905.7 | 483.4159 | 8100000 | 0.2854789 | 8100000 | 0.001031319 | 117526.3 | -89931.51 | -58.33135 | 14.12132 | 0 | 0 | 73.88795 | 362.8 | 58819.34 | 10519.01
| 653.2392 | 47.83204 | 69.8 | 225135.1 | 14.06906 | 9.710003 | 1 | 37342.34 | 1.917035 | 45 | 424.4681 | 219046.8 | 709.8272 | -799.8279 | 169974046.1 | 493.8947 | 8100000 | 0.2814079 | 8100000 | 0.0009254501 | 117130.4 | -89929.58 | -58.08448 | 14.8005 | 0 | 0 | 73.88755 | 363 | 58819.34 | 10519.01
| 655.0855 | 48.06115 | 70 | 205953.8 | 12.99545 | 4.150001 | 1 | 14512.53 | 2.093992 | 45 | 419.9984 | 200847 | 709.8272 | -799.8283 | 165633800.7 | 480.0663 | 8100000 | 0.2901651 | 8100000 | 0.001111157 | 117904.1 | -89927.85 | -57.85524 | 13.71575 | 0 | 0 | 73.88719 | 363.2 | 58819.34 | 10519.01
| 657.2254 | 48.29024 | 70.2 | 214829.9 | 13.46598 | -0.5000002 | 1 | -1821.884 | 2.016826 | 45 | 420.4831 | 209279.4 | 709.8272 | -799.8287 | 168325045.6 | 488.6377 | 8100000 | 0.2868868 | 8100000 | 0.001026102 | 118247.3 | -89925.82 | -57.626 | 14.19204 | 0 | 0 | 73.88677 | 363.4 | 58819.34 | 10519.01
| 659.6229 | 48.53694 | 70.4 | 215051.6 | 13.45811 | -0.12 | 1 | -439.5902 | 2.006323 | 45 | 418.7001 | 209489.7 | 709.8272 | -799.8291 | 168861861.5 | 490.3486 | 8100000 | 0.2874358 | 8100000 | 0.001029219 | 117506.4 | -89923.54 | -57.37913 | 14.18408 | 0 | 0 | 73.88631 | 363.6 | 58819.34 | 10519.01
| 661.6543 | 48.76604 | 70.6 | 237942.1 | 14.70908 | 3.530001 | 1 | 14207.49 | 1.844718 | 45 | 425.7424 | 231151.9 | 709.8272 | -799.8295 | 174374569.0 | 507.9424 | 8100000 | 0.2796625 | 8100000 | 0.0008446865 | 117109.4 | -89921.62 | -57.1499 | 15.4438 | 0 | 0 | 73.88591 | 363.8 | 58819.34 | 10519.01
| 663.8503 | 48.99512 | 70.8 | 234751.6 | 14.5113 | 9.700003 | 1 | 38857.41 | 1.861283 | 45 | 429.2811 | 228139.7 | 709.8272 | -799.83 | 174178989.0 | 507.3175 | 8100000 | 0.2812918 | 8100000 | 0.0008718792 | 116750.7 | -89919.54 | -56.92066 | 15.24527 | 0 | 0 | 73.88549 | 364 | 58819.34 | 10519.01
| 665.8647 | 49.24185 | 71 | 224296.4 | 13.91662 | 3.160001 | 1 | 12002.72 | 1.97481 | 45 | 430.0823 | 218252.8 | 709.8272 | -799.8304 | 172266752.1 | 501.2103 | 8100000 | 0.2858465 | 8100000 | 0.0009598656 | 116698.9 | -89917.64 | -56.67379 | 14.64691 | 0 | 0 | 73.88509 | 364.2 | 58819.34 | 10519.01
| 667.8541 | 49.47095 | 71.2 | 213672.1 | 13.31845 | -0.6500002 | 1 | -2355.27 | 2.050361 | 45 | 425.2326 | 208180.5 | 709.8272 | -799.8307 | 170072451.6 | 494.2086 | 8100000 | 0.2908816 | 8100000 | 0.001062613 | 117404.2 | -89915.76 | -56.44455 | 14.04285 | 0 | 0 | 73.88471 | 364.4 | 58819.34 | 10519.01
| 669.845 | 49.70005 | 71.4 | 228583.8 | 14.12016 | 1.910001 | 1 | 7384.447 | 1.934006 | 45 | 428.6404 | 222310.1 | 709.8272 | -799.8311 | 174009359.2 | 506.7755 | 8100000 | 0.2856171 | 8100000 | 0.000932796 | 117529.4 | -89913.89 | -56.21531 | 14.85195 | 0 | 0 | 73.88433 | 364.6 | 58819.34 | 10519.01
| 671.6029 | 49.9468 | 71.6 | 229783.6 | 14.1736 | 5.770002 | 1 | 22495.17 | 1.926734 | 45 | 431.1621 | 223444.8 | 709.8272 | -799.8315 | 174573936.2 | 508.5795 | 8100000 | 0.2861069 | 8100000 | 0.0009276636 | 118590.5 | -89912.24 | -55.96843 | 14.90574 | 0 | 0 | 73.88399 | 364.8 | 58819.34 | 10519.01
| 674.0855 | 50.17586 | 71.8 | 232557.2 | 14.30313 | 4.470002 | 1 | 17607.7 | 1.92027 | 45 | 433.8928 | 226066.6 | 709.8272 | -799.832 | 175727799.5 | 512.2677 | 8100000 | 0.2855317 | 8100000 | 0.0009098212 | 118377 | -89909.87 | -55.7392 | 15.03606 | 0 | 0 | 73.8835 | 365 | 58819.34 | 10519.01
| 676.0586 | 50.40497 | 72 | 212708.2 | 13.20365 | 6.940002 | 1 | 25128.83 | 2.066523 | 45 | 429.8149 | 207265.4 | 709.8272 | -799.8323 | 171365259.6 | 498.3329 | 8100000 | 0.2941376 | 8100000 | 0.00109251 | 118565.2 | -89908.01 | -55.50996 | 13.92667 | 0 | 0 | 73.88312 | 365.2 | 58819.34 | 10519.01
| 678.2723 | 50.65168 | 72.2 | 223218 | 13.75733 | 5.460002 | 1 | 20685.01 | 1.985316 | 45 | 431.6439 | 217231.6 | 709.8272 | -799.8328 | 174419330.9 | 508.0854 | 8100000 | 0.2904018 | 8100000 | 0.0009969104 | 117948.7 | -89905.91 | -55.26309 | 14.48626 | 0 | 0 | 73.88269 | 365.4 | 58819.34 | 10519.01
| 680.2498 | 50.88078 | 72.4 | 222250.8 | 13.68919 | 2.650001 | 1 | 9972.466 | 1.997033 | 45 | 430.8526 | 216315.5 | 709.8272 | -799.8331 | 174564489.5 | 508.5493 | 8100000 | 0.2914727 | 8100000 | 0.001010154 | 118492.5 | -89904.05 | -55.03385 | 14.4175 | 0 | 0 | 73.88231 | 365.6 | 58819.34 | 10519.01
| 682.1695 | 51.12752 | 72.6 | 257449.2 | 15.6087 | 4.620002 | 1 | 20096.3 | 1.77321 | 45 | 442.4682 | 249518.5 | 709.8272 | -799.8335 | 182273721.6 | 533.225 | 8100000 | 0.2804986 | 8100000 | 0.0007564714 | 119635.6 | -89902.24 | -54.78697 | 16.34383 | 0 | 0 | 73.88194 | 365.8 | 58819.34 | 10519.01
| 684.3754 | 51.35661 | 72.8 | 272245.3 | 16.4106 | 2.940001 | 1 | 13483.66 | 1.715033 | 45 | 450.9486 | 263392.5 | 709.8272 | -799.834 | 185288093.9 | 542.8947 | 8100000 | 0.2771717 | 8100000 | 0.0006795108 | 119695.9 | -89900.15 | -54.55774 | 17.14198 | 0 | 0 | 73.88151 | 366 | 58819.34 | 10519.01
| 686.5442 | 51.60333 | 73 | 241450.8 | 14.68586 | 7.780003 | 1 | 31922.1 | 1.924716 | 45 | 453.9109 | 234461.7 | 709.8272 | -799.8344 | 180097936.0 | 526.2527 | 8100000 | 0.2865293 | 8100000 | 0.000868043 | 119479.2 | -89898.1 | -54.31086 | 15.42051 | 0 | 0 | 73.88109 | 366.2 | 58819.34 | 10519.01
| 688.5454 | 51.83243 | 73.2 | 211921.1 | 13.06873 | 7.940003 | 1 | 28689.63 | 2.147731 | 45 | 446.1038 | 206517.9 | 709.8272 | -799.8348 | 173487258.4 | 505.1077 | 8100000 | 0.2987679 | 8100000 | 0.001131811 | 120092.2 | -89896.21 | -54.08162 | 13.79002 | 0 | 0 | 73.8807 | 366.4 | 58819.34 | 10519.01
| 690.8848 | 52.07913 | 73.4 | 212409.8 | 13.07691 | 6.370002 | 1 | 23015.22 | 2.131167 | 45 | 442.1382 | 206982 | 709.8272 | -799.8352 | 174078992.7 | 506.998 | 8100000 | 0.2991696 | 8100000 | 0.001131971 | 119750.1 | -89893.98 | -53.83475 | 13.7983 | 0 | 0 | 73.88024 | 366.6 | 58819.34 | 10519.01
| 692.9156 | 52.30823 | 73.6 | 265999.6 | 15.97927 | -0.08000003 | 1 | -360.9905 | 1.767556 | 45 | 453.8066 | 257542.1 | 709.8272 | -799.8356 | 186077761.6 | 545.4298 | 8100000 | 0.2811095 | 8100000 | 0.0007249845 | 119014.4 | -89892.07 | -53.60551 | 16.71314 | 0 | 0 | 73.87985 | 366.8 | 58819.34 | 10519.01
| 694.8531 | 52.55497 | 73.8 | 236213.8 | 14.33034 | 2.570001 | 1 | 10263.63 | 1.980471 | 45 | 453.4305 | 229520.5 | 709.8272 | -799.836 | 180639109.4 | 527.9863 | 8100000 | 0.2909391 | 8100000 | 0.0009236853 | 119773.7 | -89890.24 | -53.35864 | 15.06342 | 0 | 0 | 73.87947 | 367 | 58819.34 | 10519.01
| 697.2225 | 52.80168 | 74 | 232064.9 | 14.08537 | 5.880002 | 1 | 23149.16 | 2.002692 | 45 | 452.5894 | 225601.4 | 709.8272 | -799.8364 | 180198607.1 | 526.5752 | 8100000 | 0.2930193 | 8100000 | 0.0009615008 | 119012.9 | -89887.99 | -53.11177 | 14.81692 | 0 | 0 | 73.87901 | 367.2 | 58819.34 | 10519.01
| 699.2928 | 53.03077 | 74.2 | 228434.2 | 13.87283 | 3.720001 | 1 | 14390.37 | 2.035013 | 45 | 451.4395 | 222168.6 | 709.8272 | -799.8368 | 179763347.9 | 525.1811 | 8100000 | 0.2950032 | 8100000 | 0.0009966127 | 119283.8 | -89886.03 | -52.88253 | 14.60276 | 0 | 0 | 73.87861 | 367.4 | 58819.34 | 10519.01
| 701.4004 | 53.2775 | 74.4 | 241284.4 | 14.54993 | 7.320003 | 1 | 29993.03 | 1.932394 | 45 | 454.9314 | 234304.9 | 709.8272 | -799.8373 | 183075082.8 | 535.7945 | 8100000 | 0.2910145 | 8100000 | 0.0008974412 | 118911.2 | -89884.03 | -52.63565 | 15.28407 | 0 | 0 | 73.8782 | 367.6 | 58819.34 | 10519.01
| 703.5935 | 53.50658 | 74.6 | 243059.2 | 14.62684 | 5.760002 | 1 | 23720.16 | 1.932394 | 45 | 456.7633 | 235978.1 | 709.8272 | -799.8377 | 183915442.4 | 538.49 | 8100000 | 0.2909303 | 8100000 | 0.0008881857 | 118668.3 | -89881.96 | -52.40641 | 15.36128 | 0 | 0 | 73.87778 | 367.8 | 58819.34 | 10519.01
| 705.4624 | 53.75333 | 74.8 | 230240.3 | 13.92211 | 2.630001 | 1 | 10244.4 | 2.043094 | 45 | 456.2475 | 223876.7 | 709.8272 | -799.838 | 181380764.7 | 530.3628 | 8100000 | 0.2963563 | 8100000 | 0.0009944049 | 120103.8 | -89880.2 | -52.15954 | 14.65245 | 0 | 0 | 73.87741 | 368 | 58819.34 | 10519.01
| 707.3867 | 53.98243 | 75 | 205169.3 | 12.57746 | 7.020003 | 1 | 24539.19 | 2.221668 | 45 | 446.1249 | 200100.8 | 709.8272 | -799.8384 | 175034974.9 | 510.0529 | 8100000 | 0.3084094 | 8100000 | 0.001257617 | 120961.6 | -89878.39 | -51.9303 | 13.29151 | 0 | 0 | 73.87705 | 368.2 | 58819.34 | 10519.01
| 709.6038 | 54.22915 | 75.2 | 203972 | 12.4994 | 6.500002 | 1 | 22575.19 | 2.201064 | 45 | 438.989 | 198961.8 | 709.8272 | -799.8389 | 175082407.9 | 510.2045 | 8100000 | 0.309735 | 8100000 | 0.00127824 | 121264 | -89876.29 | -51.68343 | 13.21216 | 0 | 0 | 73.87661 | 368.4 | 58819.34 | 10519.01
| 711.5274 | 54.47589 | 75.4 | 227838.5 | 13.74785 | 6.250002 | 1 | 24179.6 | 1.984109 | 45 | 440.7213 | 221605.1 | 709.8272 | -799.8392 | 181955033.1 | 532.2034 | 8100000 | 0.2993921 | 8100000 | 0.001029131 | 121618.4 | -89874.48 | -51.43655 | 14.4767 | 0 | 0 | 73.87624 | 368.6 | 58819.34 | 10519.01
| 713.8719 | 54.70496 | 75.6 | 240239.7 | 14.39086 | -0.05000002 | 1 | -205.4223 | 1.923507 | 45 | 447.2536 | 233319.6 | 709.8272 | -799.8397 | 185348755.3 | 543.0894 | 8100000 | 0.2951461 | 8100000 | 0.0009295185 | 121027.2 | -89872.25 | -51.20731 | 15.12426 | 0 | 0 | 73.87578 | 368.8 | 58819.34 | 10519.01
| 715.8014 | 54.95171 | 75.8 | 233841.1 | 14.0342 | 0.7900003 | 1 | 3120.415 | 1.970373 | 45 | 446.2923 | 227279.7 | 709.8272 | -799.8401 | 184247258.3 | 539.5545 | 8100000 | 0.2982498 | 8100000 | 0.0009855079 | 121533 | -89870.43 | -50.96044 | 14.76538 | 0 | 0 | 73.87541 | 369 | 58819.34 | 10519.01
| 718.2449 | 55.19841 | 76 | 243483.4 | 14.52881 | 1.920001 | 1 | 7894.744 | 1.910983 | 45 | 450.4387 | 236377.9 | 709.8272 | -799.8405 | 186945880.9 | 548.2177 | 8100000 | 0.2952641 | 8100000 | 0.0009130794 | 122123.5 | -89868.1 | -50.71356 | 15.26286 | 0 | 0 | 73.87493 | 369.2 | 58819.34 | 10519.01
| 719.9663 | 55.44516 | 76.2 | 237002.2 | 14.17056 | 0.8500003 | 1 | 3401.92 | 1.961081 | 45 | 450.049 | 230264.8 | 709.8272 | -799.8409 | 185790835.3 | 544.5086 | 8100000 | 0.2984279 | 8100000 | 0.0009680091 | 123046.9 | -89866.49 | -50.46669 | 14.90269 | 0 | 0 | 73.8746 | 369.4 | 58819.34 | 10519.01
| 722.1424 | 55.69188 | 76.4 | 263569.5 | 15.5784 | 4.020001 | 1 | 17880.57 | 1.808769 | 45 | 461.4008 | 255263.3 | 709.8272 | -799.8413 | 191751778.3 | 563.6684 | 8100000 | 0.2904374 | 8100000 | 0.0007861807 | 123688.1 | -89864.43 | -50.21981 | 16.3136 | 0 | 0 | 73.87418 | 369.6 | 58819.34 | 10519.01
| 724.5494 | 55.93859 | 76.6 | 238289.3 | 14.20159 | 4.790002 | 1 | 19327.66 | 1.979263 | 45 | 458.1758 | 231479.5 | 709.8272 | -799.8418 | 187029517.5 | 548.4863 | 8100000 | 0.2990896 | 8100000 | 0.0009661026 | 122874.5 | -89862.13 | -49.97294 | 14.93392 | 0 | 0 | 73.87371 | 369.8 | 58819.34 | 10519.01
| 726.2136 | 56.18535 | 76.8 | 249603.2 | 14.79343 | -0.1400001 | 1 | -592.2207 | 1.921085 | 45 | 463.6392 | 242141.5 | 709.8272 | -799.8421 | 189799847.2 | 557.3896 | 8100000 | 0.2960242 | 8100000 | 0.0008843894 | 123860.2 | -89860.58 | -49.72607 | 15.5284 | 0 | 0 | 73.87339 | 370 | 58819.34 | 10519.01
| 728.5697 | 56.43206 | 77 | 216090.8 | 13.00391 | 5.290002 | 1 | 19411.62 | 2.160665 | 45 | 454.9772 | 210475.7 | 709.8272 | -799.8425 | 182112273.2 | 532.7074 | 8100000 | 0.3098751 | 8100000 | 0.001185152 | 123514 | -89858.34 | -49.47919 | 13.72433 | 0 | 0 | 73.87293 | 370.2 | 58819.34 | 10519.01
| 730.5323 | 56.67879 | 77.2 | 204922.6 | 12.41232 | 6.380002 | 1 | 22255.99 | 2.226924 | 45 | 446.068 | 199866.1 | 709.8272 | -799.8429 | 179111116.0 | 523.0925 | 8100000 | 0.3164449 | 8100000 | 0.001323615 | 122975.7 | -89856.49 | -49.23232 | 13.1236 | 0 | 0 | 73.87255 | 370.4 | 58819.34 | 10519.01
| 732.8421 | 56.92551 | 77.4 | 226862.6 | 13.53664 | 3.400001 | 1 | 13060.89 | 2.030169 | 45 | 447.1848 | 220681.8 | 709.8272 | -799.8434 | 185834374.7 | 544.6484 | 8100000 | 0.3063239 | 8100000 | 0.00108468 | 122235.2 | -89854.29 | -48.98544 | 14.26344 | 0 | 0 | 73.8721 | 370.6 | 58819.34 | 10519.01
| 734.8964 | 57.17224 | 77.6 | 236359.1 | 14.02069 | 10.85 | 1 | 43861.47 | 1.934014 | 45 | 450.6708 | 229657.7 | 709.8272 | -799.8438 | 188584049.8 | 553.4811 | 8100000 | 0.3031658 | 8100000 | 0.001003601 | 121816.3 | -89852.35 | -48.73857 | 14.75178 | 0 | 0 | 73.8717 | 370.8 | 58819.34 | 10519.01
| 737.2405 | 57.40131 | 77.8 | 268626.1 | 15.71541 | 8.570003 | 1 | 39059.53 | 1.761905 | 45 | 461.8488 | 260003.4 | 709.8272 | -799.8442166 | 195884221.5 | 576.9769 | 8100000 | 0.2930369 | 8100000 | 0.0007800925 | 121309.6 | -89850.12 | -48.50933 | 16.45026 | 0 | 0 | 73.87124 | 371 | 58819.34 | 10519.01
| 739.1039 | 57.64806 | 78 | 253731.9 | 14.90581 | 8.130003 | 1 | 35029.24 | 1.876241 | 45 | 464.773 | 246025.2 | 709.8272 | -799.8446 | 193315977.8 | 568.7034 | 8100000 | 0.2982064 | 8100000 | 0.0008781224 | 121357 | -89848.37 | -48.26245 | 15.64104 | 0 | 0 | 73.87088 | 371.2 | 58819.34 | 10519.01
| 741.3629 | 57.89477 | 78.2 | 224803.4 | 13.367 | 0.7000003 | 1 | 2660.175 | 2.106125 | 45 | 459.0283 | 218732.8 | 709.8271 | -799.845 | 186943971.9 | 548.2115 | 8100000 | 0.3096905 | 8100000 | 0.001123452 | 122112.9 | -89846.22 | -48.01558 | 14.09196 | 0 | 0 | 73.87044 | 371.4 | 58819.34 | 10519.01
| 743.4039 | 58.14151 | 78.4 | 248122 | 14.57383 | 4.340002 | 1 | 18207.7 | 1.924319 | 45 | 463.0634 | 240747.3 | 709.8271 | -799.8454 | 192991644.4 | 567.6592 | 8100000 | 0.3012644 | 8100000 | 0.0009261395 | 122301.2 | -89844.29 | -47.7687 | 15.30807 | 0 | 0 | 73.87005 | 371.6 | 58819.34 | 10519.01
| 745.3818 | 58.38824 | 78.6 | 240642.5 | 14.16561 | 5.170002 | 1 | 21070.07 | 1.980477 | 45 | 463.1367 | 233699.5 | 709.8271 | -799.8458 | 191670128.4 | 563.4057 | 8100000 | 0.3046288 | 8100000 | 0.0009887841 | 122513 | -89842.43 | -47.52183 | 14.89771 | 0 | 0 | 73.86966 | 371.8 | 58819.34 | 10519.01
| 747.4011 | 58.63498 | 78.8 | 231874.7 | 13.69291 | 1.510001 | 1 | 5918.651 | 2.048756 | 45 | 460.3553 | 225421.7 | 709.8271 | -799.8462 | 189910680.9 | 557.746 | 8100000 | 0.3087503 | 8100000 | 0.001069475 | 123288 | -89840.52 | -47.27495 | 14.42126 | 0 | 0 | 73.86927 | 372 | 58819.34 | 10519.01
| 749.5296 | 58.86407 | 79 | 240212.6 | 14.11128 | 2.050001 | 1 | 8319.509 | 1.98573 | 45 | 461.9664 | 233294 | 709.8271 | -799.8466 | 192396129.4 | 565.7422 | 8100000 | 0.3059525 | 8100000 | 0.001000413 | 123150.2 | -89838.51 | -47.04571 | 14.84301 | 0 | 0 | 73.86886 | 372.2 | 58819.34 | 10519.01
| 751.8098 | 59.11078 | 79.2 | 228714.2 | 13.49566 | 2.960001 | 1 | 11457.67 | 2.066533 | 45 | 458.6251 | 222433.5 | 709.8271 | -799.847 | 189981464.1 | 557.9736 | 8100000 | 0.3111397 | 8100000 | 0.001108157 | 123094.9 | -89836.34 | -46.79884 | 14.22204 | 0 | 0 | 73.86841 | 372.4 | 58819.34 | 10519.01
| 753.9825 | 59.35751 | 79.4 | 237508.4 | 13.93597 | 2.240001 | 1 | 8991.768 | 1.996235 | 45 | 459.3707 | 230742.5 | 709.8271 | -799.8475 | 192645330.8 | 566.5443 | 8100000 | 0.3081181 | 8100000 | 0.001031902 | 122718.6 | -89834.28 | -46.55196 | 14.66642 | 0 | 0 | 73.86799 | 372.6 | 58819.34 | 10519.01
| 756.1931 | 59.60423 | 79.6 | 231030.1 | 13.58355 | 5.550002 | 1 | 21746.39 | 2.037041 | 45 | 458.085 | 224623.3 | 709.8271 | -799.8479 | 191450236.1 | 562.6981 | 8100000 | 0.3113301 | 8100000 | 0.001095117 | 122560.8 | -89832.18 | -46.30509 | 14.31084 | 0 | 0 | 73.86756 | 372.8 | 58819.34 | 10519.01
| 758.6134 | 59.85093 | 79.8 | 247814.9 | 14.43618 | 4.640002 | 1 | 19448.35 | 1.916241 | 45 | 460.7533 | 240458.2 | 709.8271 | -799.8484 | 196039533.4 | 577.4774 | 8100000 | 0.3053003 | 8100000 | 0.0009557331 | 121567.6 | -89829.87 | -46.05821 | 15.16981 | 0 | 0 | 73.86709 | 373 | 58819.34 | 10519.01
| 760.7713 | 60.09765 | 80 | 276955.5 | 15.95081 | 7.000003 | 1 | 32780.85 | 1.760292 | 45 | 473.5257 | 267798.9 | 709.8271 | -799.8488 | 202407263.6 | 598.0259 | 8100000 | 0.2969145 | 8100000 | 0.0007683487 | 120551.2 | -89827.83 | -45.81134 | 16.68481 | 0 | 0 | 73.86666 | 373.2 | 58819.34 | 10519.01
| 762.8868 | 60.34438 | 80.2 | 238437.8 | 13.91663 | 8.860003 | 1 | 35977.83 | 2.014821 | 45 | 470.6768 | 231619.6 | 709.8271 | -799.8492 | 194673324.7 | 573.075 | 8100000 | 0.3099777 | 8100000 | 0.001040896 | 120370.3 | -89825.82 | -45.56446 | 14.64692 | 0 | 0 | 73.86626 | 373.4 | 58819.34 | 10519.01
| 764.9051 | 60.59112 | 80.4 | 238927.5 | 13.92756 | 3.690001 | 1 | 14913.28 | 2.023306 | 45 | 468.9261 | 232081.8 | 709.8271 | -799.8496 | 195180144.9 | 574.7079 | 8100000 | 0.3104369 | 8100000 | 0.001040872 | 118257.8 | -89823.92 | -45.31758 | 14.65793 | 0 | 0 | 73.86587 | 373.6 | 58819.34 | 10519.01
| 766.7668 | 60.82023 | 80.6 | 245901.1 | 14.27499 | 6.060002 | 1 | 25249.03 | 1.971592 | 45 | 471.5905 | 238655.9 | 709.8271 | -799.85 | 197214277.3 | 581.2647 | 8100000 | 0.3083967 | 8100000 | 0.000986388 | 119014.1 | -89822.17 | -45.08834 | 15.00775 | 0 | 0 | 73.86551 | 373.8 | 58819.34 | 10519.01
| 768.8009 | 61.06696 | 80.8 | 225957.5 | 13.23467 | 4.920002 | 1 | 18851.61 | 2.119866 | 45 | 466.0216 | 219825.3 | 709.8271 | -799.8503 | 192509459.5 | 566.1069 | 8100000 | 0.3172154 | 8100000 | 0.001172933 | 120273.2 | -89820.25 | -44.84147 | 13.95806 | 0 | 0 | 73.86511 | 374 | 58819.34 | 10519.01
| 771.0571 | 61.29605 | 81 | 231033.1 | 13.47724 | 6.210002 | 1 | 24352.34 | 2.058052 | 45 | 463.3652 | 224626.2 | 709.8271 | -799.8508 | 194362118.4 | 572.0725 | 8100000 | 0.3153703 | 8100000 | 0.001126172 | 119708 | -89818.11 | -44.61223 | 14.20342 | 0 | 0 | 73.86467 | 374.2 | 58819.34 | 10519.01
| 773.0133 | 61.54279 | 81.2 | 258771.8 | 14.89463 | -0.3100001 | 1 | -1354.942 | 1.877457 | 45 | 469.2977 | 250760.7 | 709.8271 | -799.8512 | 201360099.8 | 594.6434 | 8100000 | 0.3056355 | 8100000 | 0.000901289 | 120318.2 | -89816.27 | -44.36535 | 15.62984 | 0 | 0 | 73.8643 | 374.4 | 58819.34 | 10519.01
| 775.148 | 61.78951 | 81.4 | 235620.9 | 13.68382 | 1.35 | 1 | 5374.398 | 2.048356 | 45 | 467.4844 | 228960.7 | 709.8271 | -799.8516 | 196346572.7 | 578.4671 | 8100000 | 0.3146962 | 8100000 | 0.00109146 | 120058.2 | -89814.24 | -44.11847 | 14.41208 | 0 | 0 | 73.86388 | 374.6 | 58819.34 | 10519.01
| 777.0763 | 62.01862 | 81.6 | 253781.1 | 14.60409 | 4.040001 | 1 | 17320.63 | 1.912607 | 45 | 470.2768 | 246071.4 | 709.8271 | -799.852 | 201096594.2 | 593.7925 | 8100000 | 0.3084021 | 8100000 | 0.0009443311 | 122802.8 | -89812.43 | -43.88923 | 15.33844 | 0 | 0 | 73.86351 | 374.8 | 58819.34 | 10519.01
| 779.175 | 62.26535 | 81.8 | 249616.7 | 14.37323 | 0.4100001 | 1 | 1724.615 | 1.962705 | 45 | 473.7198 | 242154.3 | 709.8271 | -799.8524 | 200569991.0 | 592.0921 | 8100000 | 0.310442 | 8100000 | 0.0009799856 | 123964.7 | -89810.44 | -43.64235 | 15.10654 | 0 | 0 | 73.8631 | 375 | 58819.34 | 10519.01
| 780.9689 | 62.5121 | 82 | 228511.5 | 13.28282 | 7.250003 | 1 | 28168.46 | 2.097647 | 45 | 468.2506 | 222241.8 | 709.8271 | -799.8527 | 195518206.3 | 575.7973 | 8100000 | 0.3197252 | 8100000 | 0.001174002 | 124984.4 | -89808.76 | -43.39548 | 14.0068 | 0 | 0 | 73.86276 | 375.2 | 58819.34 | 10519.01
| 783.2841 | 62.75882 | 82.2 | 238284.1 | 13.76288 | 2.790001 | 1 | 11239.01 | 2.025328 | 45 | 467.7465 | 231474.6 | 709.8271 | -799.8532 | 198605062.6 | 585.7505 | 8100000 | 0.3159981 | 8100000 | 0.00108394 | 125143.9 | -89806.56 | -43.1486 | 14.49186 | 0 | 0 | 73.8623 | 375.4 | 58819.34 | 10519.01
| 785.2018 | 63.00556 | 82.4 | 255273 | 14.61996 | 2.570001 | 1 | 11069.47 | 1.910588 | 45 | 471.767 | 247473.9 | 709.8271 | -799.8535 | 203045981.7 | 600.0896 | 8100000 | 0.3103019 | 8100000 | 0.0009481774 | 125701.1 | -89804.76 | -42.90172 | 15.35438 | 0 | 0 | 73.86193 | 375.6 | 58819.34 | 10519.01
| 787.2789 | 63.25229 | 82.6 | 274348.3 | 15.59009 | 2.640001 | 1 | 12196.2 | 1.814433 | 45 | 480.5376 | 265360.5 | 709.8271 | -799.8539 | 207459518.7 | 614.3629 | 8100000 | 0.3048898 | 8100000 | 0.0008241234 | 126108.8 | -89802.79 | -42.65485 | 16.32526 | 0 | 0 | 73.86152 | 375.8 | 58819.34 | 10519.01
| 789.6038 | 63.50782 | 82.8 | 298691.7 | 16.84102 | 4.460002 | 1 | 22404.28 | 1.711409 | 45 | 493.1283 | 288069 | 709.8271 | -799.8544 | 212329837.8 | 630.1389 | 8100000 | 0.2990998 | 8100000 | 0.0006980741 | 126586.8 | -89800.58 | -42.39915 | 17.5688 | 0 | 0 | 73.86108 | 376 | 58819.34 | 10519.01
| 791.3676 | 63.76339 | 83 | 246887.6 | 14.14555 | 2.350001 | 1 | 9796.817 | 2.044318 | 45 | 488.5638 | 239585.1 | 709.8271 | -799.8547 | 202295846.1 | 597.6659 | 8100000 | 0.3151987 | 8100000 | 0.001025873 | 128165.7 | -89798.92 | -42.14346 | 14.87751 | 0 | 0 | 73.86074 | 376.2 | 58819.34 | 10519.01
| 793.4589 | 64.01012 | 83.2 | 226442.5 | 13.09648 | 1.12 | 1 | 4288.449 | 2.184512 | 45 | 479.5579 | 220284.3 | 709.8271 | -799.8551 | 197272063.0 | 581.451 | 8100000 | 0.3244764 | 8100000 | 0.001224203 | 128709.8 | -89796.95 | -41.89658 | 13.81814 | 0 | 0 | 73.86033 | 376.4 | 58819.34 | 10519.01
| 795.3707 | 64.2745 | 83.4 | 228188 | 13.17295 | 2.490001 | 1 | 9613.822 | 2.13805 | 45 | 473.2465 | 221935.7 | 709.8271 | -799.8555 | 198098260.2 | 584.1156 | 8100000 | 0.3244577 | 8100000 | 0.001210525 | 129610.8 | -89795.14 | -41.63207 | 13.89559 | 0 | 0 | 73.85996 | 376.6 | 58819.34 | 10519.01
| 797.4194 | 64.52124 | 83.6 | 242128.8 | 13.86205 | 6.530002 | 1 | 26817.02 | 2.010786 | 45 | 474.206 | 235101.1 | 709.8271 | -799.8559 | 202264075.1 | 597.5633 | 8100000 | 0.318995 | 8100000 | 0.001079271 | 130517 | -89793.21 | -41.38519 | 14.59189 | 0 | 0 | 73.85956 | 376.8 | 58819.34 | 10519.01
| 799.4133 | 64.78561 | 83.8 | 227271.3 | 13.10178 | 4.560002 | 1 | 17565.12 | 2.12795 | 45 | 470.2091 | 221068.5 | 709.8271 | -799.8563 | 198564431.6 | 585.6194 | 8100000 | 0.32627 | 8100000 | 0.001230014 | 131108.4 | -89791.33 | -41.12068 | 13.82351 | 0 | 0 | 73.85917 | 377 | 58819.34 | 10519.01
| 801.5402 | 65.04997 | 84 | 229686 | 13.20917 | 6.720002 | 1 | 26220.18 | 2.083509 | 45 | 466.8981 | 223352.5 | 709.8271 | -799.8567 | 199652575.1 | 589.1307 | 8100000 | 0.3258158 | 8100000 | 0.001209202 | 131877.9 | -89789.31 | -40.85617 | 13.93225 | 0 | 0 | 73.85876 | 377.2 | 58819.34 | 10519.01
| 803.6185 | 65.31434 | 84.2 | 226437.3 | 13.03407 | 5.780002 | 1 | 22214 | 2.10169 | 45 | 463.635 | 220279.3 | 709.8271 | -799.8571 | 199080939.5 | 587.286 | 8100000 | 0.3280793 | 8100000 | 0.001249204 | 131677.4 | -89787.34 | -40.59166 | 13.7549 | 0 | 0 | 73.85835 | 377.4 | 58819.34 | 10519.01
| 805.717 | 65.5787 | 84.4 | 245747.5 | 13.98917 | 10.21 | 1 | 42811.36 | 1.931196 | 45 | 466.4537 | 238511.3 | 709.8271 | -799.8575 | 204743450.3 | 605.5765 | 8100000 | 0.3202969 | 8100000 | 0.001064891 | 132034.6 | -89785.35 | -40.32714 | 14.72002 | 0 | 0 | 73.85795 | 377.6 | 58819.34 | 10519.01
| 807.9457 | 65.84306 | 84.6 | 259246.3 | 14.65659 | 11.34 | 1 | 50215.45 | 1.852817 | 45 | 473.1951 | 251206.3 | 709.8271 | -799.8579 | 208416813.2 | 617.4616 | 8100000 | 0.3159201 | 8100000 | 0.0009607391 | 131659.4 | -89783.23 | -40.06263 | 15.39113 | 0 | 0 | 73.85751 | 377.8 | 58819.34 | 10519.01
| 809.9451 | 66.10743 | 84.8 | 264585.7 | 14.91394 | 7.290003 | 1 | 32671.8 | 1.862514 | 45 | 479.5936 | 256216.5 | 709.8271 | -799.8583 | 209989793.4 | 622.5557 | 8100000 | 0.3148126 | 8100000 | 0.0009260577 | 131938 | -89781.35 | -39.79812 | 15.64919 | 0 | 0 | 73.85713 | 378 | 58819.34 | 10519.01
| 812.1827 | 66.37178 | 85 | 234819.6 | 13.39768 | 5.060002 | 1 | 20132.75 | 2.07745 | 45 | 474.269 | 228204 | 709.8271 | -799.8588 | 203078638.3 | 600.1951 | 8100000 | 0.326828 | 8100000 | 0.001180417 | 131542.3 | -89779.22 | -39.53361 | 14.12299 | 0 | 0 | 73.85669 | 378.2 | 58819.34 | 10519.01
| 814.2432 | 66.63615 | 85.2 | 243955.7 | 13.84122 | 10.26 | 1 | 42719.98 | 1.980891 | 45 | 475.1337 | 236823.1 | 709.8271 | -799.8592 | 205920064.9 | 609.3818 | 8100000 | 0.323602 | 8100000 | 0.001098016 | 131311.3 | -89777.27 | -39.2691 | 14.57089 | 0 | 0 | 73.85629 | 378.4 | 58819.34 | 10519.01
| 816.3076 | 66.8917 | 85.4 | 233937.3 | 13.32767 | 3.480001 | 1 | 13775.77 | 2.077855 | 45 | 471.6508 | 227370.6 | 709.8271 | -799.8596 | 203591820.1 | 601.8536 | 8100000 | 0.3285579 | 8100000 | 0.001198654 | 131443.8 | -89775.32 | -39.0134 | 14.05218 | 0 | 0 | 73.85589 | 378.6 | 58819.34 | 10519.01
| 818.3416 | 67.14725 | 85.6 | 252578 | 14.24607 | 6.950002 | 1 | 29757.9 | 1.937258 | 45 | 476.4636 | 244940.1 | 709.8271 | -799.86 | 208878291.6 | 618.9558 | 8100000 | 0.3214659 | 8100000 | 0.001032186 | 131689.2 | -89773.39 | -38.75771 | 14.97867 | 0 | 0 | 73.8555 | 378.8 | 58819.34 | 10519.01
| 820.554 | 67.41161 | 85.8 | 260885.8 | 14.6484 | 6.080002 | 1 | 26833.75 | 1.894432 | 45 | 479.9936 | 252745.3 | 709.8271 | -799.8604 | 211286689.7 | 626.7577 | 8100000 | 0.3190528 | 8100000 | 0.0009713026 | 131350.4 | -89771.29 | -38.49319 | 15.38292 | 0 | 0 | 73.85506 | 379 | 58819.34 | 10519.01
| 822.6636 | 67.67598 | 86 | 270082.2 | 15.09779 | 5.180002 | 1 | 23585.99 | 1.861303 | 45 | 486.9206 | 261367.3 | 709.8271 | -799.8608 | 213746286.9 | 634.732 | 8100000 | 0.3166183 | 8100000 | 0.0009098365 | 131586.9 | -89769.29 | -38.22868 | 15.83329 | 0 | 0 | 73.85466 | 379.2 | 58819.34 | 10519.01
| 825.0706 | 67.94032 | 86.2 | 260668.7 | 14.60406 | 5.685002 | 1 | 25027.1 | 1.927158 | 45 | 487.4591 | 252541.6 | 709.8271 | -799.8613 | 212161057.0 | 629.5917 | 8100000 | 0.3202299 | 8100000 | 0.0009805514 | 130687.1 | -89767 | -37.96417 | 15.33842 | 0 | 0 | 73.85418 | 379.4 | 58819.34 | 10519.01
| 827.1213 | 68.20469 | 86.4 | 272493.9 | 15.18565 | 0.5700002 | 1 | 2612.262 | 1.876252 | 45 | 493.1512 | 263625.3 | 709.8271 | -799.8617 | 215184459.2 | 639.3978 | 8100000 | 0.3169592 | 8100000 | 0.0009007851 | 130579.6 | -89765.06 | -37.69966 | 15.9212 | 0 | 0 | 73.85379 | 379.6 | 58819.34 | 10519.01
| 828.8694 | 68.46908 | 86.6 | 289722.8 | 16.04809 | 1.36 | 1 | 6619.262 | 1.797873 | 45 | 501.6004 | 279717.8 | 709.8271 | -799.862 | 218949990.4 | 651.6248 | 8100000 | 0.3127156 | 8100000 | 0.000799926 | 132062 | -89763.42 | -37.43514 | 16.78165 | 0 | 0 | 73.85345 | 379.8 | 58819.34 | 10519.01
| 831.1455 | 68.73343 | 86.8 | 261334.7 | 14.59548 | -0.07000003 | 1 | -310.8349 | 1.983317 | 45 | 500.5238 | 253166.7 | 709.8271 | -799.8625 | 213486240.0 | 633.8886 | 8100000 | 0.3219572 | 8100000 | 0.0009869484 | 132091.3 | -89761.25 | -37.17063 | 15.3298 | 0 | 0 | 73.853 | 380 | 58819.34 | 10519.01
| 833.2548 | 68.9978 | 87 | 277294.5 | 15.3829 | 3.410001 | 1 | 15925.81 | 1.88595 | 45 | 505.0386 | 268115.8 | 709.8271 | -799.8629 | 217414198.3 | 646.6361 | 8100000 | 0.3173564 | 8100000 | 0.0008799812 | 132104.4 | -89759.25 | -36.90612 | 16.11839 | 0 | 0 | 73.8526 | 380.2 | 58819.34 | 10519.01
| 835.1035 | 69.26218 | 87.2 | 266105.4 | 14.80742 | 2.970001 | 1 | 13323.13 | 1.967157 | 45 | 505.9268 | 257641.2 | 709.8271 | -799.8632 | 215336978.2 | 639.8927 | 8100000 | 0.3216456 | 8100000 | 0.000959201 | 132600.6 | -89757.51 | -36.64161 | 15.54242 | 0 | 0 | 73.85224 | 380.4 | 58819.34 | 10519.01
| 837.2888 | 69.52654 | 87.4 | 258759.1 | 14.42457 | 7.930003 | 1 | 34814.17 | 2.002307 | 45 | 505.3065 | 250748.8 | 709.8271 | -799.8636 | 214066213.5 | 635.7697 | 8100000 | 0.3247899 | 8100000 | 0.00101831 | 132500.4 | -89755.44 | -36.37709 | 15.15814 | 0 | 0 | 73.85181 | 380.6 | 58819.34 | 10519.01
| 839.4091 | 69.7909 | 87.6 | 256497.8 | 14.29742 | 1.630001 | 1 | 7049.729 | 2.033416 | 45 | 504.1351 | 248624.7 | 709.8271 | -799.8641 | 213933833.9 | 635.3403 | 8100000 | 0.3262266 | 8100000 | 0.001040285 | 134404.9 | -89753.43 | -36.11258 | 15.03032 | 0 | 0 | 73.8514 | 380.8 | 58819.34 | 10519.01
| 841.7241 | 70.05525 | 87.8 | 271256 | 15.01647 | 5.750002 | 1 | 26345.92 | 1.929584 | 45 | 507.461 | 262466.4 | 709.8271 | -799.8645 | 217842537.6 | 648.0272 | 8100000 | 0.3215867 | 8100000 | 0.0009336901 | 133425.3 | -89751.23 | -35.84807 | 15.75188 | 0 | 0 | 73.85095 | 381 | 58819.34 | 10519.01
| 843.5084 | 70.31964 | 88 | 264829.7 | 14.68406 | 5.520002 | 1 | 24703.41 | 1.979683 | 45 | 508.4546 | 256445.3 | 709.8271 | -799.8649 | 216714042.0 | 644.3626 | 8100000 | 0.3244813 | 8100000 | 0.0009832497 | 135099.5 | -89749.55 | -35.58355 | 15.4187 | 0 | 0 | 73.8506 | 381.2 | 58819.34 | 10519.01
| 845.6218 | 70.58401 | 88.2 | 255692.4 | 14.21583 | 4.400002 | 1 | 19008.35 | 2.043518 | 45 | 506.3805 | 247868 | 709.8271 | -799.8653 | 214933641.3 | 638.5839 | 8100000 | 0.3283991 | 8100000 | 0.001058745 | 135577.3 | -89747.55 | -35.31904 | 14.94824 | 0 | 0 | 73.8502 | 381.4 | 58819.34 | 10519.01
| 847.8542 | 70.866 | 88.4 | 257904 | 14.31023 | 3.370001 | 1 | 14668.57 | 2.024125 | 45 | 505.176 | 249945.7 | 709.8271 | -799.8657 | 215915916.0 | 641.7717 | 8100000 | 0.3282111 | 8100000 | 0.001044823 | 135170.3 | -89745.42 | -35.03689 | 15.0432 | 0 | 0 | 73.84975 | 381.6 | 58819.34 | 10519.01
| 850.1633 | 71.13035 | 88.6 | 255619.2 | 14.18102 | 0.7900003 | 1 | 3403.357 | 2.039074 | 45 | 503.6978 | 247799.2 | 709.8271 | -799.8662 | 215820871.5 | 641.4632 | 8100000 | 0.3295805 | 8100000 | 0.001067551 | 134379.5 | -89743.23 | -34.77238 | 14.91321 | 0 | 0 | 73.84931 | 381.8 | 58819.34 | 10519.01
| 852.3442 | 71.39471 | 88.8 | 262226.4 | 14.49236 | -1.02 | 1 | -4510.607 | 1.995845 | 45 | 505.435 | 254003.4 | 709.8271 | -799.8666 | 217879271.2 | 648.1465 | 8100000 | 0.3276801 | 8100000 | 0.001018202 | 133475.5 | -89741.16 | -34.50787 | 15.22625 | 0 | 0 | 73.84888 | 382 | 58819.34 | 10519.01
| 854.5653 | 71.6767 | 89 | 278347 | 15.27721 | 1.430001 | 1 | 6695.164 | 1.893225 | 45 | 508.1102 | 269099.7 | 709.8271 | -799.867 | 221967580.1 | 661.434 | 8100000 | 0.3229152 | 8100000 | 0.0009072469 | 132985.7 | -89739.04 | -34.22572 | 16.01276 | 0 | 0 | 73.84845 | 382.2 | 58819.34 | 10519.01
| 856.7931 | 71.94106 | 89.2 | 273420.1 | 15.01551 | 5.760002 | 1 | 26596.39 | 1.935647 | 45 | 513.0051 | 264492.1 | 709.8271 | -799.8674 | 221359474.3 | 659.4565 | 8100000 | 0.3249965 | 8100000 | 0.0009437056 | 132238 | -89736.92 | -33.9612 | 15.75092 | 0 | 0 | 73.84801 | 382.4 | 58819.34 | 10519.01
| 858.6257 | 72.20545 | 89.4 | 249479.1 | 13.82449 | 7.070003 | 1 | 29915.38 | 2.081497 | 45 | 505.956 | 242024.8 | 709.8271 | -799.8678 | 215849812.1 | 641.5571 | 8100000 | 0.3345171 | 8100000 | 0.001137686 | 132415.8 | -89735.2 | -33.69669 | 14.55401 | 0 | 0 | 73.84766 | 382.6 | 58819.34 | 10519.01
| 860.6567 | 72.46982 | 89.6 | 255047.9 | 14.08412 | 3.360001 | 1 | 14467.39 | 2.047156 | 45 | 505.4158 | 247262.3 | 709.8271 | -799.8682 | 217695674.4 | 647.5502 | 8100000 | 0.3328951 | 8100000 | 0.001092532 | 132801.7 | -89733.28 | -33.43218 | 14.81567 | 0 | 0 | 73.84726 | 382.8 | 58819.34 | 10519.01
| 862.6871 | 72.73419 | 89.8 | 239513.3 | 13.31484 | -0.2200001 | 1 | -892.6956 | 2.146949 | 45 | 497.7405 | 232634.4 | 709.8271 | -799.8686 | 213807619.1 | 634.9309 | 8100000 | 0.3401852 | 8100000 | 0.001243369 | 133341 | -89731.36 | -33.16766 | 14.0392 | 0 | 0 | 73.84687 | 383 | 58819.34 | 10519.01
| 864.9208 | 72.99855 | 90 | 253439.2 | 13.97745 | 3.490001 | 1 | 14936.37 | 2.028168 | 45 | 497.723 | 245750 | 709.8271 | -799.869 | 218110316.7 | 648.897 | 8100000 | 0.3346864 | 8100000 | 0.001114519 | 134186 | -89729.24 | -32.90315 | 14.70822 | 0 | 0 | 73.84644 | 383.2 | 58819.34 | 10519.01
| 866.5754 | 73.26295 | 90.2 | 250977 | 13.84852 | 5.590002 | 1 | 23745.25 | 2.038672 | 45 | 497.0157 | 243434.3 | 709.8271 | -799.8693 | 217724006.7 | 647.6422 | 8100000 | 0.3364946 | 8100000 | 0.00114061 | 135204.4 | -89727.69 | -32.63863 | 14.57824 | 0 | 0 | 73.84611 | 383.4 | 58819.34 | 10519.01
| 868.7928 | 73.52731 | 90.4 | 263352.5 | 14.43796 | 2.460001 | 1 | 10920.88 | 1.961909 | 45 | 499.2951 | 255059.8 | 709.8271 | -799.8698 | 221340517.6 | 659.3948 | 8100000 | 0.3321909 | 8100000 | 0.001039668 | 136330.3 | -89725.59 | -32.37412 | 15.1716 | 0 | 0 | 73.84569 | 383.6 | 58819.34 | 10519.01
| 871.1086 | 73.80929 | 90.6 | 251058.4 | 13.82291 | 1.24 | 1 | 5251.079 | 2.047965 | 45 | 497.18 | 243510.8 | 709.8271 | -799.8702 | 218638948.9 | 650.6142 | 8100000 | 0.3375853 | 8100000 | 0.001148371 | 135710.9 | -89723.38 | -32.09197 | 14.55242 | 0 | 0 | 73.84523 | 383.8 | 58819.34 | 10519.01
| 873.0409 | 74.07367 | 90.8 | 268749.3 | 14.67394 | 5.010002 | 1 | 22730.57 | 1.924336 | 45 | 500.9308 | 260118.9 | 709.8271 | -799.8706 | 223470526.5 | 666.3232 | 8100000 | 0.3314695 | 8100000 | 0.001005749 | 135765.7 | -89721.56 | -31.82746 | 15.40855 | 0 | 0 | 73.84486 | 384 | 58819.34 | 10519.01
| 875.1853 | 74.33803 | 91 | 263403.7 | 14.39782 | 4.810002 | 1 | 21397.02 | 1.970799 | 45 | 502.9611 | 255107.8 | 709.8271 | -799.871 | 222608787.2 | 663.5196 | 8100000 | 0.3339403 | 8100000 | 0.001050723 | 136115.9 | -89719.52 | -31.56294 | 15.13126 | 0 | 0 | 73.84444 | 384.2 | 58819.34 | 10519.01
| 877.509 | 74.62002 | 91.2 | 270244.2 | 14.71607 | 6.290002 | 1 | 28735.1 | 1.930397 | 45 | 506.3397 | 261519 | 709.8271 | -799.8715 | 224728879.1 | 670.4185 | 8100000 | 0.3320446 | 8100000 | 0.001001989 | 135052.7 | -89717.31 | -31.28079 | 15.45082 | 0 | 0 | 73.84399 | 384.4 | 58819.34 | 10519.01
| 879.6761 | 74.88438 | 91.4 | 256362.9 | 14.02547 | 2.400001 | 1 | 10379.12 | 2.032614 | 45 | 503.9168 | 248498 | 709.8271 | -799.8719 | 221710780.7 | 660.5989 | 8100000 | 0.3377571 | 8100000 | 0.001117381 | 134466.4 | -89715.25 | -31.01628 | 14.7566 | 0 | 0 | 73.84356 | 384.6 | 58819.34 | 10519.01
| 881.6521 | 75.16639 | 91.6 | 280656.8 | 15.19814 | 5.740002 | 1 | 27183.51 | 1.879087 | 45 | 510.7755 | 271258 | 709.8271 | -799.8723 | 227911812.0 | 680.7847 | 8100000 | 0.3298047 | 8100000 | 0.0009358221 | 134852.4 | -89713.38 | -30.73413 | 15.9337 | 0 | 0 | 73.84318 | 384.8 | 58819.34 | 10519.01
| 883.8128 | 75.43076 | 91.8 | 252761.8 | 13.82589 | 6.210002 | 1 | 26581.54 | 2.060088 | 45 | 506.2774 | 245113 | 709.8271 | -799.8727 | 221524511.1 | 659.9931 | 8100000 | 0.3405075 | 8100000 | 0.001157833 | 135091.8 | -89711.33 | -30.46961 | 14.55543 | 0 | 0 | 73.84276 | 385 | 58819.34 | 10519.01
| 885.9661 | 75.69512 | 92 | 262565.2 | 14.28583 | 3.360001 | 1 | 14881.83 | 1.993829 | 45 | 506.3488 | 254321.3 | 709.8271 | -799.8731 | 224522880.0 | 669.748 | 8100000 | 0.3371377 | 8100000 | 0.001076748 | 134916.7 | -89709.29 | -30.2051 | 15.01866 | 0 | 0 | 73.84234 | 385.2 | 58819.34 | 10519.01
| 888.1009 | 75.97712 | 92.2 | 303065.3 | 16.25442 | 8.620003 | 1 | 44161.8 | 1.757479 | 45 | 517.8649 | 292134.9 | 709.8271 | -799.8735 | 233827757.2 | 700.0792 | 8100000 | 0.3249277 | 8100000 | 0.000811206 | 133136.7 | -89707.26 | -29.92295 | 16.98684 | 0 | 0 | 73.84193 | 385.4 | 58819.34 | 10519.01
| 890.1387 | 76.24149 | 92.4 | 285225.8 | 15.3617 | 0.8000003 | 1 | 3833.608 | 1.897673 | 45 | 521.3871 | 275523.8 | 709.827 | -799.8739 | 230635068.7 | 689.6621 | 8100000 | 0.330572 | 8100000 | 0.0009190399 | 132801.4 | -89705.34 | -29.65843 | 16.09721 | 0 | 0 | 73.84153 | 385.6 | 58819.34 | 10519.01
| 892.3448 | 76.50585 | 92.6 | 259724.6 | 14.1075 | 8.620003 | 1 | 38025.38 | 2.040696 | 45 | 517.7683 | 251655.3 | 709.827 | -799.8744 | 225036750.9 | 671.4208 | 8100000 | 0.3399705 | 8100000 | 0.001112216 | 131645 | -89703.24 | -29.39392 | 14.83921 | 0 | 0 | 73.8411 | 385.8 | 58819.34 | 10519.01
| 894.4837 | 76.77022 | 92.8 | 266614.3 | 14.42597 | 8.460003 | 1 | 38270.34 | 1.991406 | 45 | 518.0625 | 258118.2 | 709.827 | -799.8748 | 227218252.8 | 678.5251 | 8100000 | 0.3378699 | 8100000 | 0.001059124 | 132178.2 | -89701.21 | -29.1294 | 15.15955 | 0 | 0 | 73.84068 | 386 | 58819.34 | 10519.01
| 896.3973 | 77.0346 | 93 | 278637.1 | 14.99643 | 12.33 | 1 | 58702.75 | 1.90333 | 45 | 523.2485 | 269370.8 | 709.827 | -799.8751 | 230445941.8 | 689.0453 | 8100000 | 0.3342849 | 8100000 | 0.0009730356 | 132561.4 | -89699.41 | -28.86489 | 15.73181 | 0 | 0 | 73.84032 | 386.2 | 58819.34 | 10519.01
| 898.3513 | 77.29898 | 93.2 | 299706 | 16.01188 | 6.880002 | 1 | 34772.96 | 1.826567 | 45 | 530.2577 | 289012.3 | 709.827 | -799.8755 | 235308589.4 | 704.9143 | 8100000 | 0.3285004 | 8100000 | 0.0008439244 | 132824.1 | -89697.57 | -28.60037 | 16.74561 | 0 | 0 | 73.83993 | 386.4 | 58819.34 | 10519.01
| 900.4173 | 77.56335 | 93.4 | 274014.5 | 14.74552 | 3.140001 | 1 | 14493.7 | 1.999487 | 45 | 529.1557 | 265048.2 | 709.827 | -799.8759 | 230162216.1 | 688.1201 | 8100000 | 0.3369943 | 8100000 | 0.001013048 | 134952.9 | -89695.61 | -28.33586 | 15.48036 | 0 | 0 | 73.83954 | 386.6 | 58819.34 | 10519.01
| 902.3397 | 77.82773 | 93.6 | 269848.8 | 14.53222 | 2.270001 | 1 | 10317.64 | 2.027769 | 45 | 528.3419 | 261148.7 | 709.827 | -799.8763 | 229521299.7 | 686.0305 | 8100000 | 0.3390872 | 8100000 | 0.001048127 | 135926.8 | -89693.8 | -28.07134 | 15.26629 | 0 | 0 | 73.83916 | 386.8 | 58819.34 | 10519.01
| 904.6809 | 78.09208 | 93.8 | 273557.6 | 14.69461 | 1.940001 | 1 | 8933.716 | 2.0007 | 45 | 528.129 | 264620.7 | 709.827 | -799.8768 | 230916383.8 | 690.5795 | 8100000 | 0.3381834 | 8100000 | 0.001023364 | 135799.1 | -89691.57 | -27.80683 | 15.42929 | 0 | 0 | 73.8387 | 387 | 58819.34 | 10519.01
| 906.6959 | 78.37409 | 94 | 264502.7 | 14.24691 | 5.420002 | 1 | 24224.03 | 2.046354 | 45 | 524.86 | 256138.5 | 709.827 | -799.8771 | 229041173.8 | 684.4653 | 8100000 | 0.3421834 | 8100000 | 0.001098584 | 135726.6 | -89689.66 | -27.52468 | 14.97951 | 0 | 0 | 73.83832 | 387.2 | 58819.34 | 10519.01
| 908.6603 | 78.63847 | 94.2 | 244240.7 | 13.27126 | 5.300002 | 1 | 21917.61 | 2.182913 | 45 | 518.0191 | 237091.6 | 709.827 | -799.8775 | 223734404.2 | 667.1819 | 8100000 | 0.3514813 | 8100000 | 0.001292765 | 136476.7 | -89687.81 | -27.26016 | 13.9951 | 0 | 0 | 73.83793 | 387.4 | 58819.34 | 10519.01
| 910.8765 | 78.92046 | 94.4 | 230492.9 | 12.61328 | 4.650002 | 1 | 18161.19 | 2.258869 | 45 | 506.1064 | 224115.4 | 709.827 | -799.878 | 219704763.2 | 654.0774 | 8100000 | 0.3592114 | 8100000 | 0.001456785 | 136243.3 | -89685.7 | -26.97801 | 13.32791 | 0 | 0 | 73.8375 | 387.6 | 58819.34 | 10519.01
| 913.0657 | 79.18482 | 94.6 | 242021.3 | 13.14096 | 3.270001 | 1 | 13378.33 | 2.143724 | 45 | 502.8785 | 234999.7 | 709.827 | -799.8784 | 223887404.9 | 667.6798 | 8100000 | 0.3536815 | 8100000 | 0.001325732 | 137050.5 | -89683.62 | -26.71349 | 13.86319 | 0 | 0 | 73.83707 | 387.8 | 58819.34 | 10519.01
| 915.2609 | 79.44919 | 94.8 | 267008.7 | 14.31179 | 9.450003 | 1 | 42888.53 | 1.937271 | 45 | 506.0792 | 258487.9 | 709.827 | -799.8788 | 231381400.6 | 692.0963 | 8100000 | 0.3433689 | 8100000 | 0.001092847 | 136316.7 | -89681.54 | -26.44898 | 15.04477 | 0 | 0 | 73.83665 | 388 | 58819.34 | 10519.01
| 917.1669 | 79.7312 | 95 | 260501.1 | 13.991 | 5.650002 | 1 | 24887.24 | 2.002318 | 45 | 506.2112 | 252384.3 | 709.827 | -799.8792 | 230007446.3 | 687.6155 | 8100000 | 0.3466462 | 8100000 | 0.001152205 | 136938 | -89679.74 | -26.16683 | 14.72187 | 0 | 0 | 73.83627 | 388.2 | 58819.34 | 10519.01
| 919.4536 | 80.01319 | 95.2 | 259533.8 | 13.93078 | 0.7400003 | 1 | 3235.263 | 2.010399 | 45 | 504.0013 | 251476.2 | 709.827 | -799.8796 | 230196433.3 | 688.2317 | 8100000 | 0.3475866 | 8100000 | 0.001164916 | 136715.7 | -89677.56 | -25.88468 | 14.66118 | 0 | 0 | 73.83583 | 388.4 | 58819.34 | 10519.01
| 921.1891 | 80.27759 | 95.4 | 329277.2 | 17.28804 | 2.010001 | 1 | 11074.15 | 1.65567 | 45 | 522.8753 | 316414.4 | 709.827 | -799.88 | 245527775.0 | 738.3396 | 8100000 | 0.3269593 | 8100000 | 0.0007260922 | 137795.6 | -89675.93 | -25.62016 | 18.01091 | 0 | 0 | 73.8355 | 388.6 | 58819.34 | 10519.01
| 923.5484 | 80.55957 | 95.6 | 274805 | 14.63215 | 4.370002 | 1 | 20247.63 | 1.961513 | 45 | 521.2926 | 265787.8 | 709.827 | -799.8804 | 234932019.0 | 703.6845 | 8100000 | 0.3429059 | 8100000 | 0.001046137 | 137259.2 | -89673.68 | -25.33801 | 15.36661 | 0 | 0 | 73.83504 | 388.8 | 58819.34 | 10519.01
| 925.6597 | 80.82394 | 95.8 | 319289.8 | 16.76367 | -2.000001 | 1 | -10701.58 | 1.73809 | 45 | 532.843 | 307181.1 | 709.827 | -799.8808 | 244754630.8 | 735.8072 | 8100000 | 0.3302244 | 8100000 | 0.0007774827 | 137427.5 | -89671.68 | -25.07349 | 17.49218 | 0 | 0 | 73.83463 | 389 | 58819.34 | 10519.01
| 927.8858 | 81.10594 | 96 | 291886.8 | 15.42093 | -0.4600002 | 1 | -2258.046 | 1.910203 | 45 | 536.6593 | 281734.4 | 709.827 | -799.8813 | 239767107.0 | 719.485 | 8100000 | 0.3382697 | 8100000 | 0.0009335645 | 136464.9 | -89669.56 | -24.79134 | 16.15638 | 0 | 0 | 73.83419 | 389.2 | 58819.34 | 10519.01
| 929.7962 | 81.38796 | 96.2 | 289590.2 | 15.29855 | 7.150003 | 1 | 34970.25 | 1.912627 | 45 | 537.4087 | 279594.2 | 709.827 | -799.8816 | 239622557.4 | 719.0123 | 8100000 | 0.3396506 | 8100000 | 0.0009517283 | 137030.7 | -89667.76 | -24.50919 | 16.0341 | 0 | 0 | 73.83382 | 389.4 | 58819.34 | 10519.01
| 932.1019 | 81.65231 | 96.4 | 306394.3 | 16.08993 | 3.750001 | 1 | 19295.25 | 1.848793 | 45 | 545.5024 | 295226.9 | 709.827 | -799.8821 | 243662531.9 | 732.2312 | 8100000 | 0.3351041 | 8100000 | 0.0008529585 | 137041.9 | -89665.57 | -24.24467 | 16.82328 | 0 | 0 | 73.83337 | 389.6 | 58819.34 | 10519.01
| 933.9339 | 81.93433 | 96.6 | 285347.9 | 15.06809 | 2.860001 | 1 | 13727.81 | 1.975655 | 45 | 543.6618 | 275637.7 | 709.827 | -799.8824 | 239490379.9 | 718.58 | 8100000 | 0.3421195 | 8100000 | 0.0009868187 | 137144.7 | -89663.84 | -23.96252 | 15.80356 | 0 | 0 | 73.83301 | 389.8 | 58819.34 | 10519.01
| 935.953 | 82.19871 | 96.8 | 269244.1 | 14.29054 | 5.180002 | 1 | 23548.12 | 2.0706 | 45 | 540.1114 | 260582.4 | 709.827 | -799.8828 | 235941720.4 | 706.9822 | 8100000 | 0.3483856 | 8100000 | 0.00111197 | 138071.6 | -89661.94 | -23.698 | 15.0234 | 0 | 0 | 73.83263 | 390 | 58819.34 | 10519.01
| 937.9167 | 82.48072 | 97 | 279000.1 | 14.74077 | 2.580001 | 1 | 12114.57 | 2.008785 | 45 | 540.7309 | 269710.1 | 709.827 | -799.8832 | 238760721.9 | 716.1944 | 8100000 | 0.3454535 | 8100000 | 0.001039117 | 139507.5 | -89660.08 | -23.41585 | 15.47559 | 0 | 0 | 73.83224 | 390.2 | 58819.34 | 10519.01
| 940.0265 | 82.74509 | 97.2 | 300425.2 | 15.74813 | -3.410001 | 1 | -17215.81 | 1.886771 | 45 | 546.0195 | 289681.1 | 709.827 | -799.8836 | 244036804.6 | 733.4566 | 8100000 | 0.3390681 | 8100000 | 0.000899063 | 140544.6 | -89658.08 | -23.15133 | 16.48288 | 0 | 0 | 73.83183 | 390.4 | 58819.34 | 10519.01
| 941.9217 | 83.02711 | 97.4 | 273106.3 | 14.43722 | 1.940001 | 1 | 8919.41 | 2.065752 | 45 | 544.4281 | 264198.4 | 709.827 | -799.884 | 238063120.2 | 713.914 | 8100000 | 0.3487609 | 8100000 | 0.001091634 | 141312.8 | -89656.29 | -22.86918 | 15.17085 | 0 | 0 | 73.83146 | 390.6 | 58819.34 | 10519.01
| 944.1867 | 83.3091 | 97.6 | 273384.2 | 14.43588 | 0.6300002 | 1 | 2896.683 | 2.041107 | 45 | 538.1879 | 264458.4 | 709.827 | -799.8844 | 238590281.8 | 715.6372 | 8100000 | 0.3491722 | 8100000 | 0.001093116 | 141812.1 | -89654.14 | -22.58703 | 15.16951 | 0 | 0 | 73.83102 | 390.8 | 58819.34 | 10519.01
| 946.3674 | 83.5911 | 97.8 | 312241.1 | 16.27039 | 6.280002 | 1 | 32995.48 | 1.823341 | 45 | 550.0324 | 300651.5 | 709.827 | -799.8849 | 247738125.8 | 745.5824 | 8100000 | 0.3374172 | 8100000 | 0.0008408154 | 141676.8 | -89652.06 | -22.30488 | 17.00271 | 0 | 0 | 73.8306 | 391 | 58819.34 | 10519.01
| 948.4736 | 83.87311 | 98 | 265465.5 | 14.038 | 2.230001 | 1 | 9975.661 | 2.106559 | 45 | 540.1969 | 257041.3 | 709.827 | -799.8853 | 237328504.0 | 711.5131 | 8100000 | 0.3534051 | 8100000 | 0.001167152 | 141176.6 | -89650.07 | -22.02273 | 14.76922 | 0 | 0 | 73.83019 | 391.2 | 58819.34 | 10519.01
| 950.5098 | 84.15512 | 98.2 | 292464.4 | 15.29808 | 1.37 | 1 | 6729.066 | 1.936063 | 45 | 545.1045 | 282272.5 | 709.827 | -799.8857 | 244416876.8 | 734.7011 | 8100000 | 0.3443098 | 8100000 | 0.0009648399 | 141392.6 | -89648.14 | -21.74058 | 16.03363 | 0 | 0 | 73.82979 | 391.4 | 58819.34 | 10519.01
| 952.8009 | 84.43711 | 98.4 | 292014.7 | 15.26109 | 2.580001 | 1 | 12661.75 | 1.94374 | 45 | 546.8495 | 281853.6 | 709.827 | -799.8861 | 244793868.0 | 735.9357 | 8100000 | 0.3449315 | 8100000 | 0.0009710566 | 140661.4 | -89645.96 | -21.45842 | 15.99664 | 0 | 0 | 73.82935 | 391.6 | 58819.34 | 10519.01
| 954.6586 | 84.71913 | 98.6 | 292000.2 | 15.24911 | 9.260003 | 1 | 45818.14 | 1.934448 | 45 | 550.8358 | 281840.1 | 709.827 | -799.8865 | 245136598.9 | 737.0582 | 8100000 | 0.3455997 | 8100000 | 0.0009743967 | 141183.2 | -89644.21 | -21.17627 | 15.98466 | 0 | 0 | 73.82899 | 391.8 | 58819.34 | 10519.01
| 957.0499 | 85.00111 | 98.8 | 295760.1 | 15.41043 | 6.470002 | 1 | 32265.98 | 1.938084 | 45 | 555 | 285341.3 | 709.827 | -799.8869 | 246492673.8 | 741.5007 | 8100000 | 0.3448424 | 8100000 | 0.0009529411 | 140457.4 | -89641.92 | -20.89412 | 16.14589 | 0 | 0 | 73.82851 | 392 | 58819.34 | 10519.01
| 958.7245 | 85.28315 | 99 | 286230.4 | 14.95108 | 3.180001 | 1 | 15312.82 | 2.003132 | 45 | 553.0372 | 276461.1 | 709.827 | -799.8873 | 244587513.3 | 735.2599 | 8100000 | 0.3486815 | 8100000 | 0.001020828 | 141467.3 | -89640.36 | -20.61197 | 15.68639 | 0 | 0 | 73.8282 | 392.2 | 58819.34 | 10519.01
| 961.1617 | 85.56513 | 99.2 | 298881.9 | 15.53128 | 1.400001 | 1 | 7022.518 | 1.938489 | 45 | 557.3772 | 288245.9 | 709.827 | -799.8877 | 248002390.7 | 746.4486 | 8100000 | 0.3450174 | 8100000 | 0.0009393303 | 140947.4 | -89638.03 | -20.32981 | 16.26657 | 0 | 0 | 73.82772 | 392.4 | 58819.34 | 10519.01
| 962.8388 | 85.84717 | 99.4 | 271086.3 | 14.21702 | 2.140001 | 1 | 9769.358 | 2.105753 | 45 | 551.055 | 262307.6 | 709.827 | -799.8881 | 241554012.3 | 725.3301 | 8100000 | 0.3553953 | 8100000 | 0.001145596 | 143563.6 | -89636.46 | -20.04766 | 14.94944 | 0 | 0 | 73.8274 | 392.6 | 58819.34 | 10519.01
| 965.2937 | 86.12915 | 99.6 | 257790.7 | 13.58542 | 2.450001 | 1 | 10653.05 | 2.177669 | 45 | 542.8218 | 249839.4 | 709.827 | -799.8885 | 238308209.2 | 714.7151 | 8100000 | 0.3614191 | 8100000 | 0.001270973 | 143103.4 | -89634.11 | -19.76551 | 14.31272 | 0 | 0 | 73.82691 | 392.8 | 58819.34 | 10519.01
| 966.9421 | 86.42882 | 99.8 | 284786.9 | 14.83274 | 6.090002 | 1 | 29264.81 | 1.977679 | 45 | 545.5848 | 275114.2 | 709.827 | -799.8889 | 245829396.2 | 739.3276 | 8100000 | 0.3515805 | 8100000 | 0.001045055 | 144206.2 | -89632.57 | -19.46572 | 15.56781 | 0 | 0 | 73.8266 | 393 | 58819.34 | 10519.01
| 969.0818 | 86.71082 | 100 | 275475 | 14.38488 | 3.880001 | 1 | 18012.13 | 2.041919 | 45 | 543.6094 | 266414.5 | 709.827 | -799.8893 | 243899045.5 | 733.0055 | 8100000 | 0.3555193 | 8100000 | 0.001120546 | 144731.7 | -89630.54 | -19.18357 | 15.11825 | 0 | 0 | 73.82618 | 393.2 | 58819.34 | 10519.01
| 971.1284 | 86.99283 | 100.2 | 287831.2 | 14.94911 | 0.6700002 | 1 | 3238.598 | 1.968792 | 45 | 545.6964 | 277954.2 | 709.827 | -799.8897 | 247393158.9 | 744.4517 | 8100000 | 0.351638 | 8100000 | 0.001029742 | 145315.3 | -89628.6 | -18.90141 | 15.68442 | 0 | 0 | 73.82578 | 393.4 | 58819.34 | 10519.01
| 973.2211 | 87.29247 | 100.4 | 274239.6 | 14.30354 | 0.6600002 | 1 | 3043.972 | 2.052828 | 45 | 542.9247 | 265258.8 | 709.827 | -799.8901 | 244352567.4 | 734.4905 | 8100000 | 0.3572398 | 8100000 | 0.001138249 | 145440.9 | -89626.61 | -18.60163 | 15.03648 | 0 | 0 | 73.82537 | 393.6 | 58819.34 | 10519.01
| 975.3788 | 87.57447 | 100.6 | 275855.5 | 14.36551 | 1.720001 | 1 | 7984.23 | 2.031415 | 45 | 540.5399 | 266770.3 | 709.827 | -799.8907 | 245204307.0 | 737.28 | 8100000 | 0.357149 | 8100000 | 0.001128587 | 147606.1 | -89624.56 | -18.31947 | 15.09878 | 0 | 0 | 73.82479 | 393.8 | 58819.34 | 10519.01
| 977.6668 | 87.8741 | 100.8 | 267827.9 | 13.9808 | -0.6800002 | 1 | -3070.068 | 2.07707 | 45 | 536.8683 | 259255.6 | 709.827 | -799.8919 | 243467439.5 | 731.5925 | 8100000 | 0.3609275 | 8100000 | 0.001201351 | 147401.6 | -89622.38 | -18.01969 | 14.71159 | 0 | 0 | 73.82353 | 394 | 58819.34 | 10519.01
| 979.5076 | 88.16494 | 101 | 265010.1 | 13.84177 | 2.095001 | 1 | 9327.3 | 2.085555 | 45 | 533.8465 | 256614.4 | 709.827 | -799.8929 | 242979047.6 | 729.9937 | 8100000 | 0.36285 | 8100000 | 0.001231095 | 148299.7 | -89620.65 | -17.72871 | 14.57144 | 0 | 0 | 73.82252 | 394.2 | 58819.34 | 10519.01
| 981.8574 | 88.45575 | 101.2 | 272488 | 14.17203 | 5.340002 | 1 | 24559.98 | 2.019296 | 45 | 533.022 | 263619.7 | 709.827 | -799.8942 | 245543305.1 | 738.3904 | 8100000 | 0.360245 | 8100000 | 0.001168294 | 147812.6 | -89618.41 | -17.43774 | 14.90417 | 0 | 0 | 73.82121 | 394.4 | 58819.34 | 10519.01
| 983.9466 | 88.75539 | 101.4 | 250798.5 | 13.16798 | 6.190002 | 1 | 26294.95 | 2.154643 | 45 | 525.4922 | 243266.3 | 709.827 | -799.8954 | 239474509.3 | 718.5281 | 8100000 | 0.3706256 | 8100000 | 0.001383776 | 147648.8 | -89616.42 | -17.13796 | 13.89056 | 0 | 0 | 73.82006 | 394.6 | 58819.34 | 10519.01
| 985.9643 | 89.05504 | 101.6 | 305292.6 | 15.67273 | 5.060002 | 1 | 25976.65 | 1.81971 | 45 | 535.9991 | 294203.9 | 709.827 | -799.8965 | 254323004.7 | 767.1864 | 8100000 | 0.3501651 | 8100000 | 0.000937015 | 146659 | -89614.51 | -16.83817 | 16.40771 | 0 | 0 | 73.81895 | 394.8 | 58819.34 | 10519.01
| 988.2634 | 89.35466 | 101.8 | 326288.8 | 16.64425 | 3.820001 | 1 | 20886.93 | 1.742946 | 45 | 546.5021 | 313654.1 | 709.827 | -799.8978 | 259097260.1 | 782.8749 | 8100000 | 0.3448692 | 8100000 | 0.0008230637 | 145613.9 | -89612.32 | -16.53838 | 17.37382 | 0 | 0 | 73.81767 | 395 | 58819.34 | 10519.01
| 990.3689 | 89.63667 | 102 | 350587.6 | 17.78162 | 6.950002 | 1 | 40863.22 | 1.668203 | 45 | 563.3929 | 336042.9 | 709.827 | -799.8989 | 263880197.6 | 798.6123 | 8100000 | 0.339687 | 8100000 | 0.0007151765 | 145668.7 | -89610.32 | -16.25622 | 18.49769 | 0 | 0 | 73.81652 | 395.2 | 58819.34 | 10519.01
| 992.3371 | 89.93632 | 102.2 | 285486.7 | 14.71175 | -2.490001 | 1 | -11959.76 | 2.027782 | 45 | 558.1005 | 275767.2 | 709.827 | -799.9 | 250935044.9 | 756.066 | 8100000 | 0.3584048 | 8100000 | 0.001082142 | 145535.5 | -89608.46 | -15.95644 | 15.44648 | 0 | 0 | 73.81543 | 395.4 | 58819.34 | 10519.01
| 994.5052 | 90.21832 | 102.4 | 294400.7 | 15.11072 | 4.110001 | 1 | 20352.65 | 1.973239 | 45 | 560.4122 | 284075.8 | 709.827 | -799.9012 | 253556532.7 | 764.6697 | 8100000 | 0.3558115 | 8100000 | 0.001020793 | 145542.2 | -89606.4 | -15.67428 | 15.84623 | 0 | 0 | 73.81422 | 395.6 | 58819.34 | 10519.01
| 996.6975 | 90.51795 | 102.6 | 298140.8 | 15.2705 | 7.540003 | 1 | 37953.4 | 1.942938 | 45 | 562.0097 | 287556.6 | 709.827 | -799.9024 | 254872626.6 | 768.9915 | 8100000 | 0.3551498 | 8100000 | 0.0009986484 | 145398.4 | -89604.31 | -15.37449 | 16.00605 | 0 | 0 | 73.81303 | 395.8 | 58819.34 | 10519.01
| 998.6403 | 90.79997 | 102.8 | 289331 | 14.85135 | 9.880004 | 1 | 48512.52 | 1.992229 | 45 | 563.2946 | 279352.5 | 709.827 | -799.9035 | 253130109.5 | 763.2698 | 8100000 | 0.3587087 | 8100000 | 0.001063694 | 146157.7 | -89602.48 | -15.09234 | 15.58646 | 0 | 0 | 73.81196 | 396 | 58819.34 | 10519.01
| 1000.667 | 91.09962 | 103 | 299061.8 | 15.28924 | 7.900003 | 1 | 39907.14 | 1.947382 | 45 | 565.4597 | 288413.3 | 709.827 | -799.9046 | 255850498.9 | 772.2036 | 8100000 | 0.3560658 | 8100000 | 0.0009988844 | 146628.2 | -89600.56 | -14.79255 | 16.02479 | 0 | 0 | 73.81084 | 396.2 | 58819.34 | 10519.01
| 1003.131 | 91.39042 | 103.2 | 316973.9 | 16.10494 | 5.250002 | 1 | 27952.96 | 1.871023 | 45 | 571.6326 | 305037 | 709.827 | -799.906 | 260318172.5 | 786.8901 | 8100000 | 0.351072 | 8100000 | 0.0008920193 | 145804.9 | -89598.2 | -14.50158 | 16.8382 | 0 | 0 | 73.80947 | 396.4 | 58819.34 | 10519.01
| 1005.189 | 91.68124 | 103.4 | 282393.6 | 14.49327 | 9.100003 | 1 | 43577.68 | 2.061721 | 45 | 568.1037 | 272880.1 | 709.827 | -799.9071 | 252650571.8 | 761.6956 | 8100000 | 0.3628776 | 8100000 | 0.001127435 | 145657.4 | -89596.25 | -14.21061 | 15.22717 | 0 | 0 | 73.80835 | 396.6 | 58819.34 | 10519.01
| 1007.3 | 91.98089 | 103.6 | 281061 | 14.42032 | 8.660003 | 1 | 41247.68 | 2.062933 | 45 | 565.1591 | 271635.5 | 709.827 | -799.9083 | 252698504.6 | 761.853 | 8100000 | 0.3639946 | 8100000 | 0.001141871 | 144790.9 | -89594.24 | -13.91082 | 15.15387 | 0 | 0 | 73.80717 | 396.8 | 58819.34 | 10519.01
| 1009.065 | 92.26292 | 103.8 | 301758.5 | 15.36169 | 4.290002 | 1 | 21760.85 | 1.954656 | 45 | 568.6794 | 290920.6 | 709.827 | -799.9092 | 258147375.2 | 779.7519 | 8100000 | 0.3574041 | 8100000 | 0.0009936392 | 146420.3 | -89592.59 | -13.62866 | 16.09719 | 0 | 0 | 73.80621 | 397 | 58819.34 | 10519.01
| 1011.177 | 92.56256 | 104 | 293055.6 | 14.94821 | 7.060003 | 1 | 34925.41 | 2.001119 | 45 | 568.6736 | 282823.1 | 709.827 | -799.9104 | 256484737.7 | 774.2875 | 8100000 | 0.3608891 | 8100000 | 0.001056954 | 146911.4 | -89590.58 | -13.32887 | 15.68352 | 0 | 0 | 73.80505 | 397.2 | 58819.34 | 10519.01
| 1013.276 | 92.84457 | 104.2 | 270031 | 13.88608 | 3.280001 | 1 | 14927.71 | 2.149395 | 45 | 560.878 | 261319.4 | 709.827 | -799.9116 | 250733193.6 | 755.4038 | 8100000 | 0.3702923 | 8100000 | 0.001248676 | 147301.4 | -89588.59 | -13.04672 | 14.61612 | 0 | 0 | 73.80389 | 397.4 | 58819.34 | 10519.01
| 1015.458 | 93.1442 | 104.4 | 274510.5 | 14.07703 | 2.190001 | 1 | 10120.44 | 2.096468 | 45 | 555.3667 | 265512.3 | 709.827 | -799.9128 | 252431206.4 | 760.9756 | 8100000 | 0.3689885 | 8100000 | 0.001212156 | 146904.5 | -89586.52 | -12.74693 | 14.80853 | 0 | 0 | 73.80268 | 397.6 | 58819.34 | 10519.01
| 1017.497 | 93.44385 | 104.6 | 323091.6 | 16.29548 | 1.540001 | 1 | 8328.973 | 1.826178 | 45 | 566.1346 | 310698.5 | 709.827 | -799.9139 | 264479026.8 | 800.5841 | 8100000 | 0.3533129 | 8100000 | 0.0008778493 | 147054 | -89584.58 | -12.44714 | 17.02764 | 0 | 0 | 73.80157 | 397.8 | 58819.34 | 10519.01
| 1019.652 | 93.72585 | 104.8 | 319111.9 | 16.09631 | 8.310003 | 1 | 44724.25 | 1.851228 | 45 | 572.8917 | 307016.5 | 709.827 | -799.9151 | 264110676.1 | 799.3711 | 8100000 | 0.3548734 | 8100000 | 0.0009025973 | 148389.1 | -89582.54 | -12.16498 | 16.82963 | 0 | 0 | 73.80037 | 398 | 58819.34 | 10519.01
| 1021.676 | 94.0255 | 105 | 299174.6 | 15.16573 | 11.3 | 1 | 57489.27 | 1.952234 | 45 | 572.797 | 288518.2 | 709.827 | -799.9162 | 260036549.8 | 785.9638 | 8100000 | 0.3615857 | 8100000 | 0.001030189 | 148310.7 | -89580.62 | -11.86519 | 15.90127 | 0 | 0 | 73.79926 | 398.2 | 58819.34 | 10519.01
| 1023.822 | 94.32514 | 105.2 | 297767.8 | 15.08844 | 6.680002 | 1 | 33541.53 | 1.98698 | 45 | 572.9798 | 287209.5 | 709.827 | -799.9174 | 260120950.0 | 786.2414 | 8100000 | 0.3626203 | 8100000 | 0.001043261 | 148297.4 | -89578.58 | -11.5654 | 15.82393 | 0 | 0 | 73.79807 | 398.4 | 58819.34 | 10519.01
| 1025.838 | 94.62479 | 105.4 | 280036.8 | 14.27076 | 8.680003 | 1 | 41198.36 | 2.083137 | 45 | 568.7084 | 270678.8 | 709.827 | -799.9185 | 255913907.4 | 772.4119 | 8100000 | 0.3697524 | 8100000 | 0.001183301 | 148858.9 | -89576.67 | -11.26561 | 15.0035 | 0 | 0 | 73.79697 | 398.6 | 58819.34 | 10519.01
| 1028.013 | 94.90679 | 105.6 | 293736.1 | 14.87957 | 5.670002 | 1 | 28060.94 | 2.004353 | 45 | 569.3299 | 283456.9 | 709.827 | -799.9197 | 259952203.2 | 785.6864 | 8100000 | 0.3650932 | 8100000 | 0.001078707 | 148721.9 | -89574.6 | -10.98346 | 15.61475 | 0 | 0 | 73.79576 | 398.8 | 58819.34 | 10519.01
| 1030.218 | 95.20642 | 105.8 | 268095 | 13.7087 | 4.530002 | 1 | 20494.39 | 2.159094 | 45 | 560.3208 | 259505.9 | 709.827 | -799.9209 | 253314883.1 | 763.8763 | 8100000 | 0.3758422 | 8100000 | 0.001299001 | 147906.5 | -89572.5 | -10.68367 | 14.4372 | 0 | 0 | 73.79453 | 399 | 58819.34 | 10519.01
| 1032.517 | 95.50605 | 106 | 282502.8 | 14.34385 | 4.440002 | 1 | 21131.92 | 2.052028 | 45 | 560.2066 | 272982 | 709.827 | -799.9222 | 257907473.6 | 778.9633 | 8100000 | 0.3703113 | 8100000 | 0.001173562 | 147504.8 | -89570.31 | -10.38388 | 15.07701 | 0 | 0 | 73.79327 | 399.2 | 58819.34 | 10519.01
| 1034.49 | 95.80571 | 106.2 | 256360.1 | 13.16376 | 2.660001 | 1 | 11505.21 | 2.211617 | 45 | 548.3984 | 248495.3 | 709.827 | -799.9233 | 250367432.3 | 754.204 | 8100000 | 0.3826604 | 8100000 | 0.001429589 | 147194.2 | -89568.44 | -10.08409 | 13.88628 | 0 | 0 | 73.79219 | 399.4 | 58819.34 | 10519.01
| 1036.588 | 96.10535 | 106.4 | 277864.4 | 14.1133 | 3.290001 | 1 | 15394.65 | 2.041928 | 45 | 547.8308 | 268648.7 | 709.827 | -799.9244 | 257366193.7 | 777.1841 | 8100000 | 0.3734187 | 8100000 | 0.001220681 | 147098.7 | -89566.45 | -9.784298 | 14.84505 | 0 | 0 | 73.79103 | 399.6 | 58819.34 | 10519.01
| 1038.669 | 96.38736 | 106.6 | 297170.1 | 14.97294 | 0.7200003 | 1 | 3589.82 | 1.931631 | 45 | 552.207 | 286653.4 | 709.827 | -799.9256 | 262906267.2 | 795.4061 | 8100000 | 0.3666225 | 8100000 | 0.001070362 | 147070.3 | -89564.48 | -9.502142 | 15.70829 | 0 | 0 | 73.78988 | 399.8 | 58819.34 | 10519.01
| 1040.425 | 96.68703 | 106.8 | 289037.9 | 14.59617 | 5.560002 | 1 | 27086.89 | 1.980922 | 45 | 553.8553 | 279079.3 | 709.827 | -799.9265 | 261123546.1 | 789.5395 | 8100000 | 0.3702731 | 8100000 | 0.001134957 | 149000.8 | -89562.83 | -9.202351 | 15.33049 | 0 | 0 | 73.78892 | 400 | 58819.34 | 10519.01
| 1042.728 | 96.98666 | 107 | 284193.6 | 14.3646 | 3.700001 | 1 | 17700.79 | 2.007991 | 45 | 550.8569 | 274560.4 | 709.8269 | -799.9278 | 260283341.0 | 786.7756 | 8100000 | 0.3726195 | 8100000 | 0.001177617 | 148794.9 | -89560.63 | -8.902561 | 15.09786 | 0 | 0 | 73.78765 | 400.2 | 58819.34 | 10519.01
| 1044.928 | 97.28629 | 107.2 | 290020.7 | 14.6143 | 2.760001 | 1 | 13457.06 | 1.980922 | 45 | 553.707 | 279995.5 | 709.8269 | -799.929 | 262279468.4 | 793.3431 | 8100000 | 0.3709261 | 8100000 | 0.001134264 | 148026.1 | -89558.54 | -8.60277 | 15.34869 | 0 | 0 | 73.78643 | 400.4 | 58819.34 | 10519.01
| 1046.709 | 97.58596 | 107.4 | 263645 | 13.42752 | 5.070002 | 1 | 22579.74 | 2.134451 | 45 | 545.4248 | 255334.2 | 709.8269 | -799.93 | 254906564.0 | 769.1029 | 8100000 | 0.3828303 | 8100000 | 0.001376794 | 149100.7 | -89556.86 | -8.302979 | 14.15316 | 0 | 0 | 73.78546 | 400.6 | 58819.34 | 10519.01
| 1049.065 | 97.86795 | 107.6 | 300176.8 | 15.04874 | 0.7200003 | 1 | 3624.966 | 1.911431 | 45 | 551.7785 | 289450.2 | 709.8269 | -799.9313 | 265679916.9 | 804.5392 | 8100000 | 0.3683679 | 8100000 | 0.00106514 | 148850.7 | -89554.61 | -8.020822 | 15.78419 | 0 | 0 | 73.78415 | 400.8 | 58819.34 | 10519.01
| 1051.156 | 98.16759 | 107.8 | 303448.3 | 15.18445 | -0.1400001 | 1 | -715.2472 | 1.903755 | 45 | 555.3096 | 292490.8 | 709.8269 | -799.9325 | 266889911.9 | 808.5255 | 8100000 | 0.3678205 | 8100000 | 0.001045489 | 148743 | -89552.63 | -7.721031 | 15.92 | 0 | 0 | 73.78299 | 401 | 58819.34 | 10519.01
| 1052.948 | 98.46726 | 108 | 280714.2 | 14.15415 | 6.340002 | 1 | 30053.42 | 2.033042 | 45 | 553.3458 | 271311.6 | 709.8269 | -799.9334 | 261223201.2 | 789.8674 | 8100000 | 0.3769468 | 8100000 | 0.001225417 | 151610.9 | -89550.94 | -7.42124 | 14.88617 | 0 | 0 | 73.78202 | 401.2 | 58819.34 | 10519.01
| 1055.053 | 98.7669 | 108.2 | 285722.5 | 14.36649 | 12.41 | 1 | 60551.69 | 1.968399 | 45 | 554.6375 | 275987.2 | 709.8269 | -799.9346 | 263024970.6 | 795.7968 | 8100000 | 0.3755039 | 8100000 | 0.001186433 | 151945.3 | -89548.94 | -7.121449 | 15.09977 | 0 | 0 | 73.78086 | 401.4 | 58819.34 | 10519.01
| 1057.37 | 99.06653 | 108.4 | 283080.6 | 14.23537 | 6.480002 | 1 | 30973.76 | 2.018094 | 45 | 553.9166 | 273521.5 | 709.8269 | -799.9359 | 262752684.6 | 794.9006 | 8100000 | 0.3770334 | 8100000 | 0.001212348 | 151442.3 | -89546.73 | -6.821657 | 14.9679 | 0 | 0 | 73.77957 | 401.6 | 58819.34 | 10519.01
| 1059.687 | 99.38379 | 108.6 | 288369.8 | 14.45856 | 3.510001 | 1 | 17028.33 | 1.993045 | 45 | 554.4218 | 278456.4 | 709.8269 | -799.9372 | 264668032.9 | 801.2065 | 8100000 | 0.3755036 | 8100000 | 0.001172025 | 150593.8 | -89544.52 | -6.504231 | 15.19229 | 0 | 0 | 73.77829 | 401.8 | 58819.34 | 10519.01
| 1061.804 | 99.68344 | 108.8 | 289232.5 | 14.48546 | 5.750002 | 1 | 28037.02 | 1.985369 | 45 | 555.6432 | 279260.8 | 709.8269 | -799.9383 | 265309286.9 | 803.3184 | 8100000 | 0.3757254 | 8100000 | 0.001168556 | 150119.2 | -89542.51 | -6.204439 | 15.21932 | 0 | 0 | 73.77712 | 402 | 58819.34 | 10519.01
| 1063.927 | 99.98308 | 109 | 315932.6 | 15.67259 | 6.540002 | 1 | 34765.53 | 1.845981 | 45 | 563.5024 | 304072.5 | 709.8269 | -799.9395 | 272363707.0 | 826.575 | 8100000 | 0.367094 | 8100000 | 0.0009823321 | 148987.3 | -89540.49 | -5.904648 | 16.40757 | 0 | 0 | 73.77595 | 402.2 | 58819.34 | 10519.01
| 1065.884 | 100.2827 | 109.2 | 312193.7 | 15.49255 | 5.380002 | 1 | 28232.07 | 1.88396 | 45 | 567.3246 | 300607.6 | 709.8269 | -799.9406 | 271877018.4 | 824.9691 | 8100000 | 0.3688533 | 8100000 | 0.001009017 | 149644.8 | -89538.64 | -5.604856 | 16.2279 | 0 | 0 | 73.77488 | 402.4 | 58819.34 | 10519.01
| 1068.473 | 100.5823 | 109.4 | 298013.4 | 14.83957 | 0.5400002 | 1 | 2699.07 | 1.978501 | 45 | 567.1391 | 287438.1 | 709.8269 | -799.942 | 268957615.5 | 815.3406 | 8100000 | 0.373971 | 8100000 | 0.001110633 | 147184.2 | -89536.16 | -5.305064 | 15.57465 | 0 | 0 | 73.77343 | 402.6 | 58819.34 | 10519.01
| 1070.378 | 100.882 | 109.6 | 286901.2 | 14.33478 | 1.09 | 1 | 5254.229 | 2.045569 | 45 | 565.2662 | 277086.8 | 709.8269 | -799.9431 | 266323175.1 | 806.6582 | 8100000 | 0.3787954 | 8100000 | 0.001201904 | 147597.9 | -89534.36 | -5.005272 | 15.06788 | 0 | 0 | 73.77238 | 402.8 | 58819.34 | 10519.01
| 1072.758 | 101.164 | 109.8 | 296137.4 | 14.73127 | 5.030002 | 1 | 25072.67 | 1.977694 | 45 | 565.6083 | 285692.4 | 709.8269 | -799.9444 | 269324326.7 | 816.5497 | 8100000 | 0.3756214 | 8100000 | 0.001131254 | 146983.6 | -89532.09 | -4.723115 | 15.46606 | 0 | 0 | 73.77107 | 403 | 58819.34 | 10519.01
| 1075.055 | 101.4636 | 110 | 290864.4 | 14.48359 | 4.140001 | 1 | 20263.32 | 2.011228 | 45 | 564.5805 | 280781.8 | 709.8269 | -799.9457 | 268377824.8 | 813.4293 | 8100000 | 0.3780626 | 8100000 | 0.001176115 | 145002.2 | -89529.9 | -4.423323 | 15.21744 | 0 | 0 | 73.76979 | 403.2 | 58819.34 | 10519.01
| 1077.338 | 101.7632 | 110.2 | 273235.9 | 13.69312 | 6.040002 | 1 | 27880.55 | 2.111022 | 45 | 559.4014 | 264319.7 | 709.8269 | -799.9469 | 263697399.0 | 798.0105 | 8100000 | 0.3859092 | 8100000 | 0.001336706 | 142668.4 | -89527.72 | -4.123531 | 14.42146 | 0 | 0 | 73.76854 | 403.4 | 58819.34 | 10519.01
| 1079.426 | 102.0453 | 110.4 | 274990.1 | 13.75925 | 3.310001 | 1 | 15333.01 | 2.086781 | 45 | 554.2575 | 265960.9 | 709.8269 | -799.9481 | 264639084.0 | 801.1111 | 8100000 | 0.3856016 | 8100000 | 0.001323364 | 142232.2 | -89525.74 | -3.841373 | 14.4882 | 0 | 0 | 73.76737 | 403.6 | 58819.34 | 10519.01
| 1081.409 | 102.3449 | 110.6 | 293576.7 | 14.56886 | 3.070001 | 1 | 15149.25 | 1.968806 | 45 | 557.004 | 283308.5 | 709.8269 | -799.9492 | 270354939.7 | 819.9482 | 8100000 | 0.3785576 | 8100000 | 0.001164511 | 142713.4 | -89523.86 | -3.541581 | 15.30308 | 0 | 0 | 73.76629 | 403.8 | 58819.34 | 10519.01
| 1083.788 | 102.6269 | 110.8 | 291919.5 | 14.4814 | 5.960002 | 1 | 29329.78 | 1.978099 | 45 | 558.7969 | 281764.8 | 709.8269 | -799.9505 | 270406533.9 | 820.1184 | 8100000 | 0.3795282 | 8100000 | 0.001181016 | 141125.2 | -89521.59 | -3.259423 | 15.21524 | 0 | 0 | 73.76496 | 404 | 58819.34 | 10519.01
| 1085.529 | 102.9089 | 111 | 293082 | 14.52415 | 0.3600001 | 1 | 1769.671 | 1.984968 | 45 | 559.8668 | 282847.7 | 709.8269 | -799.9514 | 271032716.9 | 822.1838 | 8100000 | 0.3796919 | 8100000 | 0.001174886 | 141670.6 | -89519.96 | -2.977265 | 15.25818 | 0 | 0 | 73.76401 | 404.2 | 58819.34 | 10519.01
| 1087.752 | 103.1909 | 111.2 | 294299.7 | 14.5652 | -0.1 | 1 | -496.7565 | 1.978908 | 45 | 560.3916 | 283981.8 | 709.8269 | -799.9527 | 271819070.2 | 824.7779 | 8100000 | 0.379631 | 8100000 | 0.001168376 | 141010.9 | -89517.85 | -2.695107 | 15.2994 | 0 | 0 | 73.7628 | 404.4 | 58819.34 | 10519.01
| 1089.77 | 103.473 | 111.4 | 320167.1 | 15.70355 | 4.530002 | 1 | 24335.97 | 1.843964 | 45 | 568.2284 | 307993.2 | 709.8269 | -799.9538 | 278664170.1 | 847.3818 | 8100000 | 0.3713178 | 8100000 | 0.0009899061 | 141472.6 | -89515.94 | -2.41295 | 16.43844 | 0 | 0 | 73.76168 | 404.6 | 58819.34 | 10519.01
| 1091.857 | 103.7373 | 111.6 | 292009.5 | 14.44128 | 1.12 | 1 | 5492.042 | 2.016483 | 45 | 566.8382 | 281848.7 | 709.8269 | -799.9549 | 272012664.4 | 825.4167 | 8100000 | 0.3813695 | 8100000 | 0.001193059 | 141748.2 | -89513.96 | -2.148426 | 15.17493 | 0 | 0 | 73.76052 | 404.8 | 58819.34 | 10519.01
| 1093.926 | 104.037 | 111.8 | 284557.3 | 14.10316 | 4.500002 | 1 | 21569.62 | 2.048401 | 45 | 563.2027 | 274899.9 | 709.8269 | -799.9561 | 270285346.6 | 819.7187 | 8100000 | 0.3849154 | 8100000 | 0.001259996 | 142115.4 | -89512 | -1.848634 | 14.83484 | 0 | 0 | 73.7594 | 405 | 58819.34 | 10519.01
| 1095.958 | 104.319 | 112 | 295344.1 | 14.56609 | 1.19 | 1 | 5900.053 | 1.984565 | 45 | 564.044 | 284954 | 709.8269 | -799.9572 | 273719534.6 | 831.0497 | 8100000 | 0.3811164 | 8100000 | 0.001172809 | 142292.8 | -89510.07 | -1.566475 | 15.3003 | 0 | 0 | 73.75827 | 405.2 | 58819.34 | 10519.01
| 1097.844 | 104.601 | 112.2 | 295493.3 | 14.5628 | 0.12 | 1 | 592.9121 | 1.992646 | 45 | 566.4964 | 285092.9 | 709.8269 | -799.9582 | 274114453.2 | 832.3533 | 8100000 | 0.3815962 | 8100000 | 0.001174793 | 146706.7 | -89508.29 | -1.284317 | 15.29699 | 0 | 0 | 73.75724 | 405.4 | 58819.34 | 10519.01
| 1099.799 | 104.883 | 112.4 | 272818.2 | 13.5621 | 6.310002 | 1 | 29093.67 | 2.105773 | 45 | 557.4668 | 263928.8 | 709.8269 | -799.9593 | 267782440.2 | 811.4668 | 8100000 | 0.3916726 | 8100000 | 0.001381908 | 149364.3 | -89506.45 | -1.002159 | 14.28916 | 0 | 0 | 73.75617 | 405.6 | 58819.34 | 10519.01
| 1101.687 | 105.1827 | 112.6 | 284476.8 | 14.06064 | 10.49 | 1 | 50735.52 | 2.005575 | 45 | 558.9188 | 274824.8 | 709.8269 | -799.9603 | 271698726.5 | 824.3809 | 8100000 | 0.3871299 | 8100000 | 0.001274593 | 150843.7 | -89504.67 | -0.7023654 | 14.79202 | 0 | 0 | 73.75514 | 405.8 | 58819.34 | 10519.01
| 1104.172 | 105.4823 | 112.8 | 294084.4 | 14.46672 | 6.400002 | 1 | 31738.92 | 1.971234 | 45 | 561.3204 | 283781.2 | 709.8269 | -799.9617 | 274965013.5 | 835.1615 | 8100000 | 0.3836209 | 8100000 | 0.001196069 | 150048.3 | -89502.29 | -0.402572 | 15.20049 | 0 | 0 | 73.75375 | 406 | 58819.34 | 10519.01
| 1106.105 | 105.782 | 113 | 333204.2 | 16.18676 | 5.140002 | 1 | 28713.47 | 1.786191 | 45 | 572.5241 | 320039 | 709.8269 | -799.9628 | 284898744.6 | 868.0036 | 8100000 | 0.3712968 | 8100000 | 0.000934354 | 150683.3 | -89500.46 | -0.1027785 | 16.91958 | 0 | 0 | 73.75269 | 406.2 | 58819.34 | 10519.01
| 1108.057 | 106.0816 | 113.2 | 278608.2 | 13.77309 | -0.1900001 | 1 | -893.039 | 2.10133 | 45 | 564.3025 | 269343.9 | 709.8269 | -799.9638 | 271125784.7 | 822.4908 | 8100000 | 0.3912636 | 8100000 | 0.001340211 | 151324.4 | -89498.61 | 0.1970151 | 14.50217 | 0 | 0 | 73.75162 | 406.4 | 58819.34 | 10519.01
| 1110.449 | 106.3813 | 113.4 | 288739.6 | 14.20045 | 2.220001 | 1 | 10774.41 | 2.029414 | 45 | 564.6035 | 278801.3 | 709.8269 | -799.9652 | 274650831.1 | 834.1242 | 8100000 | 0.3873328 | 8100000 | 0.001251333 | 151320.9 | -89496.33 | 0.4968088 | 14.93277 | 0 | 0 | 73.75028 | 406.6 | 58819.34 | 10519.01
| 1112.518 | 106.6809 | 113.6 | 287737.5 | 14.1463 | 3.480001 | 1 | 16846.55 | 2.026586 | 45 | 562.5372 | 277866.8 | 709.8269 | -799.9663 | 274749453.6 | 834.4498 | 8100000 | 0.3882844 | 8100000 | 0.001263614 | 150872.3 | -89494.36 | 0.7966026 | 14.87827 | 0 | 0 | 73.74915 | 406.8 | 58819.34 | 10519.01
| 1114.364 | 106.9982 | 113.8 | 297453 | 14.56133 | 4.260002 | 1 | 21309.85 | 1.967599 | 45 | 564.5225 | 286916.7 | 709.8269 | -799.9673 | 277815888.7 | 844.5785 | 8100000 | 0.3851407 | 8100000 | 0.001185934 | 152016.7 | -89492.62 | 1.114031 | 15.29552 | 0 | 0 | 73.74813 | 407 | 58819.34 | 10519.01
| 1116.499 | 107.2979 | 114 | 337513.7 | 16.31568 | 2.290001 | 1 | 12922.55 | 1.785384 | 45 | 577.52 | 324012.7 | 709.8269 | -799.9685 | 287938379.0 | 878.0692 | 8100000 | 0.3726417 | 8100000 | 0.0009236955 | 152141.5 | -89490.59 | 1.413825 | 17.04771 | 0 | 0 | 73.74696 | 407.2 | 58819.34 | 10519.01
| 1118.422 | 107.5975 | 114.2 | 361721.6 | 17.38583 | -3.710001 | 1 | -22402.87 | 1.709428 | 45 | 591.7769 | 346258.7 | 709.8269 | -799.9696 | 293144761.7 | 895.3271 | 8100000 | 0.3670457 | 8100000 | 0.0008064438 | 152881.9 | -89488.78 | 1.713619 | 18.10747 | 0 | 0 | 73.7459 | 407.4 | 58819.34 | 10519.01
| 1120.587 | 107.8972 | 114.4 | 322727.3 | 15.63658 | 3.410001 | 1 | 18443.06 | 1.911036 | 45 | 592.6329 | 310361.6 | 709.8269 | -799.9707 | 285453645.4 | 869.8406 | 8100000 | 0.3779849 | 8100000 | 0.001015919 | 153340.8 | -89486.72 | 2.013413 | 16.37165 | 0 | 0 | 73.74471 | 407.6 | 58819.34 | 10519.01
| 1122.835 | 108.2144 | 114.6 | 303713.5 | 14.78955 | 4.000001 | 1 | 20411.73 | 2.014467 | 45 | 589.5338 | 292737.1 | 709.8269 | -799.972 | 281152056.9 | 855.607 | 8100000 | 0.3848965 | 8100000 | 0.001150477 | 151974.4 | -89484.57 | 2.330843 | 15.52451 | 0 | 0 | 73.74346 | 407.8 | 58819.34 | 10519.01
| 1124.869 | 108.5141 | 114.8 | 289433.1 | 14.15836 | -1.15 | 1 | -5596.08 | 2.094464 | 45 | 583.7353 | 279447.7 | 709.8269 | -799.9731 | 277543897.3 | 843.6797 | 8100000 | 0.3909799 | 8100000 | 0.001270312 | 151849.1 | -89482.65 | 2.630637 | 14.89041 | 0 | 0 | 73.74235 | 408 | 58819.34 | 10519.01
| 1126.744 | 108.8137 | 115 | 354074.6 | 16.98994 | 0.9000003 | 1 | 5314.212 | 1.76478 | 45 | 597.3551 | 339245.2 | 709.8269 | -799.9742 | 293424370.5 | 896.2545 | 8100000 | 0.3708409 | 8100000 | 0.0008511672 | 153017.7 | -89480.88 | 2.930431 | 17.71622 | 0 | 0 | 73.7413 | 408.2 | 58819.34 | 10519.01
| 1128.742 | 109.131 | 115.2 | 288713.8 | 14.109 | 7.530003 | 1 | 36741.96 | 2.108201 | 45 | 591.1296 | 278777.2 | 709.8269 | -799.9752 | 278018828.7 | 845.2491 | 8100000 | 0.3925311 | 8100000 | 0.001283908 | 153691.9 | -89478.98 | 3.247861 | 14.84072 | 0 | 0 | 73.74022 | 408.4 | 58819.34 | 10519.01
| 1130.823 | 109.4307 | 115.4 | 269030.4 | 13.25451 | 6.450002 | 1 | 29343.7 | 2.205976 | 45 | 576.2798 | 260382.2 | 709.8269 | -799.9764 | 272114789.6 | 825.7536 | 8100000 | 0.402149 | 8100000 | 0.001482712 | 154053.4 | -89477.01 | 3.547655 | 13.97815 | 0 | 0 | 73.73906 | 408.6 | 58819.34 | 10519.01
| 1133.35 | 109.7303 | 115.6 | 300490.7 | 14.59363 | 7.790003 | 1 | 39526.24 | 1.986995 | 45 | 579.4738 | 289742 | 709.8269 | -799.9778 | 282320771.4 | 859.4727 | 8100000 | 0.3886724 | 8100000 | 0.00119175 | 153059.2 | -89474.59 | 3.84745 | 15.32795 | 0 | 0 | 73.73766 | 408.8 | 58819.34 | 10519.01
| 1135.103 | 110.0476 | 115.8 | 316968.1 | 15.30267 | 4.630002 | 1 | 24635.72 | 1.922351 | 45 | 586.7547 | 305031.6 | 709.8269 | -799.9788 | 286924658.6 | 874.7115 | 8100000 | 0.3835418 | 8100000 | 0.001074163 | 153730.9 | -89472.94 | 4.16488 | 16.03821 | 0 | 0 | 73.7367 | 409 | 58819.34 | 10519.01
| 1137.467 | 110.3472 | 116 | 310210.1 | 14.9943 | 4.880002 | 1 | 25437.59 | 1.965986 | 45 | 587.9321 | 298768 | 709.8269 | -799.9801 | 285706840.2 | 870.6788 | 8100000 | 0.3862254 | 8100000 | 0.001124528 | 153248.1 | -89470.68 | 4.464675 | 15.72968 | 0 | 0 | 73.73538 | 409.2 | 58819.34 | 10519.01
| 1139.322 | 110.6645 | 116.2 | 292246.3 | 14.20829 | 3.700001 | 1 | 18186.36 | 2.069013 | 45 | 583.1653 | 282069.3 | 709.8269 | -799.9811 | 281065385.0 | 855.3204 | 8100000 | 0.3937323 | 8100000 | 0.001270665 | 153759.6 | -89468.93 | 4.782105 | 14.94066 | 0 | 0 | 73.73438 | 409.4 | 58819.34 | 10519.01
| 1141.69 | 110.9642 | 116.4 | 293859.4 | 14.26493 | 5.490002 | 1 | 27175.5 | 2.045983 | 45 | 581.2123 | 283571.7 | 709.8269 | -799.9824 | 282021456.6 | 858.4826 | 8100000 | 0.39346 | 8100000 | 0.001260156 | 152884.9 | -89466.67 | 5.0819 | 14.99764 | 0 | 0 | 73.73306 | 409.6 | 58819.34 | 10519.01
| 1143.57 | 111.2638 | 116.6 | 322147.9 | 15.48137 | 1.23 | 1 | 6632.533 | 1.899727 | 45 | 587.1996 | 309825.7 | 709.8269 | -799.9834 | 289889340.9 | 884.5336 | 8100000 | 0.3838148 | 8100000 | 0.001051391 | 153477.2 | -89464.89 | 5.381695 | 16.21674 | 0 | 0 | 73.73203 | 409.8 | 58819.34 | 10519.01
| 1145.868 | 111.5811 | 116.8 | 311772 | 15.01722 | 2.580001 | 1 | 13489.18 | 1.963967 | 45 | 588.6408 | 300216.5 | 709.8269 | -799.9847 | 287750932.7 | 877.4482 | 8100000 | 0.3877697 | 8100000 | 0.001125738 | 152980.2 | -89462.7 | 5.699125 | 15.75263 | 0 | 0 | 73.73076 | 410 | 58819.34 | 10519.01
| 1147.854 | 111.8807 | 117 | 322698.3 | 15.48132 | 4.620002 | 1 | 25010.82 | 1.90902 | 45 | 592.8343 | 310334.8 | 709.8269 | -799.9858 | 290882642.9 | 887.826 | 8100000 | 0.384625 | 8100000 | 0.001053616 | 154511 | -89460.82 | 5.99892 | 16.21669 | 0 | 0 | 73.72965 | 410.2 | 58819.34 | 10519.01
| 1149.936 | 112.198 | 117.2 | 339151.5 | 16.18842 | 3.530001 | 1 | 20028.99 | 1.843972 | 45 | 599.9159 | 325521.7 | 709.8269 | -799.987 | 295102225.8 | 901.8212 | 8100000 | 0.3802006 | 8100000 | 0.0009565739 | 155194.5 | -89458.84 | 6.316351 | 16.92123 | 0 | 0 | 73.72851 | 410.4 | 58819.34 | 10519.01
| 1151.903 | 112.4977 | 117.4 | 318883.5 | 15.2937 | 5.510002 | 1 | 29516.34 | 1.961948 | 45 | 603.1529 | 306805.1 | 709.8269 | -799.988 | 290727852.2 | 887.3129 | 8100000 | 0.3869519 | 8100000 | 0.001084926 | 156345.9 | -89456.98 | 6.616146 | 16.02925 | 0 | 0 | 73.72744 | 410.6 | 58819.34 | 10519.01
| 1154.211 | 112.815 | 117.6 | 299285.1 | 14.43551 | 9.590003 | 1 | 48627.09 | 2.051642 | 45 | 598.8746 | 288620.9 | 709.8269 | -799.9893 | 285954704.7 | 871.4995 | 8100000 | 0.3945204 | 8100000 | 0.001235143 | 155214.7 | -89454.78 | 6.933577 | 15.16914 | 0 | 0 | 73.72615 | 410.8 | 58819.34 | 10519.01
| 1156.231 | 113.1234 | 117.8 | 312846.6 | 15.009 | 7.770003 | 1 | 40988.69 | 1.979321 | 45 | 600.1233 | 301212.8 | 709.8269 | -799.9904 | 290040836.0 | 885.0357 | 8100000 | 0.3900259 | 8100000 | 0.001133471 | 155474.7 | -89452.86 | 7.24219 | 15.7444 | 0 | 0 | 73.72503 | 411 | 58819.34 | 10519.01
| 1158.472 | 113.4319 | 118 | 295521 | 14.25289 | 2.740001 | 1 | 13604.56 | 2.093257 | 45 | 595.8333 | 285118.7 | 709.8269 | -799.9917 | 285681159.7 | 870.5938 | 8100000 | 0.3970576 | 8100000 | 0.001273735 | 155162.5 | -89450.73 | 7.550803 | 14.98553 | 0 | 0 | 73.72379 | 411.2 | 58819.34 | 10519.01
| 1160.39 | 113.7492 | 118.2 | 285618.6 | 13.82249 | 8.500003 | 1 | 41110.01 | 2.117903 | 45 | 589.085 | 275890.3 | 709.8269 | -799.9927 | 282993416.9 | 861.698 | 8100000 | 0.4019499 | 8100000 | 0.001367401 | 155716.1 | -89448.91 | 7.868234 | 14.552 | 0 | 0 | 73.72275 | 411.4 | 58819.34 | 10519.01
| 1162.655 | 114.0488 | 118.4 | 320462.7 | 15.30315 | 2.400001 | 1 | 12884.16 | 1.931243 | 45 | 594.3142 | 308266.7 | 709.8269 | -799.994 | 293268823.4 | 895.7386 | 8100000 | 0.3888883 | 8100000 | 0.001089072 | 155774.3 | -89446.75 | 8.16803 | 16.03869 | 0 | 0 | 73.72149 | 411.6 | 58819.34 | 10519.01
| 1164.685 | 114.3661 | 118.6 | 333597.1 | 15.86115 | 1.640001 | 1 | 9148.068 | 1.878316 | 45 | 600.5585 | 320401.4 | 709.8269 | -799.9951 | 296832596.7 | 907.5644 | 8100000 | 0.3852882 | 8100000 | 0.001007798 | 155846.1 | -89444.83 | 8.485461 | 16.59552 | 0 | 0 | 73.72037 | 411.8 | 58819.34 | 10519.01
| 1166.848 | 114.6658 | 118.8 | 361333.6 | 17.05895 | 1.860001 | 1 | 11204.55 | 1.768825 | 45 | 610.749 | 345903.2 | 709.8269 | -799.9963 | 303237529.1 | 928.8431 | 8100000 | 0.3781384 | 8100000 | 0.0008612667 | 155854.6 | -89442.77 | 8.785258 | 17.78448 | 0 | 0 | 73.71918 | 412 | 58819.34 | 10519.01
| 1169.109 | 114.9918 | 119 | 314943.4 | 15.03083 | 3.430001 | 1 | 18119.63 | 2.019322 | 45 | 611.6499 | 303156.1 | 709.8269 | -799.9975 | 293127397.1 | 895.2695 | 8100000 | 0.392293 | 8100000 | 0.001136901 | 155475.7 | -89440.61 | 9.111506 | 15.76626 | 0 | 0 | 73.71792 | 412.2 | 58819.34 | 10519.01
| 1171.194 | 115.3003 | 119.2 | 297322 | 14.26702 | -0.5700002 | 1 | -2847.788 | 2.108208 | 45 | 602.9662 | 286794.8 | 709.8269 | -799.9987 | 288625905.5 | 880.3469 | 8100000 | 0.3994801 | 8100000 | 0.001279078 | 154766.9 | -89438.63 | 9.42012 | 14.99974 | 0 | 0 | 73.71677 | 412.4 | 58819.34 | 10519.01
| 1173.106 | 115.6176 | 119.4 | 287268.7 | 13.8324 | 1.05 | 1 | 5067.559 | 2.155479 | 45 | 596.3693 | 277429.6 | 709.8269 | -799.9997 | 285879804.7 | 871.2515 | 8100000 | 0.4044273 | 8100000 | 0.001373941 | 155401.9 | -89436.82 | 9.737552 | 14.562 | 0 | 0 | 73.71572 | 412.6 | 58819.34 | 10519.01
| 1175.464 | 115.9172 | 119.6 | 314415.6 | 14.97472 | 1.17 | 1 | 6162.578 | 1.979728 | 45 | 597.7392 | 302667.1 | 709.8269 | -800.001 | 294239213.7 | 898.9577 | 8100000 | 0.3939558 | 8100000 | 0.001149901 | 154446.7 | -89434.57 | 10.03735 | 15.71007 | 0 | 0 | 73.71442 | 412.8 | 58819.34 | 10519.01
| 1177.472 | 116.2345 | 119.8 | 328027.8 | 15.54896 | -1.480001 | 1 | -8127.11 | 1.924377 | 45 | 605.3426 | 315260.6 | 709.8269 | -800.0022 | 298082650.7 | 911.7149 | 8100000 | 0.3899406 | 8100000 | 0.001059338 | 154759.2 | -89432.67 | 10.35478 | 16.28421 | 0 | 0 | 73.7133 | 413 | 58819.34 | 10519.01
| 1179.874 | 116.543 | 120 | 322367 | 15.29182 | 2.580001 | 1 | 13931.3 | 1.957507 | 45 | 605.9309 | 310028.3 | 709.8269 | -800.0035 | 297184258.3 | 908.7319 | 8100000 | 0.3921573 | 8100000 | 0.00109978 | 153806.5 | -89430.37 | 10.66339 | 16.02736 | 0 | 0 | 73.71197 | 413.2 | 58819.34 | 10519.01
| 1181.906 | 116.8514 | 120.2 | 317398.2 | 15.06843 | 6.500002 | 1 | 34705.69 | 1.978517 | 45 | 606.6149 | 305430 | 709.8269 | -800.0046 | 296298156.8 | 905.7903 | 8100000 | 0.3943711 | 8100000 | 0.001137485 | 152367.1 | -89428.44 | 10.97201 | 15.80391 | 0 | 0 | 73.71085 | 413.4 | 58819.34 | 10519.01
| 1183.96 | 117.1599 | 120.4 | 342396.9 | 16.132 | 5.430002 | 1 | 31148.37 | 1.864582 | 45 | 613.7971 | 328510.4 | 709.8269 | -800.0057 | 302781782.1 | 927.328 | 8100000 | 0.386945 | 8100000 | 0.0009800313 | 152306.9 | -89426.49 | 11.28062 | 16.86512 | 0 | 0 | 73.70971 | 413.6 | 58819.34 | 10519.01
| 1186.11 | 117.4684 | 120.6 | 328606.6 | 15.52608 | 2.100001 | 1 | 11547.84 | 1.951043 | 45 | 614.9824 | 315795.2 | 709.8269 | -800.0069 | 299976196.2 | 918.0042 | 8100000 | 0.3915923 | 8100000 | 0.001066815 | 152648.4 | -89424.45 | 11.58924 | 16.26138 | 0 | 0 | 73.70853 | 413.8 | 58819.34 | 10519.01
| 1187.772 | 117.7681 | 120.8 | 334929 | 15.78953 | 5.430002 | 1 | 30494.34 | 1.920338 | 45 | 618.8789 | 321629.9 | 709.8269 | -800.0078 | 301797663.8 | 924.0568 | 8100000 | 0.3902219 | 8100000 | 0.001029539 | 154142.2 | -89422.89 | 11.88903 | 16.52415 | 0 | 0 | 73.70762 | 414 | 58819.34 | 10519.01
| 1190.096 | 118.0765 | 121 | 316281.5 | 14.97855 | 5.860002 | 1 | 31156.85 | 2.022153 | 45 | 617.1418 | 304395.7 | 709.8269 | -800.0091 | 297596526.7 | 910.1007 | 8100000 | 0.3967671 | 8100000 | 0.001157542 | 154496.5 | -89420.67 | 12.19765 | 15.71391 | 0 | 0 | 73.70635 | 414.2 | 58819.34 | 10519.01
| 1192.065 | 118.385 | 121.2 | 320751.8 | 15.15911 | 4.990002 | 1 | 26866.62 | 1.999931 | 45 | 617.7887 | 308534.1 | 709.8269 | -800.0102 | 299147314.6 | 915.2508 | 8100000 | 0.3957414 | 8100000 | 0.001128442 | 154655.3 | -89418.81 | 12.50626 | 15.89465 | 0 | 0 | 73.70525 | 414.4 | 58819.34 | 10519.01
| 1194.312 | 118.6934 | 121.4 | 298077.3 | 14.18668 | 6.820002 | 1 | 34285.6 | 2.115079 | 45 | 610.7092 | 287497.5 | 709.8268 | -800.0114 | 293246369.6 | 895.6641 | 8100000 | 0.4047567 | 8100000 | 0.001310055 | 155823.8 | -89416.67 | 12.81488 | 14.91891 | 0 | 0 | 73.70401 | 414.6 | 58819.34 | 10519.01
| 1196.558 | 119.0019 | 121.6 | 327782.2 | 15.43441 | 4.770002 | 1 | 26218.75 | 1.945389 | 45 | 613.4313 | 315033.8 | 709.8268 | -800.0127 | 301861583.4 | 924.2692 | 8100000 | 0.3942267 | 8100000 | 0.001086185 | 155025.7 | -89414.53 | 13.12349 | 16.16985 | 0 | 0 | 73.70277 | 414.8 | 58819.34 | 10519.01
| 1198.746 | 119.3192 | 121.8 | 301110.5 | 14.29248 | 6.060002 | 1 | 30733.64 | 2.091242 | 45 | 608.855 | 290318.2 | 709.8268 | -800.0139 | 295020092.7 | 901.5486 | 8100000 | 0.4044442 | 8100000 | 0.001290563 | 154745.7 | -89412.44 | 13.44093 | 15.02535 | 0 | 0 | 73.70156 | 415 | 58819.34 | 10519.01
| 1200.882 | 119.6188 | 122 | 305165.9 | 14.45258 | 6.720002 | 1 | 34554.49 | 2.05286 | 45 | 606.2405 | 294086.2 | 709.8268 | -800.0151 | 296631725.0 | 906.8976 | 8100000 | 0.403257 | 8100000 | 0.001259645 | 154857.8 | -89410.41 | 13.74072 | 15.18629 | 0 | 0 | 73.70037 | 415.2 | 58819.34 | 10519.01
| 1203.155 | 119.9361 | 122.2 | 276516.5 | 13.24483 | 8.160003 | 1 | 38223.5 | 2.199926 | 45 | 592.4733 | 267388.4 | 709.8268 | -800.0163 | 287872461.3 | 877.8508 | 8100000 | 0.4166293 | 8100000 | 0.001538256 | 153650.6 | -89408.24 | 14.05816 | 13.96836 | 0 | 0 | 73.69911 | 415.4 | 58819.34 | 10519.01
| 1205.074 | 120.2358 | 122.4 | 291601.7 | 13.86371 | 5.030002 | 1 | 24700.91 | 2.097708 | 45 | 591.0371 | 281468.7 | 709.8268 | -800.0174 | 293295762.4 | 895.8279 | 8100000 | 0.4099471 | 8100000 | 0.001386674 | 152557.3 | -89406.43 | 14.35796 | 14.59357 | 0 | 0 | 73.69807 | 415.6 | 58819.34 | 10519.01
| 1207.067 | 120.5531 | 122.6 | 347174.9 | 16.20617 | 4.120001 | 1 | 23919.68 | 1.807213 | 45 | 601.7416 | 332906.2 | 709.8268 | -800.0185 | 308586194.3 | 946.6368 | 8100000 | 0.3906625 | 8100000 | 0.000980849 | 152233.7 | -89404.54 | 14.67539 | 16.93887 | 0 | 0 | 73.69696 | 415.8 | 58819.34 | 10519.01
| 1209.127 | 120.8527 | 122.8 | 317029.7 | 14.91232 | 0.9100003 | 1 | 4830.759 | 1.976904 | 45 | 601.6254 | 305088.7 | 709.8268 | -800.0196 | 301547313.0 | 923.2247 | 8100000 | 0.4007753 | 8100000 | 0.001179172 | 152599.5 | -89402.59 | 14.97519 | 15.64756 | 0 | 0 | 73.69583 | 416 | 58819.34 | 10519.01
| 1211.302 | 121.1524 | 123 | 304784.5 | 14.38582 | 6.280002 | 1 | 32233.99 | 2.027408 | 45 | 597.478 | 293732 | 709.8268 | -800.0208 | 298522448.8 | 913.1754 | 8100000 | 0.40584 | 8100000 | 0.001278989 | 152540.3 | -89400.52 | 15.27498 | 15.1192 | 0 | 0 | 73.69463 | 416.2 | 58819.34 | 10519.01
| 1213.304 | 121.4696 | 123.2 | 318029.7 | 14.93335 | 4.520002 | 1 | 24125.61 | 1.961148 | 45 | 600.4385 | 306014.7 | 709.8268 | -800.0219 | 302636860.7 | 926.8462 | 8100000 | 0.4013709 | 8100000 | 0.00117775 | 152696.1 | -89398.62 | 15.59242 | 15.66864 | 0 | 0 | 73.69352 | 416.4 | 58819.34 | 10519.01
| 1215.245 | 121.7693 | 123.4 | 358405.3 | 16.64103 | 2.810001 | 1 | 16804.46 | 1.7858 | 45 | 612.2275 | 343218.7 | 709.8268 | -800.023 | 312727967.5 | 960.4304 | 8100000 | 0.3893777 | 8100000 | 0.0009296292 | 153238 | -89396.79 | 15.89222 | 17.37062 | 0 | 0 | 73.69245 | 416.6 | 58819.34 | 10519.01
| 1217.305 | 122.069 | 123.6 | 297169.6 | 14.03968 | 7.390003 | 1 | 37072.58 | 2.100538 | 45 | 605.4743 | 286653 | 709.8268 | -800.0241 | 297333225.7 | 909.2265 | 8100000 | 0.410546 | 8100000 | 0.001355555 | 156970.7 | -89394.83 | 16.19201 | 14.7709 | 0 | 0 | 73.69133 | 416.8 | 58819.34 | 10519.01
| 1219.706 | 122.3862 | 123.8 | 294908.7 | 13.9338 | 3.190001 | 1 | 15811.83 | 2.108215 | 45 | 599.1315 | 284548.7 | 709.8268 | -800.0255 | 297101913.1 | 908.4585 | 8100000 | 0.4119335 | 8100000 | 0.001379997 | 156788.6 | -89392.53 | 16.50945 | 14.66423 | 0 | 0 | 73.69 | 417 | 58819.34 | 10519.01
| 1221.525 | 122.7035 | 124 | 311878.9 | 14.63416 | 1.630001 | 1 | 8520.669 | 2.007612 | 45 | 601.5546 | 300315.7 | 709.8268 | -800.0265 | 302517695.9 | 926.4501 | 8100000 | 0.4056078 | 8100000 | 0.001237103 | 158171.7 | -89390.82 | 16.82688 | 15.36862 | 0 | 0 | 73.68899 | 417.2 | 58819.34 | 10519.01
| 1223.908 | 123.0032 | 124.2 | 321332.2 | 15.0181 | 3.870001 | 1 | 20851.15 | 1.953877 | 45 | 603.7003 | 309071.1 | 709.8268 | -800.0278 | 305634561.4 | 936.8148 | 8100000 | 0.4024517 | 8100000 | 0.001168231 | 157907.5 | -89388.54 | 17.12668 | 15.75351 | 0 | 0 | 73.68768 | 417.4 | 58819.34 | 10519.01
| 1226.103 | 123.3204 | 124.4 | 340597.5 | 15.81981 | 4.230002 | 1 | 24113.01 | 1.8759 | 45 | 613.3144 | 326853.6 | 709.8268 | -800.029 | 310962785.5 | 954.5502 | 8100000 | 0.3965762 | 8100000 | 0.001042493 | 156959.8 | -89386.45 | 17.44411 | 16.55433 | 0 | 0 | 73.68645 | 417.6 | 58819.34 | 10519.01
| 1228.096 | 123.6377 | 124.6 | 301832.5 | 14.18274 | -0.01 | 1 | -53.15808 | 2.088418 | 45 | 606.0366 | 290989.3 | 709.8268 | -800.0301 | 300841138.8 | 920.878 | 8100000 | 0.4109735 | 8100000 | 0.001330883 | 155680.3 | -89384.56 | 17.76155 | 14.91495 | 0 | 0 | 73.68535 | 417.8 | 58819.34 | 10519.01
| 1230.362 | 123.955 | 124.8 | 318884.2 | 14.88288 | -3.600001 | 1 | -19254.76 | 1.98418 | 45 | 608.3708 | 306805.7 | 709.8268 | -800.0313 | 306239064.0 | 938.8258 | 8100000 | 0.4047655 | 8100000 | 0.001195415 | 154328.6 | -89382.4 | 18.07898 | 15.61806 | 0 | 0 | 73.68411 | 418 | 58819.34 | 10519.01
| 1232.514 | 124.2723 | 125 | 298410.8 | 14.01995 | -1.11 | 1 | -5563.451 | 2.096096 | 45 | 601.7085 | 287807.7 | 709.8268 | -800.0326 | 300630581.0 | 920.1784 | 8100000 | 0.4133721 | 8100000 | 0.001368566 | 153026.2 | -89380.35 | 18.39642 | 14.75103 | 0 | 0 | 73.6829 | 418.2 | 58819.34 | 10519.01
| 1234.689 | 124.5719 | 125.2 | 301109.5 | 14.12124 | 2.090001 | 1 | 10563.01 | 2.069026 | 45 | 599.4174 | 290317.3 | 709.8268 | -800.0337 | 301902868.6 | 924.4064 | 8100000 | 0.4126226 | 8100000 | 0.001347386 | 152796 | -89378.28 | 18.69622 | 14.85304 | 0 | 0 | 73.68172 | 418.4 | 58819.34 | 10519.01
| 1236.48 | 124.8892 | 125.4 | 306401.7 | 14.33322 | 3.530001 | 1 | 18160.58 | 2.026603 | 45 | 597.8347 | 295233.8 | 709.8268 | -800.0347 | 303820245.9 | 930.7806 | 8100000 | 0.4110629 | 8100000 | 0.001304558 | 153547.1 | -89376.6 | 19.01365 | 15.06632 | 0 | 0 | 73.68072 | 418.6 | 58819.34 | 10519.01
| 1238.907 | 125.1889 | 125.6 | 329539.7 | 15.28567 | 8.330003 | 1 | 46244.93 | 1.898931 | 45 | 606.1855 | 316656.9 | 709.8268 | -800.0361 | 310794433.4 | 953.9895 | 8100000 | 0.4028028 | 8100000 | 0.001130501 | 152878 | -89374.28 | 19.31345 | 16.02122 | 0 | 0 | 73.67939 | 418.8 | 58819.34 | 10519.01
| 1240.962 | 125.4885 | 125.8 | 294189.7 | 13.8067 | 7.310003 | 1 | 36310.99 | 2.097713 | 45 | 598.6849 | 283879.3 | 709.8268 | -800.0372 | 300891361.8 | 921.0449 | 8100000 | 0.4170559 | 8100000 | 0.001421903 | 153521.6 | -89372.33 | 19.61325 | 14.53607 | 0 | 0 | 73.67825 | 419 | 58819.34 | 10519.01
| 1243.08 | 125.8058 | 126 | 317711.4 | 14.77049 | 5.520002 | 1 | 29465.37 | 1.965596 | 45 | 602.1418 | 305720 | 709.8268 | -800.0384 | 308424510.0 | 946.0986 | 8100000 | 0.4078982 | 8100000 | 0.001222238 | 153795.8 | -89370.31 | 19.93068 | 15.50539 | 0 | 0 | 73.67708 | 419.2 | 58819.34 | 10519.01
| 1245.23 | 126.1055 | 126.2 | 320244.9 | 14.86507 | 3.420001 | 1 | 18360.04 | 1.958728 | 45 | 602.9225 | 308065.1 | 709.8268 | -800.0396 | 309565253.6 | 949.8963 | 8100000 | 0.4073631 | 8100000 | 0.001205841 | 153059.2 | -89368.27 | 20.23048 | 15.60021 | 0 | 0 | 73.67589 | 419.4 | 58819.34 | 10519.01
| 1247.454 | 126.4227 | 126.4 | 335428.1 | 15.48783 | 5.410002 | 1 | 30424.92 | 1.888023 | 45 | 609.3173 | 322090.1 | 709.8268 | -800.0408 | 314033029.8 | 964.7794 | 8100000 | 0.4025778 | 8100000 | 0.001101912 | 152896 | -89366.15 | 20.54792 | 16.22319 | 0 | 0 | 73.67467 | 419.6 | 58819.34 | 10519.01
| 1249.528 | 126.7224 | 126.6 | 319972.8 | 14.83226 | 2.260001 | 1 | 12113.74 | 1.986202 | 45 | 610.2651 | 307813.3 | 709.8268 | -800.042 | 310346359.7 | 952.4972 | 8100000 | 0.4083257 | 8100000 | 0.001213802 | 152284 | -89364.18 | 20.84772 | 15.56733 | 0 | 0 | 73.6735 | 419.8 | 58819.34 | 10519.01
| 1251.194 | 127.0221 | 126.8 | 335092.3 | 15.45519 | 1.38 | 1 | 7729.973 | 1.913882 | 45 | 614.4968 | 321780.5 | 709.8268 | -800.0428 | 314667689.0 | 966.8948 | 8100000 | 0.4036705 | 8100000 | 0.001109356 | 155623.2 | -89362.62 | 21.14752 | 16.1906 | 0 | 0 | 73.67261 | 420 | 58819.34 | 10519.01
| 1253.454 | 127.3394 | 127 | 332645.3 | 15.34103 | 6.440002 | 1 | 35973.36 | 1.924791 | 45 | 617.3713 | 319523.3 | 709.8268 | -800.0441 | 314503731.2 | 966.3483 | 8100000 | 0.4048898 | 8100000 | 0.001128549 | 155372.2 | -89360.46 | 21.46495 | 16.07655 | 0 | 0 | 73.67137 | 420.2 | 58819.34 | 10519.01
| 1255.487 | 127.639 | 127.2 | 294564.2 | 13.75732 | 4.870002 | 1 | 24146.35 | 2.142562 | 45 | 609.4623 | 284228 | 709.8268 | -800.0452 | 303736007.9 | 930.5005 | 8100000 | 0.4202301 | 8100000 | 0.001442594 | 155857.9 | -89358.54 | 21.76475 | 14.48626 | 0 | 0 | 73.67024 | 420.4 | 58819.34 | 10519.01
| 1257.876 | 127.9563 | 127.4 | 313336.4 | 14.51707 | 0.2900001 | 1 | 1520.326 | 2.015294 | 45 | 606.3427 | 301666.8 | 709.8268 | -800.0465 | 310077252.3 | 951.6011 | 8100000 | 0.4126594 | 8100000 | 0.001278088 | 154707.5 | -89356.25 | 22.08219 | 15.25107 | 0 | 0 | 73.66891 | 420.6 | 58819.34 | 10519.01
| 1259.937 | 128.2736 | 127.6 | 367939.1 | 16.78796 | 2.340001 | 1 | 14346.75 | 1.76722 | 45 | 621.0804 | 351951.8 | 709.8268 | -800.0477 | 324129392.5 | 998.467 | 8100000 | 0.395748 | 8100000 | 0.0009291933 | 154483.4 | -89354.29 | 22.39962 | 17.51625 | 0 | 0 | 73.66778 | 420.8 | 58819.34 | 10519.01
| 1262.159 | 128.5732 | 127.8 | 348865.6 | 15.97278 | 1.08 | 1 | 6287.586 | 1.880753 | 45 | 627.6443 | 334460.5 | 709.8268 | -800.0489 | 320320517.7 | 985.7495 | 8100000 | 0.4013892 | 8100000 | 0.001035988 | 153871.2 | -89352.18 | 22.69942 | 16.70668 | 0 | 0 | 73.66654 | 421 | 58819.34 | 10519.01
| 1264.211 | 128.8905 | 128 | 318895.8 | 14.7162 | -0.9500003 | 1 | -5076.92 | 2.036304 | 45 | 623.2282 | 306816.5 | 709.8268 | -800.05 | 312922280.8 | 961.0779 | 8100000 | 0.411893 | 8100000 | 0.001242922 | 155647.7 | -89350.23 | 23.01686 | 15.45094 | 0 | 0 | 73.66541 | 421.2 | 58819.34 | 10519.01
| 1266.227 | 129.1902 | 128.2 | 337112.2 | 15.46111 | 3.300001 | 1 | 18612.47 | 1.938125 | 45 | 626.7485 | 323642.6 | 709.8268 | -800.0511 | 318240128.5 | 978.8078 | 8100000 | 0.4059518 | 8100000 | 0.001114811 | 156945.2 | -89348.32 | 23.31666 | 16.19651 | 0 | 0 | 73.66432 | 421.4 | 58819.34 | 10519.01
| 1268.271 | 129.5075 | 128.4 | 342296.3 | 15.66662 | -0.1500001 | 1 | -860.2137 | 1.928833 | 45 | 631.922 | 328417.8 | 709.8268 | -800.0523 | 319948895.8 | 984.5093 | 8100000 | 0.4047754 | 8100000 | 0.001083954 | 157055.1 | -89346.38 | 23.6341 | 16.4016 | 0 | 0 | 73.66317 | 421.6 | 58819.34 | 10519.01
| 1270.226 | 129.8248 | 128.6 | 322841.3 | 14.85069 | 2.280001 | 1 | 12326.73 | 2.031052 | 45 | 629.4483 | 310467.1 | 709.8268 | -800.0534 | 315187340.3 | 968.6271 | 8100000 | 0.4118971 | 8100000 | 0.001221518 | 157716.2 | -89344.53 | 23.95153 | 15.5858 | 0 | 0 | 73.66209 | 421.8 | 58819.34 | 10519.01
| 1272.249 | 130.1244 | 128.8 | 312538.8 | 14.41732 | 3.010001 | 1 | 15779.03 | 2.07388 | 45 | 623.2881 | 300927.5 | 709.8268 | -800.0545 | 312595413.6 | 959.9888 | 8100000 | 0.416271 | 8100000 | 0.001306386 | 158472.2 | -89342.61 | 24.25133 | 15.15085 | 0 | 0 | 73.66099 | 422 | 58819.34 | 10519.01
| 1274.55 | 130.4417 | 129 | 323881.7 | 14.8722 | 3.600001 | 1 | 19540.61 | 2.00964 | 45 | 625.4866 | 311429.1 | 709.8268 | -800.0558 | 316346251.1 | 972.4911 | 8100000 | 0.4123383 | 8100000 | 0.001219451 | 158249.2 | -89340.42 | 24.56877 | 15.60736 | 0 | 0 | 73.65971 | 422.2 | 58819.34 | 10519.01
| 1276.837 | 130.759 | 129.2 | 309410 | 14.26723 | 6.600002 | 1 | 34387.68 | 2.077921 | 45 | 621.7319 | 298025.8 | 709.8268 | -800.057 | 312563093.4 | 959.8811 | 8100000 | 0.4183442 | 8100000 | 0.00133944 | 157705.6 | -89338.23 | 24.8862 | 14.99995 | 0 | 0 | 73.65845 | 422.4 | 58819.34 | 10519.01
| 1278.703 | 131.0763 | 129.4 | 307432.2 | 14.17867 | 1.29 | 1 | 6649.253 | 2.087618 | 45 | 616.8185 | 296190.4 | 709.8268 | -800.058 | 312278992.0 | 958.9346 | 8100000 | 0.4197409 | 8100000 | 0.001360022 | 159006.5 | -89336.47 | 25.20364 | 14.91085 | 0 | 0 | 73.65742 | 422.6 | 58819.34 | 10519.01
| 1280.92 | 131.3935 | 129.6 | 283500.8 | 13.19979 | 2.920001 | 1 | 13928.42 | 2.215695 | 45 | 605.9236 | 273913.8 | 709.8268 | -800.0593 | 304583615.9 | 933.3192 | 8100000 | 0.4313874 | 8100000 | 0.001603194 | 158570.2 | -89334.36 | 25.52108 | 13.92277 | 0 | 0 | 73.6562 | 422.8 | 58819.34 | 10519.01
| 1282.815 | 131.7108 | 129.8 | 321057.2 | 14.71716 | 4.120001 | 1 | 22184.47 | 1.968834 | 45 | 608.0048 | 308816.7 | 709.8268 | -800.0603 | 317138903.7 | 975.1345 | 8100000 | 0.4153097 | 8100000 | 0.001253076 | 159281.4 | -89332.57 | 25.83851 | 15.4519 | 0 | 0 | 73.65514 | 423 | 58819.34 | 10519.01
| 1284.919 | 132.0281 | 130 | 336033.7 | 15.32294 | 1.19 | 1 | 6683.055 | 1.911462 | 45 | 615.3336 | 322648.5 | 709.8268 | -800.0615 | 321666566.6 | 990.2426 | 8100000 | 0.4104503 | 8100000 | 0.001146625 | 159732 | -89330.57 | 26.15595 | 16.05848 | 0 | 0 | 73.65399 | 423.2 | 58819.34 | 10519.01
| 1287.296 | 132.3454 | 130.2 | 365968.9 | 16.55226 | 4.690002 | 1 | 28657.8 | 1.786617 | 45 | 626.2492 | 350148.7 | 709.8268 | -800.0628 | 329397399.5 | 1016.074 | 8100000 | 0.4017804 | 8100000 | 0.0009690387 | 159135.2 | -89328.29 | 26.47339 | 17.28258 | 0 | 0 | 73.65266 | 423.4 | 58819.34 | 10519.01
| 1289.565 | 132.6627 | 130.4 | 349058.6 | 15.8367 | 7.550003 | 1 | 44244.48 | 1.875908 | 45 | 631.7256 | 334637.9 | 709.8268 | -800.064 | 325941626.9 | 1004.522 | 8100000 | 0.4070136 | 8100000 | 0.001067758 | 157175.4 | -89326.13 | 26.79082 | 16.57116 | 0 | 0 | 73.65141 | 423.6 | 58819.34 | 10519.01
| 1291.403 | 132.98 | 130.6 | 323714.2 | 14.78501 | 3.670001 | 1 | 19911.71 | 2.013682 | 45 | 626.481 | 311274.2 | 709.8268 | -800.0651 | 319588821.0 | 983.3077 | 8100000 | 0.4160971 | 8100000 | 0.001244467 | 157509 | -89324.39 | 27.10826 | 15.51995 | 0 | 0 | 73.6504 | 423.8 | 58819.34 | 10519.01
| 1293.319 | 133.2973 | 130.8 | 338478.8 | 15.38204 | 2.980001 | 1 | 16869.51 | 1.944189 | 45 | 630.9686 | 324901.9 | 709.8268 | -800.0661 | 323977541.6 | 997.9598 | 8100000 | 0.4114399 | 8100000 | 0.001140983 | 159077 | -89322.58 | 27.4257 | 16.11753 | 0 | 0 | 73.64936 | 424 | 58819.34 | 10519.01
| 1295.519 | 133.6146 | 131 | 340638.9 | 15.45976 | 5.200002 | 1 | 29674.15 | 1.932473 | 45 | 632.7674 | 326891.7 | 709.8268 | -800.0673 | 324987544.9 | 1001.334 | 8100000 | 0.4111375 | 8100000 | 0.00112924 | 159077.3 | -89320.49 | 27.74313 | 16.19516 | 0 | 0 | 73.64813 | 424.2 | 58819.34 | 10519.01
| 1297.424 | 133.9319 | 131.2 | 358347 | 16.18182 | 6.390002 | 1 | 38339.39 | 1.865 | 45 | 642.5028 | 343165.3 | 709.8268 | -800.0684 | 329707961.3 | 1017.112 | 8100000 | 0.4062137 | 8100000 | 0.001022815 | 159654 | -89318.68 | 28.06057 | 16.91467 | 0 | 0 | 73.64709 | 424.4 | 58819.34 | 10519.01
| 1299.811 | 134.2491 | 131.4 | 296241.9 | 13.63346 | 3.130001 | 1 | 15581.64 | 2.201961 | 45 | 628.4735 | 285789.7 | 709.8268 | -800.0697 | 312577784.6 | 959.93 | 8100000 | 0.4294904 | 8100000 | 0.001500166 | 159194 | -89316.4 | 28.37801 | 14.36124 | 0 | 0 | 73.64576 | 424.6 | 58819.34 | 10519.01
| 1301.762 | 134.5664 | 131.6 | 306655.8 | 14.04491 | 4.910002 | 1 | 25311.4 | 2.099742 | 45 | 621.009 | 295469.7 | 709.8268 | -800.0708 | 316393222.5 | 972.6477 | 8100000 | 0.4253139 | 8100000 | 0.001403315 | 160051.4 | -89314.55 | 28.69545 | 14.77617 | 0 | 0 | 73.64468 | 424.8 | 58819.34 | 10519.01
| 1303.996 | 134.8837 | 131.8 | 315292.3 | 14.38399 | 3.470001 | 1 | 18351.08 | 2.046814 | 45 | 620.6662 | 303479.4 | 709.8268 | -800.072 | 319539082.4 | 983.1417 | 8100000 | 0.4221197 | 8100000 | 0.001330619 | 160007.2 | -89312.42 | 29.01288 | 15.11735 | 0 | 0 | 73.64346 | 425 | 58819.34 | 10519.01
| 1306.136 | 135.2187 | 132 | 304633.8 | 13.94417 | 5.450002 | 1 | 27932.29 | 2.089642 | 45 | 614.6086 | 293592 | 709.8268 | -800.0732 | 316568352.0 | 973.2317 | 8100000 | 0.4271389 | 8100000 | 0.001428898 | 159455.1 | -89310.39 | 29.34796 | 14.67468 | 0 | 0 | 73.64226 | 425.2 | 58819.34 | 10519.01
| 1308.374 | 135.5359 | 132.2 | 313702.1 | 14.2998 | 6.460002 | 1 | 34102.56 | 2.027826 | 45 | 614.6957 | 302005.9 | 709.8268 | -800.0744 | 319896440.5 | 984.3342 | 8100000 | 0.4236869 | 8100000 | 0.001350642 | 158752.2 | -89308.25 | 29.66539 | 15.03271 | 0 | 0 | 73.64103 | 425.4 | 58819.34 | 10519.01
| 1310.5 | 135.8532 | 132.4 | 334794.5 | 15.14648 | 5.830002 | 1 | 32743.26 | 1.924798 | 45 | 620.5033 | 321505.8 | 709.8268 | -800.0756 | 326433346.1 | 1006.165 | 8100000 | 0.4161745 | 8100000 | 0.001188595 | 158334.3 | -89306.23 | 29.98283 | 15.88201 | 0 | 0 | 73.63985 | 425.6 | 58819.34 | 10519.01
| 1312.419 | 136.1705 | 132.6 | 336002.2 | 15.18695 | 7.930003 | 1 | 44825.37 | 1.920354 | 45 | 623.9739 | 322619.4 | 709.8268 | -800.0767 | 327122718.6 | 1008.469 | 8100000 | 0.4162674 | 8100000 | 0.001182822 | 158230.1 | -89304.41 | 30.30027 | 15.9225 | 0 | 0 | 73.63879 | 425.8 | 58819.34 | 10519.01
| 1314.871 | 136.4878 | 132.8 | 332793.2 | 15.0436 | 2.740001 | 1 | 15257.64 | 1.962374 | 45 | 626.4381 | 319659.8 | 709.8268 | -800.078 | 326765549.9 | 1007.275 | 8100000 | 0.4176933 | 8100000 | 0.001208553 | 156464.2 | -89302.07 | 30.61771 | 15.77905 | 0 | 0 | 73.63744 | 426 | 58819.34 | 10519.01
| 1316.865 | 136.8051 | 133 | 325472.5 | 14.73725 | -2.290001 | 1 | -12483.16 | 2.003585 | 45 | 625.8177 | 312899.6 | 709.8268 | -800.0791 | 325073123.5 | 1001.62 | 8100000 | 0.420844 | 8100000 | 0.001266468 | 156248.7 | -89300.18 | 30.93514 | 15.47206 | 0 | 0 | 73.63633 | 426.2 | 58819.34 | 10519.01
| 1318.83 | 137.1224 | 133.2 | 334323.4 | 15.08757 | 4.560002 | 1 | 25540.88 | 1.952677 | 45 | 627.3723 | 321071.3 | 709.8268 | -800.0802 | 327945141.3 | 1011.218 | 8100000 | 0.418126 | 8100000 | 0.001203083 | 156661.5 | -89298.32 | 31.25258 | 15.82306 | 0 | 0 | 73.63525 | 426.4 | 58819.34 | 10519.01
| 1320.825 | 137.422 | 133.4 | 334122.9 | 15.0699 | 7.670003 | 1 | 43104.22 | 1.952678 | 45 | 630.668 | 320886.5 | 709.8268 | -800.0813 | 328285652.7 | 1012.356 | 8100000 | 0.4186051 | 8100000 | 0.001207159 | 157915 | -89296.43 | 31.55239 | 15.80537 | 0 | 0 | 73.63416 | 426.6 | 58819.34 | 10519.01
| 1323.162 | 137.7393 | 133.6 | 318582.5 | 14.42994 | 6.810002 | 1 | 36507.27 | 2.0351 | 45 | 626.6046 | 306526.4 | 709.8268 | -800.0826 | 324258725.3 | 998.899 | 8100000 | 0.4247822 | 8100000 | 0.001330868 | 156928.4 | -89294.19 | 31.86982 | 15.16354 | 0 | 0 | 73.63286 | 426.8 | 58819.34 | 10519.01
| 1325.345 | 138.0566 | 133.8 | 323714.1 | 14.62671 | 6.400002 | 1 | 34822.74 | 2.00601 | 45 | 626.7199 | 311274.2 | 709.8268 | -800.0838 | 326230544.0 | 1005.487 | 8100000 | 0.4231872 | 8100000 | 0.001291976 | 156930.7 | -89292.11 | 32.18726 | 15.36115 | 0 | 0 | 73.63165 | 427 | 58819.34 | 10519.01
| 1327.484 | 138.3739 | 134 | 382878.5 | 17.03332 | 6.900002 | 1 | 44142.78 | 1.746219 | 45 | 641.6629 | 365597.1 | 709.8268 | -800.085 | 341450188.0 | 1056.431 | 8100000 | 0.4052535 | 8100000 | 0.0009256627 | 156178 | -89290.08 | 32.5047 | 17.75913 | 0 | 0 | 73.63047 | 427.2 | 58819.34 | 10519.01
| 1329.643 | 138.6912 | 134.2 | 328487.4 | 14.79936 | 1.650001 | 1 | 9068.034 | 2.033485 | 45 | 640.5795 | 315685.1 | 709.8268 | -800.0862 | 328473398.9 | 1012.984 | 8100000 | 0.4222296 | 8100000 | 0.001260469 | 156520.2 | -89288.02 | 32.82214 | 15.53435 | 0 | 0 | 73.62927 | 427.4 | 58819.34 | 10519.01
| 1331.709 | 138.9908 | 134.4 | 303388.1 | 13.78363 | 1.990001 | 1 | 10130.64 | 2.153078 | 45 | 628.2913 | 292434.8 | 709.8268 | -800.0873 | 321028535.7 | 988.1127 | 8100000 | 0.4329548 | 8100000 | 0.001480846 | 155878.4 | -89286.06 | 33.12194 | 14.5128 | 0 | 0 | 73.62813 | 427.6 | 58819.34 | 10519.01
| 1333.823 | 139.3081 | 134.6 | 348141.2 | 15.57548 | -1.590001 | 1 | -9245.725 | 1.916317 | 45 | 638.3686 | 333794.6 | 709.8268 | -800.0885 | 334668732.8 | 1033.711 | 8100000 | 0.4162568 | 8100000 | 0.001127162 | 156304.3 | -89284.05 | 33.43938 | 16.31069 | 0 | 0 | 73.62697 | 427.8 | 58819.34 | 10519.01
| 1335.655 | 139.6254 | 134.8 | 363341.9 | 16.1867 | -0.3800001 | 1 | -2303.558 | 1.857732 | 45 | 644.5417 | 347743.2 | 709.8268 | -800.0895 | 338769067.4 | 1047.444 | 8100000 | 0.4121552 | 8100000 | 0.00103718 | 156813.3 | -89282.33 | 33.75682 | 16.91952 | 0 | 0 | 73.62596 | 428 | 58819.34 | 10519.01
| 1337.855 | 139.9427 | 135 | 309845 | 14.01514 | 3.670001 | 1 | 19087.82 | 2.13611 | 45 | 637.0752 | 298429.3 | 709.8268 | -800.0907 | 324323185.5 | 999.1144 | 8100000 | 0.4314916 | 8100000 | 0.001429493 | 157972.1 | -89280.23 | 34.07426 | 14.74619 | 0 | 0 | 73.62475 | 428.2 | 58819.34 | 10519.01
| 1339.912 | 140.2424 | 135.2 | 345878.5 | 15.45411 | -1.620001 | 1 | -9361.375 | 1.936519 | 45 | 641.0773 | 331714 | 709.8268 | -800.0919 | 335295993.7 | 1035.811 | 8100000 | 0.4182644 | 8100000 | 0.001149616 | 157918.8 | -89278.28 | 34.37406 | 16.18951 | 0 | 0 | 73.6236 | 428.4 | 58819.34 | 10519.01
| 1342.153 | 140.5597 | 135.4 | 352160.5 | 15.69758 | 0.8400003 | 1 | 4933.941 | 1.92157 | 45 | 647.0383 | 337487.7 | 709.8268 | -800.0931 | 337383166.4 | 1042.801 | 8100000 | 0.4166173 | 8100000 | 0.001111476 | 157725.8 | -89276.14 | 34.6915 | 16.43249 | 0 | 0 | 73.62237 | 428.6 | 58819.34 | 10519.01
| 1344.121 | 140.877 | 135.6 | 328496.7 | 14.73327 | -0.7200003 | 1 | -3959.788 | 2.041164 | 45 | 642.8 | 315693.7 | 709.8268 | -800.0942 | 331313058.9 | 1022.481 | 8100000 | 0.425208 | 8100000 | 0.001280262 | 157808.8 | -89274.28 | 35.00894 | 15.46807 | 0 | 0 | 73.62129 | 428.8 | 58819.34 | 10519.01
| 1346.591 | 141.1942 | 135.8 | 314265.6 | 14.15254 | 4.080001 | 1 | 21519.75 | 2.105001 | 45 | 636.7512 | 302528 | 709.8268 | -800.0955 | 327469597.8 | 1009.628 | 8100000 | 0.4311674 | 8100000 | 0.001401987 | 156646.6 | -89271.91 | 35.32638 | 14.88455 | 0 | 0 | 73.61991 | 429 | 58819.34 | 10519.01
| 1348.562 | 141.5115 | 136 | 336120.2 | 15.01848 | 4.720002 | 1 | 26577.94 | 1.975711 | 45 | 638.2013 | 322728.2 | 709.8268 | -800.0966 | 334396780.7 | 1032.801 | 8100000 | 0.4231845 | 8100000 | 0.001228353 | 155515.1 | -89270.04 | 35.64382 | 15.7539 | 0 | 0 | 73.61883 | 429.2 | 58819.34 | 10519.01
| 1350.487 | 141.8288 | 136.2 | 362475.4 | 16.07496 | -1.970001 | 1 | -11927.69 | 1.875108 | 45 | 649.4403 | 346949.4 | 709.8267 | -800.0977 | 341628343.8 | 1057.028 | 8100000 | 0.4151554 | 8100000 | 0.001058591 | 156304.2 | -89268.22 | 35.96126 | 16.80838 | 0 | 0 | 73.61776 | 429.4 | 58819.34 | 10519.01
| 1352.545 | 142.1285 | 136.4 | 353692.9 | 15.70841 | 5.410002 | 1 | 32016.39 | 1.921167 | 45 | 652.4428 | 338894.8 | 709.8267 | -800.0988 | 339879124.4 | 1051.164 | 8100000 | 0.4181737 | 8100000 | 0.001114164 | 156895.1 | -89266.27 | 36.26106 | 16.44328 | 0 | 0 | 73.61664 | 429.6 | 58819.34 | 10519.01
| 1354.61 | 142.4458 | 136.6 | 333453.6 | 14.88381 | -3.210001 | 1 | -17919.53 | 2.02662 | 45 | 648.4595 | 320269 | 709.8267 | -800.1 | 334821542.8 | 1034.223 | 8100000 | 0.4254379 | 8100000 | 0.001256318 | 157572 | -89264.31 | 36.5785 | 15.619 | 0 | 0 | 73.6155 | 429.8 | 58819.34 | 10519.01
| 1357.011 | 142.7631 | 136.8 | 352082.2 | 15.62084 | 4.620002 | 1 | 27199.21 | 1.933693 | 45 | 653.0332 | 337415.8 | 709.8267 | -800.1013 | 340396846.9 | 1052.9 | 8100000 | 0.4194018 | 8100000 | 0.001129402 | 156207.5 | -89262.01 | 36.89594 | 16.35595 | 0 | 0 | 73.61417 | 430 | 58819.34 | 10519.01
| 1359.137 | 143.0804 | 137 | 317584 | 14.23009 | 2.920001 | 1 | 15544.76 | 2.117123 | 45 | 646.1422 | 305602 | 709.8267 | -800.1025 | 330942384.4 | 1021.241 | 8100000 | 0.4323422 | 8100000 | 0.00139118 | 155630.8 | -89259.99 | 37.21338 | 14.96259 | 0 | 0 | 73.61299 | 430.2 | 58819.34 | 10519.01
| 1361.376 | 143.3888 | 137.2 | 319162.7 | 14.28257 | 4.570002 | 1 | 24477.47 | 2.087225 | 45 | 641.2796 | 307063.5 | 709.8267 | -800.1037 | 331894717.7 | 1024.427 | 8100000 | 0.432031 | 8100000 | 0.001380422 | 156600.5 | -89257.86 | 37.52201 | 15.01538 | 0 | 0 | 73.61175 | 430.4 | 58819.34 | 10519.01
| 1363.245 | 143.6973 | 137.4 | 316513.8 | 14.16993 | 6.530002 | 1 | 34773.5 | 2.086418 | 45 | 638.0153 | 304610.9 | 709.8267 | -800.1047 | 331391860.2 | 1022.745 | 8100000 | 0.4336175 | 8100000 | 0.001406644 | 157348 | -89256.09 | 37.83063 | 14.90205 | 0 | 0 | 73.61071 | 430.6 | 58819.34 | 10519.01
| 1365.211 | 144.0146 | 137.6 | 322747 | 14.40884 | 4.330002 | 1 | 23437.93 | 2.043187 | 45 | 634.3398 | 310379.9 | 709.8267 | -800.1058 | 333724136.3 | 1030.549 | 8100000 | 0.4315379 | 8100000 | 0.001355822 | 158033.5 | -89254.23 | 38.14807 | 15.14234 | 0 | 0 | 73.60965 | 430.8 | 58819.34 | 10519.01
| 1367.694 | 144.3319 | 137.8 | 341333.6 | 15.13739 | -2.920001 | 1 | -16668.35 | 1.951068 | 45 | 638.3038 | 327531.5 | 709.8267 | -800.1072 | 339698399.2 | 1050.559 | 8100000 | 0.4248824 | 8100000 | 0.001214856 | 157363.6 | -89251.85 | 38.46551 | 15.87292 | 0 | 0 | 73.60826 | 431 | 58819.34 | 10519.01
| 1369.844 | 144.6492 | 138 | 311191.1 | 13.93109 | 7.080003 | 1 | 37118.74 | 2.101772 | 45 | 632.9995 | 299677.9 | 709.8267 | -800.1084 | 330937843.0 | 1021.226 | 8100000 | 0.4370886 | 8100000 | 0.001464813 | 156779.7 | -89249.81 | 38.78295 | 14.6615 | 0 | 0 | 73.60707 | 431.2 | 58819.34 | 10519.01
| 1371.617 | 144.9665 | 138.2 | 307989.3 | 13.79858 | 3.670001 | 1 | 18977.38 | 2.107429 | 45 | 624.8852 | 296707.5 | 709.8267 | -800.1094 | 330153326.1 | 1018.602 | 8100000 | 0.4390883 | 8100000 | 0.001498707 | 158275.9 | -89248.14 | 39.10039 | 14.52788 | 0 | 0 | 73.60611 | 431.4 | 58819.34 | 10519.01
| 1373.609 | 145.275 | 138.4 | 351166.5 | 15.50397 | 2.060001 | 1 | 12075.06 | 1.889252 | 45 | 634.773 | 336574.7 | 709.8267 | -800.1105 | 343510467.1 | 1063.339 | 8100000 | 0.4229128 | 8100000 | 0.001155275 | 159407.4 | -89246.25 | 39.40901 | 16.23931 | 0 | 0 | 73.60499 | 431.6 | 58819.34 | 10519.01
| 1375.869 | 145.5834 | 138.6 | 357113.7 | 15.73115 | 2.310001 | 1 | 13762.51 | 1.876323 | 45 | 640.7858 | 342034.1 | 709.8267 | -800.1117 | 345531471.0 | 1070.119 | 8100000 | 0.4213319 | 8100000 | 0.001119488 | 159430 | -89244.09 | 39.71764 | 16.46596 | 0 | 0 | 73.60377 | 431.8 | 58819.34 | 10519.01
| 1378.034 | 145.9095 | 138.8 | 334484.2 | 14.81727 | 3.040001 | 1 | 17014.28 | 1.995513 | 45 | 640.3023 | 321219.6 | 709.8267 | -800.1129 | 339790335.3 | 1050.867 | 8100000 | 0.4294105 | 8100000 | 0.001278949 | 158782.6 | -89242.03 | 40.0439 | 15.5523 | 0 | 0 | 73.60255 | 432 | 58819.34 | 10519.01
| 1380.259 | 146.2268 | 139 | 330752.3 | 14.659 | 0.6150002 | 1 | 3351.379 | 2.018341 | 45 | 639.746 | 317776.3 | 709.8267 | -800.1141 | 339138266.1 | 1048.682 | 8100000 | 0.4311717 | 8100000 | 0.001310817 | 158091.3 | -89239.91 | 40.36134 | 15.39355 | 0 | 0 | 73.60132 | 432.2 | 58819.34 | 10519.01
| 1382.136 | 146.5529 | 139.2 | 310741.6 | 13.86315 | 2.260001 | 1 | 11776.22 | 2.115107 | 45 | 631.768 | 299261 | 709.8267 | -800.1152 | 333087587.3 | 1028.419 | 8100000 | 0.4399832 | 8100000 | 0.001488389 | 158494 | -89238.14 | 40.68759 | 14.593 | 0 | 0 | 73.60029 | 432.4 | 58819.34 | 10519.01
| 1384.391 | 146.8614 | 139.4 | 378399.4 | 16.54526 | 6.110002 | 1 | 38610.05 | 1.785821 | 45 | 647.8454 | 361511.1 | 709.8267 | -800.1164 | 352437375.7 | 1093.307 | 8100000 | 0.4167021 | 8100000 | 0.001005836 | 159950 | -89235.99 | 40.99622 | 17.27563 | 0 | 0 | 73.59904 | 432.6 | 58819.34 | 10519.01
| 1386.479 | 147.1699 | 139.6 | 315277.4 | 14.02231 | 9.150003 | 1 | 48747.58 | 2.088037 | 45 | 640.1219 | 303465.5 | 709.8267 | -800.1176 | 335466741.7 | 1036.383 | 8100000 | 0.4387019 | 8100000 | 0.001451958 | 160271.7 | -89234 | 41.30484 | 14.75341 | 0 | 0 | 73.5979 | 432.8 | 58819.34 | 10519.01
| 1388.541 | 147.5048 | 139.8 | 356664.5 | 15.65207 | 5.850002 | 1 | 34917.43 | 1.885213 | 45 | 645.8856 | 341622 | 709.8267 | -800.1187 | 347988441.8 | 1078.365 | 8100000 | 0.4238785 | 8100000 | 0.001137122 | 160192.3 | -89232.04 | 41.63992 | 16.38709 | 0 | 0 | 73.59675 | 433 | 58819.34 | 10519.01
| 1390.7 | 147.8221 | 140 | 327692.1 | 14.49252 | 4.560002 | 1 | 25052.7 | 2.041978 | 45 | 643.5252 | 314950.5 | 709.8267 | -800.1199 | 340240288.9 | 1052.375 | 8100000 | 0.4344638 | 8100000 | 0.001349983 | 159985.3 | -89229.99 | 41.95736 | 15.22641 | 0 | 0 | 73.59556 | 433.2 | 58819.34 | 10519.01
| 1392.696 | 148.1394 | 140.2 | 308649.7 | 13.73808 | 8.640003 | 1 | 45053.72 | 2.114704 | 45 | 634.2502 | 297320.3 | 709.8267 | -800.121 | 334374372.2 | 1032.726 | 8100000 | 0.4430346 | 8100000 | 0.001524964 | 160389.1 | -89228.1 | 42.2748 | 14.46684 | 0 | 0 | 73.59447 | 433.4 | 58819.34 | 10519.01
| 1394.759 | 148.4567 | 140.4 | 387756.5 | 16.86939 | 9.630003 | 1 | 62648.99 | 1.745419 | 45 | 653.6935 | 370042.1 | 709.8267 | -800.1221 | 356693246.7 | 1107.613 | 8100000 | 0.4162027 | 8100000 | 0.0009682831 | 160543.9 | -89226.14 | 42.59224 | 17.59689 | 0 | 0 | 73.59332 | 433.6 | 58819.34 | 10519.01
| 1396.657 | 148.774 | 140.6 | 347785.9 | 15.261 | 10.14 | 1 | 59494.29 | 1.93491 | 45 | 653.8959 | 333467.9 | 709.8267 | -800.1232 | 347232109.7 | 1075.826 | 8100000 | 0.428457 | 8100000 | 0.001206213 | 161540 | -89224.34 | 42.90968 | 15.99655 | 0 | 0 | 73.59228 | 433.8 | 58819.34 | 10519.01
| 1398.872 | 149.1089 | 140.8 | 317636.8 | 14.06401 | 4.370002 | 1 | 23293.92 | 2.115109 | 45 | 646.6726 | 305650.9 | 709.8267 | -800.1244 | 338576104.1 | 1046.798 | 8100000 | 0.4404 | 8100000 | 0.001449315 | 161070.6 | -89222.23 | 43.24476 | 14.79541 | 0 | 0 | 73.59104 | 434 | 58819.34 | 10519.01
| 1401.117 | 149.4262 | 141 | 317078.4 | 14.03253 | 0.7000003 | 1 | 3715.812 | 2.105413 | 45 | 640.7958 | 305133.8 | 709.8267 | -800.1256 | 338837228.8 | 1047.673 | 8100000 | 0.440997 | 8100000 | 0.001457519 | 160329.1 | -89220.09 | 43.5622 | 14.76371 | 0 | 0 | 73.58981 | 434.2 | 58819.34 | 10519.01
| 1403.061 | 149.7435 | 141.2 | 364976.7 | 15.91432 | 8.480003 | 1 | 51947.88 | 1.852489 | 45 | 652.6162 | 349240.3 | 709.8267 | -800.1267 | 353045100.3 | 1095.349 | 8100000 | 0.4241484 | 8100000 | 0.001102398 | 160801.6 | -89218.25 | 43.87964 | 16.64847 | 0 | 0 | 73.58873 | 434.4 | 58819.34 | 10519.01
| 1405.332 | 150.0608 | 141.4 | 337078.1 | 14.79828 | 10.26 | 1 | 58429.41 | 1.990668 | 45 | 653.0521 | 323611.1 | 709.8267 | -800.128 | 345926875.7 | 1071.446 | 8100000 | 0.4337934 | 8100000 | 0.00129517 | 160318 | -89216.08 | 44.19709 | 15.53327 | 0 | 0 | 73.58747 | 434.6 | 58819.34 | 10519.01
| 1407.858 | 150.3957 | 141.6 | 297132.3 | 13.23164 | 9.530003 | 1 | 47980.9 | 2.20925 | 45 | 640.2802 | 286618.3 | 709.8267 | -800.1294 | 333034003.8 | 1028.24 | 8100000 | 0.4515926 | 8100000 | 0.001670538 | 158211.3 | -89213.66 | 44.53217 | 13.955 | 0 | 0 | 73.58608 | 434.8 | 58819.34 | 10519.01
| 1410.105 | 150.713 | 141.8 | 340697.7 | 14.91846 | 4.860002 | 1 | 27728.69 | 1.964407 | 45 | 642.9946 | 326945.9 | 709.8267 | -800.1306 | 347978321.9 | 1078.331 | 8100000 | 0.4331103 | 8100000 | 0.001273307 | 156702.4 | -89211.51 | 44.84961 | 15.65372 | 0 | 0 | 73.58483 | 435 | 58819.34 | 10519.01
| 1412.344 | 151.0303 | 142 | 358268.5 | 15.60164 | 5.470002 | 1 | 32775.69 | 1.888853 | 45 | 649.4989 | 343093.2 | 709.8267 | -800.1319 | 353291251.7 | 1096.176 | 8100000 | 0.4274951 | 8100000 | 0.001153898 | 154851.2 | -89209.38 | 45.16705 | 16.33678 | 0 | 0 | 73.58358 | 435.2 | 58819.34 | 10519.01
| 1414.398 | 151.3299 | 142.2 | 369067 | 16.02022 | -3.120001 | 1 | -19199.39 | 1.864207 | 45 | 657.5176 | 352983.7 | 709.8267 | -800.133 | 356473129.9 | 1106.873 | 8100000 | 0.4245199 | 8100000 | 0.00108952 | 154579.6 | -89207.43 | 45.46686 | 16.75391 | 0 | 0 | 73.58245 | 435.4 | 58819.34 | 10519.01
| 1416.679 | 151.6472 | 142.4 | 316357.6 | 13.93852 | 6.120002 | 1 | 32557.25 | 2.127233 | 45 | 649.6711 | 304466.2 | 709.8267 | -800.1343 | 341668935.1 | 1057.164 | 8100000 | 0.4438426 | 8100000 | 0.001485931 | 153734.9 | -89205.25 | 45.7843 | 14.66898 | 0 | 0 | 73.58119 | 435.6 | 58819.34 | 10519.01
| 1418.591 | 151.9645 | 142.6 | 324392.9 | 14.24324 | 6.390002 | 1 | 34838.14 | 2.052891 | 45 | 642.6501 | 311901.7 | 709.8267 | -800.1353 | 344675475.2 | 1067.247 | 8100000 | 0.4408916 | 8100000 | 0.001416186 | 151474.2 | -89203.45 | 46.10174 | 14.97582 | 0 | 0 | 73.58014 | 435.8 | 58819.34 | 10519.01
| 1420.596 | 152.2642 | 142.8 | 372629.3 | 16.13154 | 0.8500003 | 1 | 5270.947 | 1.843198 | 45 | 655.2199 | 356240.9 | 709.8267 | -800.1364 | 358630869.7 | 1114.13 | 8100000 | 0.4245708 | 8100000 | 0.001075386 | 151442.3 | -89201.55 | 46.40155 | 16.86466 | 0 | 0 | 73.57904 | 436 | 58819.34 | 10519.01
| 1423.13 | 152.5638 | 143 | 322734.9 | 14.15859 | 0.5200002 | 1 | 2807.121 | 2.090063 | 45 | 647.0441 | 310368.6 | 709.8267 | -800.1378 | 345075325.6 | 1068.589 | 8100000 | 0.4421174 | 8100000 | 0.001436417 | 149837.4 | -89199.12 | 46.70136 | 14.89064 | 0 | 0 | 73.57763 | 436.2 | 58819.34 | 10519.01
| 1424.902 | 152.8635 | 143.2 | 377211.1 | 16.29169 | 3.910001 | 1 | 24577.4 | 1.825825 | 45 | 658.1464 | 360426.3 | 709.8267 | -800.1388 | 360662512.7 | 1120.967 | 8100000 | 0.4238408 | 8100000 | 0.001053551 | 150099.7 | -89197.45 | 47.00117 | 17.02387 | 0 | 0 | 73.57665 | 436.4 | 58819.34 | 10519.01
| 1426.809 | 153.1632 | 143.4 | 396308.1 | 17.04345 | 1.530001 | 1 | 10067.71 | 1.778554 | 45 | 670.7934 | 377822.4 | 709.8267 | -800.1398 | 365410342.3 | 1136.953 | 8100000 | 0.4191539 | 8100000 | 0.0009563332 | 151097.7 | -89195.65 | 47.30097 | 17.76916 | 0 | 0 | 73.57562 | 436.6 | 58819.34 | 10519.01
| 1428.812 | 153.4628 | 143.6 | 372209 | 16.07427 | 4.550002 | 1 | 28252.84 | 1.892087 | 45 | 673.922 | 355856.8 | 709.8267 | -800.141 | 360252046.7 | 1119.585 | 8100000 | 0.4259874 | 8100000 | 0.001086301 | 151734 | -89193.75 | 47.60078 | 16.80769 | 0 | 0 | 73.5745 | 436.8 | 58819.34 | 10519.01
| 1430.984 | 153.7801 | 143.8 | 337130 | 14.68573 | 3.330001 | 1 | 18783.03 | 2.06865 | 45 | 669.0115 | 323659 | 709.8267 | -800.1422 | 351118195.4 | 1088.875 | 8100000 | 0.4379726 | 8100000 | 0.001326863 | 154620.2 | -89191.69 | 47.91822 | 15.42038 | 0 | 0 | 73.57331 | 437 | 58819.34 | 10519.01
| 1433.084 | 154.0798 | 144 | 338326.5 | 14.72302 | 1.950001 | 1 | 11027.43 | 2.050873 | 45 | 664.7888 | 324761.6 | 709.8267 | -800.1433 | 351905617.4 | 1091.52 | 8100000 | 0.4378441 | 8100000 | 0.001320062 | 155058.4 | -89189.69 | 48.21803 | 15.45779 | 0 | 0 | 73.57214 | 437.2 | 58819.34 | 10519.01
| 1435.017 | 154.3795 | 144.2 | 383828.2 | 16.50409 | 6.400002 | 1 | 41013.14 | 1.835927 | 45 | 675.5403 | 366462.9 | 709.8267 | -800.1444 | 364343347.2 | 1133.359 | 8100000 | 0.4237197 | 8100000 | 0.001027629 | 156389 | -89187.87 | 48.51784 | 17.23479 | 0 | 0 | 73.57108 | 437.4 | 58819.34 | 10519.01
| 1437.12 | 154.6968 | 144.4 | 361486.6 | 15.61149 | 5.950002 | 1 | 35979.44 | 1.957542 | 45 | 679.4887 | 346043.4 | 709.8267 | -800.1455 | 359234235.8 | 1116.16 | 8100000 | 0.4306292 | 8100000 | 0.00116096 | 156918.2 | -89185.87 | 48.83528 | 16.34661 | 0 | 0 | 73.56993 | 437.6 | 58819.34 | 10519.01
| 1438.966 | 155.0141 | 144.6 | 339961.6 | 14.76185 | 4.370002 | 1 | 24869.45 | 2.065015 | 45 | 674.0554 | 326267.9 | 709.8267 | -800.1465 | 353531817.2 | 1096.985 | 8100000 | 0.4384728 | 8100000 | 0.001315322 | 158127.5 | -89184.12 | 49.15273 | 15.49673 | 0 | 0 | 73.56892 | 437.8 | 58819.34 | 10519.01
| 1441.03 | 155.3314 | 144.8 | 339763.8 | 14.74529 | 4.960002 | 1 | 28227.47 | 2.056126 | 45 | 671.3422 | 326085.7 | 709.8267 | -800.1477 | 353878284.2 | 1098.149 | 8100000 | 0.4389401 | 8100000 | 0.00131955 | 158671.8 | -89182.16 | 49.47017 | 15.48013 | 0 | 0 | 73.56777 | 438 | 58819.34 | 10519.01
| 1443.244 | 155.6487 | 145 | 351570.6 | 15.19537 | 9.940004 | 1 | 58906.16 | 1.97128 | 45 | 672.7356 | 336945.9 | 709.8267 | -800.1489 | 357760129.3 | 1111.201 | 8100000 | 0.4350643 | 8100000 | 0.001234926 | 158665.9 | -89180.05 | 49.78761 | 15.93092 | 0 | 0 | 73.56655 | 438.2 | 58819.34 | 10519.01
| 1445.176 | 155.966 | 145.2 | 398824.8 | 17.04897 | 5.030002 | 1 | 33382.86 | 1.805626 | 45 | 687.538 | 380109.2 | 709.8267 | -800.15 | 369838960.6 | 1151.878 | 8100000 | 0.4217132 | 8100000 | 0.0009615815 | 159797.7 | -89178.23 | 50.10506 | 17.77462 | 0 | 0 | 73.56548 | 438.4 | 58819.34 | 10519.01
| 1447.294 | 156.2833 | 145.4 | 331743.4 | 14.40784 | 2.030001 | 1 | 11265.14 | 2.129257 | 45 | 677.2967 | 318691.1 | 709.8267 | -800.1511 | 352634971.1 | 1093.971 | 8100000 | 0.4431871 | 8100000 | 0.001392607 | 159979 | -89176.21 | 50.4225 | 15.14133 | 0 | 0 | 73.56432 | 438.6 | 58819.34 | 10519.01
| 1449.497 | 156.6006 | 145.6 | 310720 | 13.59093 | 1.25 | 1 | 6509.492 | 2.22461 | 45 | 664.0724 | 299241 | 709.8267 | -800.1524 | 345943728.2 | 1071.502 | 8100000 | 0.4526764 | 8100000 | 0.001590653 | 159437.3 | -89174.11 | 50.73994 | 14.31828 | 0 | 0 | 73.5631 | 438.8 | 58819.34 | 10519.01
| 1451.418 | 156.9002 | 145.8 | 323751.9 | 14.08277 | 7.510003 | 1 | 40931.9 | 2.106228 | 45 | 659.6611 | 311309.1 | 709.8267 | -800.1534 | 350841290.1 | 1087.945 | 8100000 | 0.4472114 | 8100000 | 0.001467978 | 159746.3 | -89172.3 | 51.03975 | 14.81431 | 0 | 0 | 73.56204 | 439 | 58819.34 | 10519.01
| 1453.624 | 157.2352 | 146 | 357540.7 | 15.38186 | 4.820002 | 1 | 28804.69 | 1.940574 | 45 | 665.3027 | 342425.8 | 709.8267 | -800.1546 | 361503629.4 | 1123.798 | 8100000 | 0.4349476 | 8100000 | 0.0012062 | 159803.9 | -89170.19 | 51.37483 | 16.11735 | 0 | 0 | 73.56082 | 439.2 | 58819.34 | 10519.01
| 1455.786 | 157.5524 | 146.2 | 339202.3 | 14.66008 | 5.820002 | 1 | 33100.8 | 2.031482 | 45 | 663.1797 | 325568.5 | 709.8267 | -800.1558 | 356637821.6 | 1107.427 | 8100000 | 0.4417716 | 8100000 | 0.001342852 | 159147.7 | -89168.14 | 51.69228 | 15.39464 | 0 | 0 | 73.55962 | 439.4 | 58819.34 | 10519.01
| 1457.751 | 157.8698 | 146.4 | 338593.2 | 14.62848 | 3.000001 | 1 | 16988.47 | 2.035523 | 45 | 660.8368 | 325007.3 | 709.8267 | -800.1569 | 356826718.0 | 1108.062 | 8100000 | 0.4424269 | 8100000 | 0.001350402 | 159820.1 | -89166.28 | 52.00972 | 15.36293 | 0 | 0 | 73.55854 | 439.6 | 58819.34 | 10519.01
| 1459.761 | 158.1871 | 146.6 | 349805.2 | 15.05395 | 4.360002 | 1 | 25502.78 | 1.975726 | 45 | 662.8457 | 335324 | 709.8267 | -800.158 | 360553627.1 | 1120.6 | 8100000 | 0.4387338 | 8100000 | 0.001267766 | 160693.8 | -89164.37 | 52.32717 | 15.78941 | 0 | 0 | 73.55744 | 439.8 | 58819.34 | 10519.01
| 1461.941 | 158.5043 | 146.8 | 375253.2 | 16.03581 | 1.450001 | 1 | 9055.333 | 1.87997 | 45 | 672.9407 | 358638.4 | 709.8267 | -800.1592 | 367841929.3 | 1145.146 | 8100000 | 0.4309034 | 8100000 | 0.001103858 | 160818.5 | -89162.29 | 52.64461 | 16.76943 | 0 | 0 | 73.55624 | 440 | 58819.34 | 10519.01
| 1464.035 | 158.8393 | 147 | 349952.7 | 15.04101 | 2.840001 | 1 | 16599.27 | 1.999565 | 45 | 669.996 | 335459.5 | 709.8267 | -800.1604 | 361450551.6 | 1123.619 | 8100000 | 0.4394495 | 8100000 | 0.00127192 | 161018.1 | -89160.3 | 52.97969 | 15.77645 | 0 | 0 | 73.55507 | 440.2 | 58819.34 | 10519.01
| 1466.178 | 159.1566 | 147.2 | 342370.3 | 14.7386 | 2.800001 | 1 | 16023.99 | 2.036736 | 45 | 668.2071 | 328485.9 | 709.8267 | -800.1616 | 359640740.1 | 1117.528 | 8100000 | 0.4425432 | 8100000 | 0.001331537 | 160404.1 | -89158.26 | 53.29714 | 15.47341 | 0 | 0 | 73.55389 | 440.4 | 58819.34 | 10519.01
| 1468.348 | 159.4739 | 147.4 | 379212.1 | 16.16035 | 2.020001 | 1 | 12746.02 | 1.871082 | 45 | 676.7281 | 362252.7 | 709.8267 | -800.1628 | 370154720.7 | 1152.943 | 8100000 | 0.4308303 | 8100000 | 0.001087542 | 159852.7 | -89156.2 | 53.61458 | 16.89332 | 0 | 0 | 73.55268 | 440.6 | 58819.34 | 10519.01
| 1470.1 | 159.7912 | 147.6 | 344949.3 | 14.82187 | 2.560001 | 1 | 14754.49 | 2.035929 | 45 | 672.648 | 330859.2 | 709.8267 | -800.1637 | 361170616.7 | 1122.677 | 8100000 | 0.4424258 | 8100000 | 0.001316931 | 161837.9 | -89154.55 | 53.93202 | 15.55691 | 0 | 0 | 73.55173 | 440.8 | 58819.34 | 10519.01
| 1472.21 | 160.1261 | 147.8 | 324759.3 | 14.03882 | 2.470001 | 1 | 13431.89 | 2.134513 | 45 | 665.3915 | 312240.4 | 709.8267 | -800.1649 | 355147104.7 | 1102.414 | 8100000 | 0.4508727 | 8100000 | 0.00148888 | 162995.6 | -89152.54 | 54.2671 | 14.77005 | 0 | 0 | 73.55057 | 441 | 58819.34 | 10519.01
| 1474.472 | 160.4434 | 148 | 324213.1 | 14.00862 | 3.640001 | 1 | 19777.82 | 2.11512 | 45 | 658.9949 | 311735.5 | 709.8267 | -800.1661 | 355416219.0 | 1103.319 | 8100000 | 0.451424 | 8100000 | 0.001496861 | 162289.6 | -89150.38 | 54.58455 | 14.73962 | 0 | 0 | 73.54931 | 441.2 | 58819.34 | 10519.01
| 1476.6 | 160.7607 | 148.2 | 348984.8 | 14.9493 | 0.07000003 | 1 | 405.2665 | 1.983405 | 45 | 662.0014 | 334570 | 709.8267 | -800.1673 | 363675830.3 | 1131.111 | 8100000 | 0.4420439 | 8100000 | 0.001294456 | 162023.2 | -89148.36 | 54.902 | 15.68461 | 0 | 0 | 73.54814 | 441.4 | 58819.34 | 10519.01
| 1478.682 | 161.0956 | 148.4 | 342920 | 14.70737 | 3.480001 | 1 | 19955.57 | 2.015324 | 45 | 662.6346 | 328991.9 | 709.8267 | -800.1685 | 362261763.1 | 1126.35 | 8100000 | 0.444694 | 8100000 | 0.001343441 | 161743.2 | -89146.38 | 55.23708 | 15.44209 | 0 | 0 | 73.54698 | 441.6 | 58819.34 | 10519.01
| 1480.602 | 161.4129 | 148.6 | 311066.6 | 13.4866 | 5.850002 | 1 | 30608.09 | 2.171686 | 45 | 652.2144 | 299562.4 | 709.8267 | -800.1695 | 351877419.6 | 1091.426 | 8100000 | 0.4587192 | 8100000 | 0.001635883 | 163586.4 | -89144.56 | 55.55452 | 14.21288 | 0 | 0 | 73.54593 | 441.8 | 58819.34 | 10519.01
| 1482.929 | 161.7479 | 148.8 | 333038 | 14.31154 | 3.340001 | 1 | 18619.35 | 2.026638 | 45 | 647.7709 | 319885.6 | 709.8267 | -800.1708 | 359981255.0 | 1118.674 | 8100000 | 0.449323 | 8100000 | 0.001430118 | 163751.3 | -89142.33 | 55.8896 | 15.04452 | 0 | 0 | 73.54464 | 442 | 58819.34 | 10519.01
| 1484.86 | 162.0652 | 149 | 373359.3 | 15.85597 | 6.290002 | 1 | 39249.25 | 1.840378 | 45 | 659.3422 | 356908 | 709.8267 | -800.1719 | 372041318.1 | 1159.305 | 8100000 | 0.4356107 | 8100000 | 0.001140136 | 164153.4 | -89140.51 | 56.20705 | 16.59036 | 0 | 0 | 73.54358 | 442.2 | 58819.34 | 10519.01
| 1486.946 | 162.4001 | 149.2 | 386465.8 | 16.35628 | 2.600001 | 1 | 16711.28 | 1.816944 | 45 | 669.4451 | 368866.5 | 709.8267 | -800.173 | 375739042.7 | 1171.782 | 8100000 | 0.4322151 | 8100000 | 0.001066314 | 164533.4 | -89138.52 | 56.54213 | 17.08804 | 0 | 0 | 73.54242 | 442.4 | 58819.34 | 10519.01
| 1489.141 | 162.7174 | 149.4 | 378995 | 16.05497 | 1.28 | 1 | 8069.335 | 1.873105 | 45 | 676.8366 | 362054.7 | 709.8267 | -800.1743 | 374362783.3 | 1167.137 | 8100000 | 0.4346516 | 8100000 | 0.001110932 | 164303.2 | -89136.43 | 56.85958 | 16.78849 | 0 | 0 | 73.5412 | 442.6 | 58819.34 | 10519.01
| 1491.248 | 163.0523 | 149.6 | 362318.7 | 15.40018 | 3.690001 | 1 | 22312.03 | 1.953509 | 45 | 677.3291 | 346805.8 | 709.8267 | -800.1754 | 370388069.4 | 1153.73 | 8100000 | 0.4402203 | 8100000 | 0.001218053 | 164188.1 | -89134.43 | 57.19466 | 16.13566 | 0 | 0 | 73.54005 | 442.8 | 58819.34 | 10519.01
| 1493.457 | 163.3873 | 149.8 | 328227.9 | 14.08684 | -0.06000002 | 1 | -332.0064 | 2.118759 | 45 | 666.6578 | 315445.4 | 709.8267 | -800.1766 | 360410123.0 | 1120.117 | 8100000 | 0.453337 | 8100000 | 0.001487263 | 164430.9 | -89132.32 | 57.52974 | 14.8184 | 0 | 0 | 73.53882 | 443 | 58819.34 | 10519.01
| 1495.923 | 163.7045 | 150 | 418920.2 | 17.58151 | 2.640001 | 1 | 18326.85 | 1.728866 | 45 | 687.988 | 398319.7 | 709.8267 | -800.178 | 384932623.7 | 1202.84 | 8100000 | 0.425281 | 8100000 | 0.0009147844 | 162338.1 | -89129.96 | 57.84719 | 18.30052 | 0 | 0 | 73.53744 | 443.2 | 58819.34 | 10519.01
| 1497.615 | 164.0395 | 150.2 | 345083.9 | 14.71175 | -0.7300003 | 1 | -4209.566 | 2.063407 | 45 | 681.3569 | 330983 | 709.8267 | -800.1789 | 366639321.4 | 1141.094 | 8100000 | 0.4474138 | 8100000 | 0.001350889 | 163160.6 | -89128.37 | 58.18227 | 15.44648 | 0 | 0 | 73.53652 | 443.4 | 58819.34 | 10519.01
| 1499.808 | 164.3568 | 150.4 | 312745 | 13.47815 | 4.380002 | 1 | 23000.29 | 2.215728 | 45 | 667.3734 | 301118.7 | 709.8267 | -800.1802 | 356112727.7 | 1105.661 | 8100000 | 0.4615302 | 8100000 | 0.001647887 | 163311.8 | -89126.28 | 58.49971 | 14.20434 | 0 | 0 | 73.53531 | 443.6 | 58819.34 | 10519.01
| 1502.036 | 164.6917 | 150.6 | 307756.6 | 13.28294 | 4.100001 | 1 | 21192.91 | 2.210072 | 45 | 655.1759 | 296491.5 | 709.8267 | -800.1814 | 354632228.4 | 1100.684 | 8100000 | 0.4644014 | 8100000 | 0.001705209 | 162739.3 | -89124.15 | 58.8348 | 14.00692 | 0 | 0 | 73.53407 | 443.8 | 58819.34 | 10519.01
| 1503.923 | 165.009 | 150.8 | 362798 | 15.36312 | 7.040003 | 1 | 42781.08 | 1.902198 | 45 | 664.0125 | 347244.9 | 709.8267 | -800.1824 | 373079031.1 | 1162.806 | 8100000 | 0.4422897 | 8100000 | 0.001229415 | 162912.2 | -89122.37 | 59.15224 | 16.09863 | 0 | 0 | 73.53304 | 444 | 58819.34 | 10519.01
| 1506.193 | 165.3439 | 151 | 328168.1 | 14.03471 | 7.350003 | 1 | 40576.46 | 2.08361 | 45 | 660.9134 | 315390.2 | 709.8266 | -800.1837 | 362845032.7 | 1128.314 | 8100000 | 0.4556875 | 8100000 | 0.001505623 | 161904.7 | -89120.2 | 59.48732 | 14.76591 | 0 | 0 | 73.53177 | 444.2 | 58819.34 | 10519.01
| 1508.234 | 165.6612 | 151.2 | 309648.8 | 13.33139 | 3.250001 | 1 | 16887.76 | 2.178963 | 45 | 649.1703 | 298247.3 | 709.8266 | -800.1848 | 356506726.9 | 1106.986 | 8100000 | 0.4646792 | 8100000 | 0.001694349 | 162118.5 | -89118.26 | 59.80477 | 14.05594 | 0 | 0 | 73.53065 | 444.4 | 58819.34 | 10519.01
| 1510.397 | 165.9962 | 151.4 | 336783.7 | 14.34401 | 3.640001 | 1 | 20516.04 | 2.011692 | 45 | 650.1621 | 323339.8 | 709.8266 | -800.186 | 366531920.6 | 1140.732 | 8100000 | 0.4528833 | 8100000 | 0.001435214 | 161797 | -89116.2 | 60.13985 | 15.07716 | 0 | 0 | 73.52945 | 444.6 | 58819.34 | 10519.01
| 1512.544 | 166.3135 | 151.6 | 318085.5 | 13.63108 | 8.820003 | 1 | 47364.31 | 2.0925 | 45 | 646.4132 | 306066.3 | 709.8266 | -800.1872 | 360494352.5 | 1120.401 | 8100000 | 0.4613483 | 8100000 | 0.001611982 | 161733.3 | -89114.16 | 60.4573 | 14.35883 | 0 | 0 | 73.52827 | 444.8 | 58819.34 | 10519.01
| 1514.595 | 166.6484 | 151.8 | 338975.4 | 14.41027 | 1.37 | 1 | 7759.511 | 1.984218 | 45 | 644.1807 | 325359.5 | 709.8266 | -800.1883 | 368058757.3 | 1145.877 | 8100000 | 0.4527767 | 8100000 | 0.001422281 | 161789.9 | -89112.21 | 60.79238 | 15.14377 | 0 | 0 | 73.52713 | 445 | 58819.34 | 10519.01
| 1516.545 | 166.9657 | 152 | 374141.5 | 15.74309 | 3.750001 | 1 | 23384.88 | 1.83715 | 45 | 656.9431 | 357622.8 | 709.8266 | -800.1894 | 378720428.3 | 1181.848 | 8100000 | 0.440868 | 8100000 | 0.001169705 | 162311.1 | -89110.36 | 61.10983 | 16.47786 | 0 | 0 | 73.52607 | 445.2 | 58819.34 | 10519.01
| 1518.352 | 167.283 | 152.2 | 349688.3 | 14.8019 | 0.7200003 | 1 | 4200.11 | 1.958765 | 45 | 655.0946 | 335216.5 | 709.8266 | -800.1904 | 372119664.8 | 1159.569 | 8100000 | 0.449541 | 8100000 | 0.001341561 | 165619.8 | -89108.66 | 61.42728 | 15.53689 | 0 | 0 | 73.52507 | 445.4 | 58819.34 | 10519.01
| 1520.619 | 167.618 | 152.4 | 389724.5 | 16.32456 | 0.2000001 | 1 | 1292.647 | 1.806443 | 45 | 670.2557 | 371834 | 709.8266 | -800.1916 | 383515365.3 | 1198.049 | 8100000 | 0.4370567 | 8100000 | 0.001082246 | 165536 | -89106.5 | 61.76236 | 17.05653 | 0 | 0 | 73.52382 | 445.6 | 58819.34 | 10519.01
| 1522.865 | 167.9353 | 152.6 | 344153.9 | 14.5731 | -2.270001 | 1 | -13056.95 | 2.020987 | 45 | 666.0887 | 330127.4 | 709.8266 | -800.1929 | 371325646.8 | 1156.891 | 8100000 | 0.4522587 | 8100000 | 0.001390455 | 165011 | -89104.35 | 62.07981 | 15.30734 | 0 | 0 | 73.52257 | 445.8 | 58819.34 | 10519.01
| 1525.108 | 168.2702 | 152.8 | 361558 | 15.22429 | 0.9800004 | 1 | 5904.303 | 1.936544 | 45 | 668.803 | 346108.8 | 709.8266 | -800.1941 | 377005187.5 | 1176.056 | 8100000 | 0.4463339 | 8100000 | 0.001262327 | 164024 | -89102.21 | 62.41489 | 15.95985 | 0 | 0 | 73.52132 | 446 | 58819.34 | 10519.01
| 1527.237 | 168.6051 | 153 | 399999 | 16.68959 | 6.960002 | 1 | 46432.17 | 1.78301 | 45 | 683.248 | 381175.5 | 709.8266 | -800.1953 | 387375359.9 | 1211.101 | 8100000 | 0.43525 | 8100000 | 0.001033412 | 163223.5 | -89100.19 | 62.74997 | 17.41876 | 0 | 0 | 73.52014 | 446.2 | 58819.34 | 10519.01
| 1529.344 | 168.94 | 153.2 | 310395.8 | 13.28346 | 6.300002 | 1 | 32912.46 | 2.218157 | 45 | 665.3396 | 298940.3 | 709.8266 | -800.1965 | 360713861.8 | 1121.139 | 8100000 | 0.4683492 | 8100000 | 0.001719577 | 163449.7 | -89098.18 | 63.08506 | 14.00744 | 0 | 0 | 73.51899 | 446.4 | 58819.34 | 10519.01
| 1531.381 | 169.2574 | 153.4 | 365816.6 | 15.35987 | 5.180002 | 1 | 31655.1 | 1.918363 | 45 | 672.6569 | 350009.3 | 709.8266 | -800.1976 | 379466545.2 | 1184.368 | 8100000 | 0.4460402 | 8100000 | 0.001240342 | 163261.2 | -89096.25 | 63.4025 | 16.09537 | 0 | 0 | 73.51786 | 446.6 | 58819.34 | 10519.01
| 1533.48 | 169.5923 | 153.6 | 384096.4 | 16.04899 | 7.060003 | 1 | 45314.25 | 1.848061 | 45 | 681.385 | 366707.4 | 709.8266 | -800.1988 | 384781290.2 | 1202.329 | 8100000 | 0.4407498 | 8100000 | 0.001127318 | 163480.6 | -89094.25 | 63.73759 | 16.78254 | 0 | 0 | 73.5167 | 446.8 | 58819.34 | 10519.01
| 1535.778 | 169.9096 | 153.8 | 349848.3 | 14.7357 | -0.07000003 | 1 | -411.257 | 2.025433 | 45 | 677.6362 | 335363.6 | 709.8266 | -800.2 | 375664007.7 | 1171.528 | 8100000 | 0.4522913 | 8100000 | 0.001361379 | 162468.5 | -89092.05 | 64.05504 | 15.4705 | 0 | 0 | 73.51542 | 447 | 58819.34 | 10519.01
| 1537.779 | 170.2445 | 154 | 377449.1 | 15.77539 | 1.37 | 1 | 8603.349 | 1.902202 | 45 | 684.6906 | 360643.6 | 709.8266 | -800.2011 | 383944559.0 | 1199.5 | 8100000 | 0.4434091 | 8100000 | 0.001171863 | 163545.3 | -89090.16 | 64.39012 | 16.51006 | 0 | 0 | 73.51432 | 447.2 | 58819.34 | 10519.01
| 1539.654 | 170.5618 | 154.2 | 332148.1 | 14.056 | 4.000001 | 1 | 22252.7 | 2.118362 | 45 | 675.8454 | 319064.6 | 709.8266 | -800.2022 | 370622554.5 | 1154.52 | 8100000 | 0.4602036 | 8100000 | 0.001516139 | 164585.4 | -89088.39 | 64.70757 | 14.78735 | 0 | 0 | 73.51329 | 447.4 | 58819.34 | 10519.01
| 1541.898 | 170.8968 | 154.4 | 350454.2 | 14.73424 | 4.770002 | 1 | 27961.61 | 2.012101 | 45 | 676.6389 | 335920.3 | 709.8266 | -800.2034 | 377037509.8 | 1176.165 | 8100000 | 0.453262 | 8100000 | 0.001364558 | 164951.4 | -89086.24 | 65.04265 | 15.46904 | 0 | 0 | 73.51205 | 447.6 | 58819.34 | 10519.01
| 1543.767 | 171.2229 | 154.6 | 334147 | 14.11531 | 1.860001 | 1 | 10392.86 | 2.093716 | 45 | 670.5695 | 320908.6 | 709.8266 | -800.2044 | 372085377.1 | 1159.454 | 8100000 | 0.460171 | 8100000 | 0.00150386 | 166409.8 | -89084.48 | 65.36892 | 14.84707 | 0 | 0 | 73.51102 | 447.8 | 58819.34 | 10519.01
| 1546.292 | 171.549 | 154.8 | 356555.2 | 14.94599 | 4.800002 | 1 | 28608.67 | 1.967657 | 45 | 672.7827 | 341521.7 | 709.8266 | -800.2058 | 379785508.8 | 1185.445 | 8100000 | 0.4516997 | 8100000 | 0.001323291 | 164672.2 | -89082.05 | 65.69519 | 15.6813 | 0 | 0 | 73.50961 | 448 | 58819.34 | 10519.01
| 1548.658 | 171.8839 | 155 | 332472.2 | 14.03286 | 10.72 | 1 | 60305.85 | 2.067455 | 45 | 670.3137 | 319363.6 | 709.8266 | -800.2072 | 372519350.4 | 1160.917 | 8100000 | 0.4614093 | 8100000 | 0.001524913 | 162631.1 | -89079.79 | 66.03027 | 14.76404 | 0 | 0 | 73.5083 | 448.2 | 58819.34 | 10519.01
| 1550.532 | 172.2189 | 155.2 | 383195.8 | 15.93797 | 7.330003 | 1 | 46960.42 | 1.847659 | 45 | 680.1128 | 365886.4 | 709.8266 | -800.2082 | 388072987.8 | 1213.461 | 8100000 | 0.4437795 | 8100000 | 0.001150164 | 164010.7 | -89078.02 | 66.36535 | 16.67203 | 0 | 0 | 73.50728 | 448.4 | 58819.34 | 10519.01
| 1552.32 | 172.5362 | 155.4 | 378792.1 | 15.76307 | 8.130003 | 1 | 51578.15 | 1.88079 | 45 | 685.9898 | 361869.5 | 709.8266 | -800.2092 | 387257283.0 | 1210.702 | 8100000 | 0.4455337 | 8100000 | 0.001179231 | 165904.3 | -89076.33 | 66.6828 | 16.49778 | 0 | 0 | 73.50629 | 448.6 | 58819.34 | 10519.01
| 1554.666 | 172.8711 | 155.6 | 320427.9 | 13.56411 | -0.02000001 | 1 | -109.8253 | 2.185838 | 45 | 672.0014 | 308234.4 | 709.8266 | -800.2105 | 369293994.3 | 1150.041 | 8100000 | 0.4681124 | 8100000 | 0.001651135 | 165635.2 | -89074.09 | 67.01789 | 14.29119 | 0 | 0 | 73.50499 | 448.8 | 58819.34 | 10519.01
| 1556.635 | 173.206 | 155.8 | 310676.3 | 13.19802 | 6.670002 | 1 | 34893.07 | 2.203616 | 45 | 662.0404 | 299200.4 | 709.8266 | -800.2116 | 365869451.6 | 1138.5 | 8100000 | 0.4734094 | 8100000 | 0.001759817 | 165528.3 | -89072.22 | 67.35297 | 13.92097 | 0 | 0 | 73.5039 | 449 | 58819.34 | 10519.01
| 1558.943 | 173.5321 | 156 | 350862.2 | 14.68093 | 4.280002 | 1 | 25105.71 | 1.971295 | 45 | 663.2091 | 336295.1 | 709.8266 | -800.2128 | 380542494.5 | 1188.002 | 8100000 | 0.4560125 | 8100000 | 0.00138238 | 165010.5 | -89070.02 | 67.67924 | 15.41556 | 0 | 0 | 73.50262 | 449.2 | 58819.34 | 10519.01
| 1561.157 | 173.8583 | 156.2 | 375059.8 | 15.58265 | 0.4200002 | 1 | 2619.332 | 1.882407 | 45 | 673.2827 | 358461.7 | 709.8266 | -800.2141 | 388083120.8 | 1213.496 | 8100000 | 0.4479923 | 8100000 | 0.001212035 | 164450.6 | -89067.91 | 68.00551 | 16.31783 | 0 | 0 | 73.5014 | 449.4 | 58819.34 | 10519.01
| 1563.29 | 174.1932 | 156.4 | 393107.2 | 16.25812 | 0.1 | 1 | 650.4386 | 1.820994 | 45 | 681.2565 | 374912.1 | 709.8266 | -800.2152 | 393240242.7 | 1230.951 | 8100000 | 0.4429689 | 8100000 | 0.001105426 | 165932.3 | -89065.87 | 68.34059 | 16.99051 | 0 | 0 | 73.50022 | 449.6 | 58819.34 | 10519.01
| 1565.406 | 174.5281 | 156.6 | 365726.1 | 15.21267 | 0.5900002 | 1 | 3592.724 | 1.963215 | 45 | 685.4463 | 349926.4 | 709.8266 | -800.2164 | 386310075.9 | 1207.498 | 8100000 | 0.4517825 | 8100000 | 0.0012796 | 166143.7 | -89063.86 | 68.67568 | 15.94822 | 0 | 0 | 73.49904 | 449.8 | 58819.34 | 10519.01
| 1567.615 | 174.8542 | 156.8 | 331473.6 | 13.92497 | 1.13 | 1 | 6262.905 | 2.127659 | 45 | 675.965 | 318442.1 | 709.8266 | -800.2176 | 375799321.2 | 1171.985 | 8100000 | 0.4652862 | 8100000 | 0.001560626 | 166504.8 | -89061.75 | 69.00194 | 14.65532 | 0 | 0 | 73.49782 | 450 | 58819.34 | 10519.01
| 1569.831 | 175.1804 | 157 | 340042.5 | 14.23418 | 5.100002 | 1 | 29051.36 | 2.059377 | 45 | 673.0789 | 326342.5 | 709.8266 | -800.2189 | 379195446.2 | 1183.452 | 8100000 | 0.461979 | 8100000 | 0.001485729 | 165606.3 | -89059.64 | 69.32821 | 14.9667 | 0 | 0 | 73.49659 | 450.2 | 58819.34 | 10519.01
| 1572.019 | 175.5153 | 157.2 | 361012.4 | 15.00794 | 2.590001 | 1 | 15594.85 | 1.958368 | 45 | 675.9525 | 345608.8 | 709.8266 | -800.2201 | 386277395.7 | 1207.388 | 8100000 | 0.4543763 | 8100000 | 0.001320661 | 165241.8 | -89057.55 | 69.6633 | 15.74334 | 0 | 0 | 73.49539 | 450.4 | 58819.34 | 10519.01
| 1574.007 | 175.8502 | 157.4 | 343052.9 | 14.33028 | 5.530002 | 1 | 31784.04 | 2.044832 | 45 | 674.486 | 329114.2 | 709.8266 | -800.2212 | 381001887.5 | 1189.555 | 8100000 | 0.4615469 | 8100000 | 0.00146535 | 163611.5 | -89055.67 | 69.99838 | 15.06336 | 0 | 0 | 73.49429 | 450.6 | 58819.34 | 10519.01
| 1575.967 | 176.1852 | 157.6 | 362583.2 | 15.05138 | 8.060003 | 1 | 49029.26 | 1.939783 | 45 | 678.3465 | 347048.1 | 709.8266 | -800.2223 | 387501814.3 | 1211.529 | 8100000 | 0.4546693 | 8100000 | 0.00131424 | 163962.6 | -89053.81 | 70.33347 | 15.78684 | 0 | 0 | 73.4932 | 450.8 | 58819.34 | 10519.01
| 1578.35 | 176.5025 | 157.8 | 362887.9 | 15.05241 | 5.460002 | 1 | 33120.1 | 1.95352 | 45 | 680.033 | 347327.3 | 709.8266 | -800.2236 | 388102875.6 | 1213.563 | 8100000 | 0.4547827 | 8100000 | 0.001314397 | 163158.5 | -89051.53 | 70.65092 | 15.78787 | 0 | 0 | 73.49188 | 451 | 58819.34 | 10519.01
| 1580.205 | 176.8374 | 158 | 334109.5 | 13.976 | 2.210001 | 1 | 12349.43 | 2.100994 | 45 | 672.9739 | 320874.1 | 709.8266 | -800.2246 | 379134262.6 | 1183.245 | 8100000 | 0.4664242 | 8100000 | 0.001553521 | 163588.9 | -89049.78 | 70.986 | 14.70675 | 0 | 0 | 73.49087 | 451.2 | 58819.34 | 10519.01
| 1582.644 | 177.1547 | 158.2 | 348582.2 | 14.50182 | 2.550001 | 1 | 14845.55 | 2.016955 | 45 | 673.1186 | 334199.9 | 709.8266 | -800.226 | 384531166.2 | 1201.483 | 8100000 | 0.4607031 | 8100000 | 0.00142976 | 162704 | -89047.44 | 71.30345 | 15.23575 | 0 | 0 | 73.4895 | 451.4 | 58819.34 | 10519.01
| 1584.461 | 177.4896 | 158.4 | 348922.4 | 14.50806 | 4.100001 | 1 | 23918.3 | 2.010086 | 45 | 672.5119 | 334512.7 | 709.8266 | -800.227 | 384965465.9 | 1202.951 | 8100000 | 0.4610534 | 8100000 | 0.00142967 | 163656.6 | -89045.73 | 71.63854 | 15.24202 | 0 | 0 | 73.4885 | 451.6 | 58819.34 | 10519.01
| 1587.191 | 177.8069 | 158.6 | 354305.9 | 14.69602 | 12.78 | 1 | 76814.24 | 1.952309 | 45 | 677.9592 | 339457.6 | 709.8266 | -800.2285 | 387288276.2 | 1210.807 | 8100000 | 0.4591074 | 8100000 | 0.001389033 | 161878.6 | -89043.1 | 71.95599 | 15.4307 | 0 | 0 | 73.487 | 451.8 | 58819.34 | 10519.01
| 1588.982 | 178.1419 | 158.8 | 336331.1 | 14.0246 | 5.270002 | 1 | 29709.77 | 2.072713 | 45 | 670.5014 | 322922.6 | 709.8266 | -800.2295 | 381647190.5 | 1191.735 | 8100000 | 0.4667711 | 8100000 | 0.001544375 | 161277.9 | -89041.41 | 72.29108 | 14.75572 | 0 | 0 | 73.486 | 452 | 58819.34 | 10519.01
| 1591.238 | 178.4592 | 159 | 391630 | 16.07679 | 4.960002 | 1 | 32348.25 | 1.832311 | 45 | 685.5941 | 373568.2 | 709.8266 | -800.2307 | 398707832.2 | 1249.476 | 8100000 | 0.4475938 | 8100000 | 0.001141058 | 160733.7 | -89039.26 | 72.60853 | 16.8102 | 0 | 0 | 73.48475 | 452.2 | 58819.34 | 10519.01
| 1593.302 | 178.7941 | 159.2 | 371033.3 | 15.29525 | 4.240002 | 1 | 26240.75 | 1.935341 | 45 | 686.9553 | 354781.9 | 709.8266 | -800.2318 | 393517745.3 | 1231.891 | 8100000 | 0.4543483 | 8100000 | 0.001273644 | 161098 | -89037.3 | 72.94361 | 16.0308 | 0 | 0 | 73.48361 | 452.4 | 58819.34 | 10519.01
| 1595.652 | 179.1114 | 159.4 | 355789.2 | 14.71768 | 7.330003 | 1 | 43735.85 | 2.002815 | 45 | 686.6056 | 340818.9 | 709.8266 | -800.2332 | 389440144.4 | 1218.087 | 8100000 | 0.4599202 | 8100000 | 0.001387581 | 158779.7 | -89035.05 | 73.26107 | 15.45243 | 0 | 0 | 73.4823 | 452.6 | 58819.34 | 10519.01
| 1597.506 | 179.4287 | 159.6 | 350435.7 | 14.51254 | 8.580003 | 1 | 50557.42 | 2.018573 | 45 | 684.0859 | 335903.3 | 709.8266 | -800.2342 | 388082484.1 | 1213.494 | 8100000 | 0.4623468 | 8100000 | 0.001432834 | 159329.1 | -89033.3 | 73.57852 | 15.24652 | 0 | 0 | 73.4813 | 452.8 | 58819.34 | 10519.01
| 1599.911 | 179.746 | 159.8 | 351337.1 | 14.53589 | 4.050001 | 1 | 23782.69 | 2.02827 | 45 | 683.0649 | 336731.4 | 709.8266 | -800.2355 | 388884563.3 | 1216.207 | 8100000 | 0.4622091 | 8100000 | 0.001428012 | 158241.3 | -89031 | 73.89597 | 15.26997 | 0 | 0 | 73.47995 | 453 | 58819.34 | 10519.01
| 1601.865 | 180.0633 | 160 | 350955.5 | 14.51442 | 2.380001 | 1 | 13945.14 | 2.027866 | 45 | 681.1002 | 336380.9 | 709.8266 | -800.2366 | 389138318.8 | 1217.066 | 8100000 | 0.4627231 | 8100000 | 0.001433645 | 157909 | -89029.15 | 74.21342 | 15.24841 | 0 | 0 | 73.47888 | 453.2 | 58819.34 | 10519.01
| 1603.971 | 180.3806 | 160.2 | 369353.8 | 15.18805 | 4.840002 | 1 | 29841 | 1.935746 | 45 | 684.6871 | 353246.1 | 709.8266 | -800.2377 | 395231385.4 | 1237.695 | 8100000 | 0.4563924 | 8100000 | 0.001296658 | 158412.3 | -89027.15 | 74.53087 | 15.9236 | 0 | 0 | 73.47772 | 453.4 | 58819.34 | 10519.01
| 1605.761 | 180.6979 | 160.4 | 376934 | 15.46353 | 9.300003 | 1 | 58847.08 | 1.898979 | 45 | 691.5315 | 360173.3 | 709.8266 | -800.2387 | 397747256.5 | 1246.22 | 8100000 | 0.4543034 | 8100000 | 0.001247221 | 158996.9 | -89025.46 | 74.84832 | 16.19892 | 0 | 0 | 73.47674 | 453.6 | 58819.34 | 10519.01
| 1608.101 | 181.0152 | 160.6 | 347313.9 | 14.35613 | 8.560003 | 1 | 50005.9 | 2.046049 | 45 | 687.424 | 333034 | 709.8266 | -800.24 | 389181335.9 | 1217.211 | 8100000 | 0.4651179 | 8100000 | 0.001471606 | 158031.7 | -89023.23 | 75.16577 | 15.08935 | 0 | 0 | 73.47544 | 453.8 | 58819.34 | 10519.01
| 1610.496 | 181.3325 | 160.8 | 331484.7 | 13.76647 | 4.350002 | 1 | 24160.66 | 2.130493 | 45 | 678.7107 | 318452.3 | 709.8266 | -800.2414 | 384158243.9 | 1200.222 | 8100000 | 0.4720255 | 8100000 | 0.001618339 | 156683.5 | -89020.93 | 75.48323 | 14.49548 | 0 | 0 | 73.4741 | 454 | 58819.34 | 10519.01
| 1612.102 | 181.6498 | 161 | 354717.8 | 14.61373 | -1.610001 | 1 | -9531.844 | 2.009282 | 45 | 681.4866 | 339835.6 | 709.8266 | -800.2422 | 392377428.5 | 1228.03 | 8100000 | 0.4629467 | 8100000 | 0.001415761 | 157701.4 | -89019.43 | 75.80068 | 15.34813 | 0 | 0 | 73.47323 | 454.2 | 58819.34 | 10519.01
| 1614.33 | 181.9671 | 161.2 | 358874.8 | 14.75811 | 0.2000001 | 1 | 1194.263 | 1.98504 | 45 | 680.5732 | 343649.3 | 709.8266 | -800.2435 | 394153101.0 | 1234.043 | 8100000 | 0.4616661 | 8100000 | 0.001385567 | 158165.9 | -89017.31 | 76.11813 | 15.49298 | 0 | 0 | 73.47199 | 454.4 | 58819.34 | 10519.01
| 1616.408 | 182.2844 | 161.4 | 375295.1 | 15.35777 | 4.510002 | 1 | 28225.82 | 1.918374 | 45 | 688.6731 | 358676.6 | 709.8266 | -800.2446 | 399489543.5 | 1252.126 | 8100000 | 0.4562934 | 8100000 | 0.001269184 | 158219.7 | -89015.33 | 76.43558 | 16.09328 | 0 | 0 | 73.47085 | 454.6 | 58819.34 | 10519.01
| 1618.544 | 182.5841 | 161.6 | 342803.7 | 14.15085 | 7.370003 | 1 | 42433.56 | 2.064636 | 45 | 683.018 | 328884.8 | 709.8266 | -800.2458 | 389733197.4 | 1219.079 | 8100000 | 0.4684849 | 8100000 | 0.001523676 | 158081.3 | -89013.3 | 76.7354 | 14.88285 | 0 | 0 | 73.46967 | 454.8 | 58819.34 | 10519.01
| 1620.75 | 182.919 | 161.8 | 362392.9 | 14.86224 | 3.510001 | 1 | 21224.89 | 1.976152 | 45 | 685.1794 | 346873.9 | 709.8266 | -800.247 | 396556698.0 | 1242.185 | 8100000 | 0.4612683 | 8100000 | 0.001365904 | 158243.5 | -89011.2 | 77.07048 | 15.59737 | 0 | 0 | 73.46845 | 455 | 58819.34 | 10519.01
| 1622.652 | 183.2364 | 162 | 342980.2 | 14.14231 | 6.470002 | 1 | 37222.42 | 2.060596 | 45 | 680.7201 | 329047.3 | 709.8266 | -800.248 | 390586170.5 | 1221.966 | 8100000 | 0.4691317 | 8100000 | 0.001527546 | 158903.8 | -89009.4 | 77.38793 | 14.87425 | 0 | 0 | 73.46741 | 455.2 | 58819.34 | 10519.01
| 1624.694 | 183.5537 | 162.2 | 346067.7 | 14.24764 | 6.120002 | 1 | 35497.46 | 2.03797 | 45 | 678.6147 | 331888 | 709.8266 | -800.2492 | 392042357.2 | 1226.895 | 8100000 | 0.4681986 | 8100000 | 0.001503009 | 159495.7 | -89007.46 | 77.70539 | 14.98025 | 0 | 0 | 73.46628 | 455.4 | 58819.34 | 10519.01
| 1626.56 | 183.871 | 162.4 | 396806.2 | 16.1161 | 2.590001 | 1 | 17072.5 | 1.830699 | 45 | 691.7494 | 378275.1 | 709.8266 | -800.2502 | 407419131.6 | 1279.028 | 8100000 | 0.4513067 | 8100000 | 0.001145189 | 160575.7 | -89005.7 | 78.02284 | 16.84931 | 0 | 0 | 73.46526 | 455.6 | 58819.34 | 10519.01
| 1628.944 | 184.1883 | 162.6 | 361118.2 | 14.78322 | 3.060001 | 1 | 18435.42 | 1.997567 | 45 | 689.9557 | 345705.8 | 709.8266 | -800.2515 | 397802236.3 | 1246.406 | 8100000 | 0.4630147 | 8100000 | 0.001385109 | 160371.9 | -89003.42 | 78.34029 | 15.51816 | 0 | 0 | 73.46393 | 455.8 | 58819.34 | 10519.01
| 1630.929 | 184.5056 | 162.8 | 384497 | 15.63898 | 4.670002 | 1 | 29917.49 | 1.888477 | 45 | 694.0008 | 367072.6 | 709.8266 | -800.2526 | 405063555.2 | 1271.032 | 8100000 | 0.4554979 | 8100000 | 0.001223895 | 160313 | -89001.54 | 78.65774 | 16.37404 | 0 | 0 | 73.46283 | 456 | 58819.34 | 10519.01
| 1632.642 | 184.8229 | 163 | 380544.7 | 15.486 | 7.190003 | 1 | 45748.85 | 1.913932 | 45 | 699.6239 | 363468.6 | 709.8266 | -800.2535 | 404282742.4 | 1268.382 | 8100000 | 0.4571625 | 8100000 | 0.001251599 | 162427.2 | -88999.93 | 78.97519 | 16.22137 | 0 | 0 | 73.46191 | 456.2 | 58819.34 | 10519.01
| 1634.929 | 185.1402 | 163.2 | 395303.2 | 16.02375 | 2.530001 | 1 | 16616.06 | 1.875952 | 45 | 706.2505 | 376909 | 709.8266 | -800.2548 | 408785372.6 | 1283.666 | 8100000 | 0.4529032 | 8100000 | 0.001161878 | 162742.2 | -88997.75 | 79.29265 | 16.75742 | 0 | 0 | 73.46063 | 456.4 | 58819.34 | 10519.01
| 1636.898 | 185.4752 | 163.4 | 417747.5 | 16.85356 | 4.710002 | 1 | 32662.02 | 1.80565 | 45 | 718.2919 | 397259.4 | 709.8266 | -800.2559 | 414742517.9 | 1303.906 | 8100000 | 0.4472055 | 8100000 | 0.001042266 | 163378.8 | -88995.88 | 79.62773 | 17.58122 | 0 | 0 | 73.45955 | 456.6 | 58819.34 | 10519.01
| 1638.986 | 185.7925 | 163.6 | 381261.5 | 15.48631 | 9.210003 | 1 | 58907.93 | 1.951508 | 45 | 718.2862 | 364122.5 | 709.8266 | -800.2571 | 405791845.1 | 1273.504 | 8100000 | 0.4578516 | 8100000 | 0.001253438 | 163792.6 | -88993.9 | 79.94519 | 16.22167 | 0 | 0 | 73.45841 | 456.8 | 58819.34 | 10519.01
| 1641.052 | 186.1274 | 163.8 | 384495.3 | 15.59753 | 4.690002 | 1 | 30046.07 | 1.959589 | 45 | 720.1515 | 367071 | 709.8266 | -800.2582 | 407113676.8 | 1277.991 | 8100000 | 0.4571878 | 8100000 | 0.001234664 | 163950.1 | -88991.93 | 80.28028 | 16.33269 | 0 | 0 | 73.45725 | 457 | 58819.34 | 10519.01
| 1643.38 | 186.4447 | 164 | 367659.7 | 14.96736 | 7.570003 | 1 | 46630.01 | 2.031104 | 45 | 718.9723 | 351696.2 | 709.8266 | -800.2595 | 402709787.3 | 1263.046 | 8100000 | 0.4629753 | 8100000 | 0.001352629 | 164061.4 | -88989.71 | 80.59773 | 15.7027 | 0 | 0 | 73.45598 | 457.2 | 58819.34 | 10519.01
| 1645.33 | 186.7796 | 164.2 | 372780.5 | 15.14813 | 4.480002 | 1 | 27857.26 | 2.006458 | 45 | 715.6406 | 356379.1 | 709.8266 | -800.2606 | 404625795.4 | 1269.547 | 8100000 | 0.4616108 | 8100000 | 0.001318087 | 164458 | -88987.86 | 80.93282 | 15.88367 | 0 | 0 | 73.45488 | 457.4 | 58819.34 | 10519.01
| 1647.273 | 187.1146 | 164.4 | 400280.7 | 16.15648 | 2.580001 | 1 | 17148.71 | 1.904237 | 45 | 725.5472 | 381431.4 | 709.8266 | -800.2616 | 412616182.5 | 1296.68 | 8100000 | 0.4534834 | 8100000 | 0.001145247 | 166226 | -88986.02 | 81.26791 | 16.88947 | 0 | 0 | 73.45382 | 457.6 | 58819.34 | 10519.01
| 1649.342 | 187.4319 | 164.6 | 375784.7 | 15.24291 | 9.560003 | 1 | 60346.09 | 1.994742 | 45 | 724.8291 | 359123.8 | 709.8266 | -800.2628 | 406309517.7 | 1275.261 | 8100000 | 0.4613033 | 8100000 | 0.001301626 | 166863.7 | -88984.05 | 81.58536 | 15.97846 | 0 | 0 | 73.45268 | 457.8 | 58819.34 | 10519.01
| 1651.868 | 187.7668 | 164.8 | 348040 | 14.21907 | 9.090003 | 1 | 53260.04 | 2.118782 | 45 | 714.316 | 333701.5 | 709.8266 | -800.2642 | 398049680.5 | 1247.245 | 8100000 | 0.471717 | 8100000 | 0.001520132 | 165175.4 | -88981.63 | 81.92045 | 14.9515 | 0 | 0 | 73.45127 | 458 | 58819.34 | 10519.01
| 1653.732 | 188.1018 | 165 | 358539.1 | 14.5945 | 6.610002 | 1 | 39691.44 | 2.068277 | 45 | 713.2111 | 343341.4 | 709.8266 | -800.2652 | 401887476.0 | 1260.257 | 8100000 | 0.4680459 | 8100000 | 0.001434962 | 164747.4 | -88979.87 | 82.25554 | 15.32882 | 0 | 0 | 73.45026 | 458.2 | 58819.34 | 10519.01
| 1656.077 | 188.4367 | 165.2 | 344407.1 | 14.07231 | 5.500002 | 1 | 31730.52 | 2.122015 | 45 | 702.5661 | 330360.4 | 709.8266 | -800.2665 | 397601683.9 | 1245.727 | 8100000 | 0.4739334 | 8100000 | 0.001557908 | 163307.7 | -88977.62 | 82.59063 | 14.80377 | 0 | 0 | 73.44894 | 458.4 | 58819.34 | 10519.01
| 1658.03 | 188.754 | 165.4 | 369082.8 | 14.96267 | 1.27 | 1 | 7805.475 | 2.007672 | 45 | 707.2717 | 352998.2 | 709.8266 | -800.2676 | 406076517.2 | 1274.47 | 8100000 | 0.4648238 | 8100000 | 0.001358843 | 163651 | -88975.77 | 82.90808 | 15.698 | 0 | 0 | 73.44787 | 458.6 | 58819.34 | 10519.01
| 1660.308 | 189.0889 | 165.6 | 346919.3 | 14.14783 | 0.3700001 | 1 | 2140.648 | 2.106662 | 45 | 699.1544 | 332671.1 | 709.8266 | -800.2689 | 399310526.1 | 1251.519 | 8100000 | 0.4735386 | 8100000 | 0.001540742 | 163076.5 | -88973.6 | 83.24317 | 14.87981 | 0 | 0 | 73.44661 | 458.8 | 58819.34 | 10519.01
| 1662.58 | 189.4239 | 165.8 | 315882.9 | 13.02597 | 6.360002 | 1 | 33795.42 | 2.237571 | 45 | 682.6919 | 304026.5 | 709.8266 | -800.2701 | 387886710.4 | 1212.831 | 8100000 | 0.4883484 | 8100000 | 0.001861672 | 161795.4 | -88971.43 | 83.57826 | 13.74669 | 0 | 0 | 73.44535 | 459 | 58819.34 | 10519.01
| 1664.586 | 189.7412 | 166 | 374257 | 15.12581 | 7.890003 | 1 | 49461.86 | 1.917976 | 45 | 691.1221 | 357728.3 | 709.8265 | -800.2712 | 408986794.4 | 1284.35 | 8100000 | 0.4639299 | 8100000 | 0.001328441 | 161894.5 | -88969.53 | 83.89572 | 15.86133 | 0 | 0 | 73.44424 | 459.2 | 58819.34 | 10519.01
| 1666.21 | 190.0585 | 166.2 | 399343.7 | 16.04125 | 2.990001 | 1 | 19834.46 | 1.850502 | 45 | 703.742 | 380580.5 | 709.8265 | -800.2721 | 416318451.0 | 1309.264 | 8100000 | 0.456522 | 8100000 | 0.00116873 | 166005.8 | -88968.01 | 84.21317 | 16.77484 | 0 | 0 | 73.44336 | 459.4 | 58819.34 | 10519.01
| 1668.546 | 190.3935 | 166.4 | 370582.8 | 14.97666 | 4.000001 | 1 | 24721.5 | 1.979795 | 45 | 701.7049 | 354370 | 709.8265 | -800.2734 | 408654050.1 | 1283.221 | 8100000 | 0.4659037 | 8100000 | 0.001359572 | 165865.6 | -88965.77 | 84.54826 | 15.71201 | 0 | 0 | 73.44205 | 459.6 | 58819.34 | 10519.01
| 1670.799 | 190.7284 | 166.6 | 349832.3 | 14.21516 | 6.410002 | 1 | 37582.25 | 2.0703 | 45 | 696.9731 | 335348.8 | 709.8265 | -800.2746 | 402371873.4 | 1261.9 | 8100000 | 0.4740102 | 8100000 | 0.001528327 | 165298.9 | -88963.62 | 84.88335 | 14.94757 | 0 | 0 | 73.44081 | 459.8 | 58819.34 | 10519.01
| 1672.873 | 191.0633 | 166.8 | 346041.4 | 14.07113 | 3.980001 | 1 | 23031.58 | 2.079189 | 45 | 690.0077 | 331863.8 | 709.8265 | -800.2758 | 401448329.5 | 1258.767 | 8100000 | 0.475935 | 8100000 | 0.001564739 | 165154.6 | -88961.65 | 85.21844 | 14.80259 | 0 | 0 | 73.43966 | 460 | 58819.34 | 10519.01
| 1674.894 | 191.3806 | 167 | 354700.6 | 14.37624 | 5.830002 | 1 | 34613.19 | 2.023836 | 45 | 689.6873 | 339819.8 | 709.8265 | -800.2769 | 404826349.2 | 1270.227 | 8100000 | 0.4727475 | 8100000 | 0.001491746 | 165388 | -88959.73 | 85.53589 | 15.10957 | 0 | 0 | 73.43856 | 460.2 | 58819.34 | 10519.01
| 1676.896 | 191.7156 | 167.2 | 382085.3 | 15.36388 | 5.700002 | 1 | 36336.86 | 1.905049 | 45 | 697.0242 | 364873.8 | 709.8265 | -800.278 | 413762374.8 | 1300.575 | 8100000 | 0.4633471 | 8100000 | 0.001287827 | 167646.5 | -88957.83 | 85.87098 | 16.09938 | 0 | 0 | 73.43745 | 460.4 | 58819.34 | 10519.01
| 1678.842 | 192.0505 | 167.4 | 349208.1 | 14.16443 | 5.900002 | 1 | 34510.44 | 2.058988 | 45 | 691.3124 | 334775.2 | 709.8265 | -800.2791 | 403690040.4 | 1266.371 | 8100000 | 0.4757376 | 8100000 | 0.001544428 | 168567.1 | -88955.99 | 86.20607 | 14.89651 | 0 | 0 | 73.43637 | 460.6 | 58819.34 | 10519.01
| 1681.087 | 192.3855 | 167.6 | 366875.6 | 14.79428 | 0.5600002 | 1 | 3420.187 | 1.983029 | 45 | 694.4469 | 350978.6 | 709.8265 | -800.2803 | 410001242.5 | 1287.796 | 8100000 | 0.4692314 | 8100000 | 0.001401701 | 168721.5 | -88953.84 | 86.54116 | 15.52926 | 0 | 0 | 73.43513 | 460.8 | 58819.34 | 10519.01
| 1683.227 | 192.7204 | 167.8 | 353672.2 | 14.30919 | 2.470001 | 1 | 14580.84 | 2.039999 | 45 | 690.315 | 338875.8 | 709.8265 | -800.2815 | 406097840.8 | 1274.542 | 8100000 | 0.4745665 | 8100000 | 0.001510938 | 168848.3 | -88951.8 | 86.87626 | 15.04215 | 0 | 0 | 73.43394 | 461 | 58819.34 | 10519.01
| 1685.578 | 193.0553 | 168 | 417316.2 | 16.62119 | 6.070002 | 1 | 42115.31 | 1.774141 | 45 | 706.6439 | 396869.2 | 709.8265 | -800.2828 | 424945155.7 | 1338.62 | 8100000 | 0.4543065 | 8100000 | 0.001087107 | 167633.4 | -88949.55 | 87.21135 | 17.35095 | 0 | 0 | 73.43264 | 461.2 | 58819.34 | 10519.01
| 1687.878 | 193.3903 | 168.2 | 390683 | 15.63348 | 6.810002 | 1 | 44410.45 | 1.903838 | 45 | 713.08 | 372706.5 | 709.8265 | -800.2841 | 418482258.8 | 1316.623 | 8100000 | 0.462123 | 8100000 | 0.001242528 | 165296.2 | -88947.36 | 87.54644 | 16.36856 | 0 | 0 | 73.43137 | 461.4 | 58819.34 | 10519.01
| 1689.754 | 193.7252 | 168.4 | 350692.2 | 14.17833 | 4.880002 | 1 | 28628.24 | 2.094141 | 45 | 704.8014 | 336138.9 | 709.8265 | -800.2851 | 406364754.3 | 1275.448 | 8100000 | 0.4767274 | 8100000 | 0.001544737 | 165683.6 | -88945.58 | 87.88153 | 14.91051 | 0 | 0 | 73.43032 | 461.6 | 58819.34 | 10519.01
| 1692.011 | 194.0602 | 168.6 | 355431.8 | 14.34029 | -0.5600002 | 1 | -3322.699 | 2.058182 | 45 | 699.1784 | 340490.9 | 709.8265 | -800.2864 | 408448579.9 | 1282.523 | 8100000 | 0.4751153 | 8100000 | 0.001506415 | 164584.6 | -88943.43 | 88.21662 | 15.07343 | 0 | 0 | 73.42908 | 461.8 | 58819.34 | 10519.01
| 1693.803 | 194.3951 | 168.8 | 392839.6 | 15.68915 | 1.18 | 1 | 7698.354 | 1.893738 | 45 | 708.1588 | 374668.6 | 709.8265 | -800.2874 | 420259282.0 | 1322.669 | 8100000 | 0.46256 | 8100000 | 0.001235309 | 165660.9 | -88941.74 | 88.55171 | 16.42408 | 0 | 0 | 73.4281 | 462 | 58819.34 | 10519.01
| 1696.211 | 194.73 | 169 | 361911.8 | 14.55826 | -1.19 | 1 | -7182.133 | 2.037576 | 45 | 704.405 | 346433 | 709.8265 | -800.2887 | 411434941.8 | 1292.666 | 8100000 | 0.4732949 | 8100000 | 0.001457969 | 165449.8 | -88939.43 | 88.8868 | 15.29243 | 0 | 0 | 73.42677 | 462.2 | 58819.34 | 10519.01
| 1697.863 | 195.0474 | 169.2 | 403389.5 | 16.05813 | -0.7600003 | 1 | -5089.121 | 1.859395 | 45 | 713.0531 | 384253.2 | 709.8265 | -800.2896 | 423947261.6 | 1335.222 | 8100000 | 0.4600746 | 8100000 | 0.00117547 | 168389.4 | -88937.88 | 89.20426 | 16.79164 | 0 | 0 | 73.42584 | 462.4 | 58819.34 | 10519.01
| 1700.017 | 195.3823 | 169.4 | 380512.5 | 15.21647 | 5.450002 | 1 | 34596.29 | 1.968486 | 45 | 717.0914 | 363439.3 | 709.8265 | -800.2908 | 417979476.3 | 1314.913 | 8100000 | 0.4674448 | 8100000 | 0.001323329 | 168705.1 | -88935.83 | 89.53935 | 15.95203 | 0 | 0 | 73.42467 | 462.6 | 58819.34 | 10519.01
| 1702.184 | 195.7173 | 169.6 | 353168.3 | 14.22327 | 6.120002 | 1 | 36197.09 | 2.089294 | 45 | 709.4157 | 338413.1 | 709.8265 | -800.292 | 409635145.3 | 1286.552 | 8100000 | 0.4777844 | 8100000 | 0.001538815 | 170104.6 | -88933.77 | 89.87444 | 14.95573 | 0 | 0 | 73.42347 | 462.8 | 58819.34 | 10519.01
| 1704.655 | 196.0522 | 169.8 | 371031.5 | 14.85543 | 2.840001 | 1 | 17557.73 | 2.001618 | 45 | 709.4041 | 354780.3 | 709.8265 | -800.2934 | 416051621.0 | 1308.357 | 8100000 | 0.4712208 | 8100000 | 0.001396596 | 167988.6 | -88931.4 | 90.20953 | 15.59056 | 0 | 0 | 73.42208 | 463 | 58819.34 | 10519.01
| 1706.625 | 196.4048 | 170 | 366068.7 | 14.66991 | 4.960002 | 1 | 30323.7 | 2.020608 | 45 | 708.7349 | 350240.1 | 709.8265 | -800.2944 | 414838123.7 | 1304.231 | 8100000 | 0.4734492 | 8100000 | 0.0014373 | 167609 | -88929.53 | 90.56226 | 15.4045 | 0 | 0 | 73.42101 | 463.2 | 58819.34 | 10519.01
| 1708.537 | 196.7397 | 170.2 | 357828.6 | 14.36767 | 6.320002 | 1 | 37863.25 | 2.052528 | 45 | 706.0285 | 342689.8 | 709.8265 | -800.2955 | 412467876.2 | 1296.176 | 8100000 | 0.4769819 | 8100000 | 0.001506824 | 168464.8 | -88927.71 | 90.89735 | 15.10096 | 0 | 0 | 73.41995 | 463.4 | 58819.34 | 10519.01
| 1710.639 | 197.0747 | 170.4 | 362089.1 | 14.51277 | -1.16 | 1 | -7004.375 | 2.035154 | 45 | 703.8908 | 346595.5 | 709.8265 | -800.2967 | 414309840.8 | 1302.436 | 8100000 | 0.4756698 | 8100000 | 0.001474078 | 169754.2 | -88925.71 | 91.23244 | 15.24675 | 0 | 0 | 73.4188 | 463.6 | 58819.34 | 10519.01
| 1712.877 | 197.4096 | 170.6 | 364422.5 | 14.58808 | 3.950001 | 1 | 24022.21 | 2.024245 | 45 | 705.978 | 348732.9 | 709.8265 | -800.2979 | 415534378.0 | 1306.598 | 8100000 | 0.4750741 | 8100000 | 0.001457735 | 168498 | -88923.58 | 91.56754 | 15.32238 | 0 | 0 | 73.41754 | 463.8 | 58819.34 | 10519.01
| 1714.941 | 197.7446 | 170.8 | 347216.6 | 13.96639 | 6.250002 | 1 | 36373.2 | 2.09172 | 45 | 698.907 | 332944.5 | 709.8265 | -800.299 | 410004343.9 | 1287.806 | 8100000 | 0.4822987 | 8100000 | 0.001608511 | 168570.5 | -88921.62 | 91.90263 | 14.69707 | 0 | 0 | 73.41642 | 464 | 58819.34 | 10519.01
| 1717.277 | 198.0795 | 171 | 403515.6 | 15.9828 | 4.230002 | 1 | 28366.84 | 1.849296 | 45 | 711.2671 | 384367.6 | 709.8265 | -800.3004 | 428025940.3 | 1349.114 | 8100000 | 0.4627745 | 8100000 | 0.001192998 | 167319.1 | -88919.38 | 92.23772 | 16.71666 | 0 | 0 | 73.4151 | 464.2 | 58819.34 | 10519.01
| 1719.267 | 198.4144 | 171.2 | 341239.9 | 13.73938 | 3.990001 | 1 | 22781.44 | 2.141418 | 45 | 701.1828 | 327445.2 | 709.8265 | -800.3014 | 408641518.0 | 1283.178 | 8100000 | 0.4855464 | 8100000 | 0.001670992 | 168369.1 | -88917.49 | 92.57281 | 14.46815 | 0 | 0 | 73.41401 | 464.4 | 58819.34 | 10519.01
| 1721.352 | 198.7494 | 171.4 | 321853.8 | 13.04967 | 1.37 | 1 | 7381.501 | 2.225459 | 45 | 687.3144 | 309553.6 | 709.8265 | -800.3026 | 401285752.4 | 1258.216 | 8100000 | 0.4952814 | 8100000 | 0.001881522 | 168046.1 | -88915.51 | 92.90791 | 13.7707 | 0 | 0 | 73.41286 | 464.6 | 58819.34 | 10519.01
| 1723.459 | 199.0931 | 171.6 | 373162.4 | 14.86276 | 1.07 | 1 | 6645.223 | 1.946671 | 45 | 692.9952 | 356728.1 | 709.8265 | -800.3038 | 420448324.6 | 1323.312 | 8100000 | 0.4735258 | 8100000 | 0.001402107 | 167536 | -88913.5 | 93.25182 | 15.59789 | 0 | 0 | 73.41168 | 464.8 | 58819.34 | 10519.01
| 1725.714 | 199.4281 | 171.8 | 358726.5 | 14.33821 | -0.11 | 1 | -660.473 | 2.025863 | 45 | 694.2909 | 343513.3 | 709.8265 | -800.305 | 416171414.1 | 1308.764 | 8100000 | 0.479197 | 8100000 | 0.001519777 | 167307.7 | -88911.35 | 93.58691 | 15.07134 | 0 | 0 | 73.41045 | 465 | 58819.34 | 10519.01
| 1727.752 | 199.763 | 172 | 393705.1 | 15.58573 | 4.180001 | 1 | 27378.99 | 1.863439 | 45 | 700.0098 | 375455.9 | 709.8265 | -800.3061 | 427466375.4 | 1347.207 | 8100000 | 0.4673187 | 8100000 | 0.001263845 | 167781.5 | -88909.41 | 93.922 | 16.32091 | 0 | 0 | 73.40933 | 465.2 | 58819.34 | 10519.01
| 1729.83 | 200.098 | 172.2 | 384970.5 | 15.26292 | 3.530001 | 1 | 22618.78 | 1.921621 | 45 | 706.0052 | 367504.1 | 709.8265 | -800.3073 | 425350065.8 | 1339.999 | 8100000 | 0.4704313 | 8100000 | 0.001324062 | 167579.3 | -88907.44 | 94.25709 | 15.99848 | 0 | 0 | 73.40817 | 465.4 | 58819.34 | 10519.01
| 1731.957 | 200.4329 | 172.4 | 417829.4 | 16.44328 | 4.190001 | 1 | 29047.48 | 1.802025 | 45 | 716.4776 | 397333.4 | 709.8265 | -800.3085 | 434792604.1 | 1372.182 | 8100000 | 0.4609851 | 8100000 | 0.001125879 | 168837.4 | -88905.41 | 94.59219 | 17.17443 | 0 | 0 | 73.40699 | 465.6 | 58819.34 | 10519.01
| 1733.936 | 200.7767 | 172.6 | 392599.8 | 15.52207 | 2.520001 | 1 | 16442.09 | 1.930107 | 45 | 721.8828 | 374450.5 | 709.8265 | -800.3096 | 428398842.3 | 1350.384 | 8100000 | 0.4686677 | 8100000 | 0.00127742 | 169773 | -88903.53 | 94.9361 | 16.25737 | 0 | 0 | 73.40591 | 465.8 | 58819.34 | 10519.01
| 1736.289 | 201.1116 | 172.8 | 367747.8 | 14.62201 | 3.600001 | 1 | 22079.06 | 2.040006 | 45 | 717.4099 | 351776.8 | 709.8265 | -800.3109 | 421277392.3 | 1326.134 | 8100000 | 0.4773852 | 8100000 | 0.001458336 | 168782.1 | -88901.28 | 95.27119 | 15.35644 | 0 | 0 | 73.40459 | 466 | 58819.34 | 10519.01
| 1738.674 | 201.4465 | 173 | 425784.4 | 16.70403 | 2.400001 | 1 | 16918.37 | 1.806874 | 45 | 730.112 | 404520.4 | 709.8265 | -800.3122 | 438207731.1 | 1383.835 | 8100000 | 0.4597056 | 8100000 | 0.001089685 | 167403.2 | -88899 | 95.60629 | 17.43308 | 0 | 0 | 73.40328 | 466.2 | 58819.34 | 10519.01
| 1741.177 | 201.7815 | 173.2 | 407466 | 16.02845 | -0.13 | 1 | -880.9276 | 1.904653 | 45 | 737.3884 | 387950.4 | 709.8265 | -800.3136 | 434085131.5 | 1369.769 | 8100000 | 0.464843 | 8100000 | 0.001191843 | 165107.4 | -88896.6 | 95.94138 | 16.7621 | 0 | 0 | 73.40187 | 466.4 | 58819.34 | 10519.01
| 1743.565 | 202.1164 | 173.4 | 373841.2 | 14.81125 | 1.740001 | 1 | 10828.73 | 2.0493 | 45 | 731.0111 | 357348.4 | 709.8265 | -800.3149 | 424786582.0 | 1338.08 | 8100000 | 0.4758069 | 8100000 | 0.001418234 | 159714.3 | -88894.31 | 96.27648 | 15.54627 | 0 | 0 | 73.40055 | 466.6 | 58819.34 | 10519.01
| 1745.857 | 202.4513 | 173.6 | 378355.5 | 14.96362 | 4.970002 | 1 | 31361.8 | 2.021018 | 45 | 731.6727 | 361471 | 709.8265 | -800.3162 | 426685088.2 | 1344.546 | 8100000 | 0.4744748 | 8100000 | 0.001386887 | 157043.7 | -88892.12 | 96.61157 | 15.69895 | 0 | 0 | 73.39927 | 466.8 | 58819.34 | 10519.01
| 1748.015 | 202.751 | 173.8 | 374054 | 14.80184 | 2.490001 | 1 | 15510.82 | 2.040816 | 45 | 728.7338 | 357542.8 | 709.8265 | -800.3174 | 425787232.8 | 1341.487 | 8100000 | 0.4761791 | 8100000 | 0.001421069 | 155163 | -88890.07 | 96.9114 | 15.53683 | 0 | 0 | 73.39808 | 467 | 58819.34 | 10519.01
| 1749.962 | 203.0859 | 174 | 364313.5 | 14.44897 | 7.530003 | 1 | 45975.84 | 2.065059 | 45 | 724.5433 | 348633.1 | 709.8265 | -800.3185 | 422964581.3 | 1331.876 | 8100000 | 0.4801488 | 8100000 | 0.001500548 | 155480.5 | -88888.22 | 97.24649 | 15.18265 | 0 | 0 | 73.39701 | 467.2 | 58819.34 | 10519.01
| 1751.75 | 203.3856 | 174.2 | 400565.6 | 15.73693 | 2.610001 | 1 | 17360.21 | 1.920008 | 45 | 732.0707 | 381690.1 | 709.8265 | -800.3194 | 434428549.2 | 1370.94 | 8100000 | 0.4681682 | 8100000 | 0.001243064 | 156739.5 | -88886.54 | 97.54631 | 16.47172 | 0 | 0 | 73.39603 | 467.4 | 58819.34 | 10519.01
| 1753.699 | 203.703 | 174.4 | 369630.2 | 14.62454 | 1.1 | 1 | 6769.648 | 2.060211 | 45 | 726.7673 | 353498.9 | 709.8265 | -800.3205 | 425460578.5 | 1340.375 | 8100000 | 0.4787822 | 8100000 | 0.00146212 | 158674.8 | -88884.7 | 97.86377 | 15.35897 | 0 | 0 | 73.39495 | 467.6 | 58819.34 | 10519.01
| 1755.724 | 204.0203 | 174.6 | 375855.3 | 14.83836 | 6.000002 | 1 | 37665.58 | 2.019807 | 45 | 727.8617 | 359188.3 | 709.8265 | -800.3216 | 427878756.7 | 1348.612 | 8100000 | 0.476818 | 8100000 | 0.001416292 | 160642.7 | -88882.78 | 98.18122 | 15.57344 | 0 | 0 | 73.39385 | 467.8 | 58819.34 | 10519.01
| 1757.978 | 204.3376 | 174.8 | 333537.6 | 13.33954 | 6.850002 | 1 | 38383.92 | 2.21496 | 45 | 712.8706 | 320346.6 | 709.8265 | -800.3229 | 413151786.0 | 1298.5 | 8100000 | 0.4945823 | 8100000 | 0.001801272 | 160282.2 | -88880.63 | 98.49868 | 14.06418 | 0 | 0 | 73.39259 | 468 | 58819.34 | 10519.01
| 1759.705 | 204.6549 | 175 | 359983.6 | 14.26199 | 4.910002 | 1 | 29537.62 | 2.059404 | 45 | 710.7661 | 344665.8 | 709.8265 | -800.3238 | 423389095.9 | 1333.321 | 8100000 | 0.4833731 | 8100000 | 0.001548736 | 161321 | -88879 | 98.81614 | 14.99468 | 0 | 0 | 73.39166 | 468.2 | 58819.34 | 10519.01
| 1762.053 | 204.9722 | 175.2 | 377143.7 | 14.86057 | 0.5500002 | 1 | 3449.166 | 1.980616 | 45 | 712.1917 | 360364.8 | 709.8265 | -800.3251 | 429588576.8 | 1354.439 | 8100000 | 0.4771361 | 8100000 | 0.001413195 | 161420 | -88876.76 | 99.1336 | 15.5957 | 0 | 0 | 73.39034 | 468.4 | 58819.34 | 10519.01
| 1763.949 | 205.2895 | 175.4 | 391445.2 | 15.36292 | 6.780002 | 1 | 44295.42 | 1.913141 | 45 | 717.8559 | 373400.1 | 709.8265 | -800.3262 | 434334249.6 | 1370.619 | 8100000 | 0.4726533 | 8100000 | 0.001313849 | 162137.8 | -88874.97 | 99.45106 | 16.09842 | 0 | 0 | 73.3893 | 468.6 | 58819.34 | 10519.01
| 1765.991 | 205.6245 | 175.6 | 409885.1 | 16.01535 | 6.590002 | 1 | 44977.08 | 1.862636 | 45 | 730.0265 | 390142.7 | 709.8265 | -800.3273 | 439938727.2 | 1389.743 | 8100000 | 0.4673934 | 8100000 | 0.001200248 | 163358.9 | -88873.03 | 99.78615 | 16.74906 | 0 | 0 | 73.38818 | 468.8 | 58819.34 | 10519.01
| 1768.064 | 205.9418 | 175.8 | 348267 | 13.82142 | 6.940002 | 1 | 40544.2 | 2.136577 | 45 | 716.968 | 333910.2 | 709.8265 | -800.3284 | 420816139.2 | 1324.564 | 8100000 | 0.4893866 | 8100000 | 0.001665101 | 164575.6 | -88871.06 | 100.1036 | 14.55092 | 0 | 0 | 73.38704 | 469 | 58819.34 | 10519.01
| 1770.207 | 206.2767 | 176 | 401251.3 | 15.68924 | 4.480002 | 1 | 29889.16 | 1.892939 | 45 | 724.3929 | 382312.6 | 709.8265 | -800.3296 | 438444861.6 | 1384.644 | 8100000 | 0.4704736 | 8100000 | 0.001256429 | 164316.2 | -88869.02 | 100.4387 | 16.42417 | 0 | 0 | 73.38585 | 469.2 | 58819.34 | 10519.01
| 1772.337 | 206.594 | 176.2 | 411105 | 16.03354 | 2.960001 | 1 | 20186.65 | 1.879202 | 45 | 734.7099 | 391247.8 | 709.8265 | -800.3308 | 441606112.2 | 1395.437 | 8100000 | 0.4678242 | 8100000 | 0.001198762 | 164267.9 | -88866.99 | 100.7562 | 16.76717 | 0 | 0 | 73.38467 | 469.4 | 58819.34 | 10519.01
| 1774.47 | 206.929 | 176.4 | 351643.1 | 13.91798 | -0.9900004 | 1 | -5812.417 | 2.144255 | 45 | 721.032 | 337012.4 | 709.8265 | -800.332 | 423330615.9 | 1333.122 | 8100000 | 0.4888118 | 8100000 | 0.001641111 | 163790.8 | -88864.96 | 101.0913 | 14.64828 | 0 | 0 | 73.38349 | 469.6 | 58819.34 | 10519.01
| 1776.477 | 207.2639 | 176.6 | 394268.3 | 15.41604 | 5.670002 | 1 | 37245.82 | 1.9289 | 45 | 727.2189 | 375968 | 709.8265 | -800.3331 | 437730892.0 | 1382.207 | 8100000 | 0.4734963 | 8100000 | 0.001307557 | 163718.5 | -88863.05 | 101.4264 | 16.15149 | 0 | 0 | 73.38238 | 469.8 | 58819.34 | 10519.01
| 1778.177 | 207.5813 | 176.8 | 437840.4 | 16.97254 | 3.350001 | 1 | 24265.42 | 1.785465 | 45 | 741.497 | 415386.9 | 709.8265 | -800.334 | 449555144.6 | 1422.6 | 8100000 | 0.4617482 | 8100000 | 0.001061884 | 166558.3 | -88861.46 | 101.7438 | 17.699 | 0 | 0 | 73.38145 | 470 | 58819.34 | 10519.01
| 1780.403 | 207.9162 | 177 | 419518.7 | 16.3035 | 2.810001 | 1 | 19535.53 | 1.877991 | 45 | 748.4539 | 398860.7 | 709.8265 | -800.3352 | 445488253.3 | 1408.698 | 8100000 | 0.4667154 | 8100000 | 0.001158528 | 166737.3 | -88859.33 | 102.0789 | 17.03561 | 0 | 0 | 73.38023 | 470.2 | 58819.34 | 10519.01
| 1782.481 | 208.2512 | 177.2 | 378409.3 | 14.83191 | 7.510003 | 1 | 47551.19 | 2.043649 | 45 | 743.5627 | 361520.1 | 709.8265 | -800.3364 | 434074006.6 | 1369.731 | 8100000 | 0.4797596 | 8100000 | 0.001426214 | 167036.1 | -88857.36 | 102.414 | 15.56698 | 0 | 0 | 73.37908 | 470.4 | 58819.34 | 10519.01
| 1784.796 | 208.5861 | 177.4 | 407694.1 | 15.86268 | 7.400003 | 1 | 50306.35 | 1.916376 | 45 | 748.5557 | 388157.1 | 709.8265 | -800.3377 | 443257712.9 | 1401.078 | 8100000 | 0.4705752 | 8100000 | 0.001230658 | 166360 | -88855.14 | 102.7491 | 16.59704 | 0 | 0 | 73.37779 | 470.6 | 58819.34 | 10519.01
| 1786.774 | 208.9211 | 177.6 | 427623 | 16.56845 | 8.220003 | 1 | 58557.98 | 1.857386 | 45 | 760.7615 | 406179.6 | 709.8265 | -800.3388 | 448897457.8 | 1420.352 | 8100000 | 0.4654093 | 8100000 | 0.00112042 | 166570.4 | -88853.27 | 103.0842 | 17.29864 | 0 | 0 | 73.37669 | 470.8 | 58819.34 | 10519.01
| 1788.503 | 209.256 | 177.8 | 396642 | 15.4559 | 6.140002 | 1 | 40588.41 | 1.997185 | 45 | 757.9368 | 378125.9 | 709.8265 | -800.3397 | 440841671.6 | 1392.826 | 8100000 | 0.4746739 | 8100000 | 0.001304371 | 169745.1 | -88851.64 | 103.4193 | 16.1913 | 0 | 0 | 73.37575 | 471 | 58819.34 | 10519.01
| 1790.746 | 209.5733 | 178 | 376880.3 | 14.74855 | 0.7900003 | 1 | 4952.198 | 2.088499 | 45 | 750.519 | 360124.3 | 709.8265 | -800.3409 | 435234838.2 | 1373.691 | 8100000 | 0.4815178 | 8100000 | 0.001446938 | 171661.5 | -88849.5 | 103.7367 | 15.48339 | 0 | 0 | 73.37451 | 471.2 | 58819.34 | 10519.01
| 1792.704 | 209.9259 | 178.2 | 401088.9 | 15.59793 | 1.690001 | 1 | 11249.51 | 1.98062 | 45 | 755.6673 | 382165.1 | 709.8265 | -800.342 | 442989384.6 | 1400.161 | 8100000 | 0.4738848 | 8100000 | 0.001279692 | 172388 | -88847.64 | 104.0895 | 16.33309 | 0 | 0 | 73.37343 | 471.4 | 58819.34 | 10519.01
| 1795.056 | 210.2609 | 178.4 | 388858.5 | 15.15549 | 1.930001 | 1 | 12473.87 | 2.028297 | 45 | 751.3937 | 371045.6 | 709.8265 | -800.3433 | 439873632.2 | 1389.521 | 8100000 | 0.4780029 | 8100000 | 0.001363628 | 171655.4 | -88845.39 | 104.4246 | 15.89103 | 0 | 0 | 73.37213 | 471.6 | 58819.34 | 10519.01
| 1797.095 | 210.6134 | 178.6 | 376146 | 14.70055 | -2.240001 | 1 | -14031.35 | 2.083651 | 45 | 747.8803 | 359453.8 | 709.8265 | -800.3445 | 436249258.8 | 1377.151 | 8100000 | 0.4827824 | 8100000 | 0.001459801 | 171576.2 | -88843.45 | 104.7773 | 15.43525 | 0 | 0 | 73.371 | 471.8 | 58819.34 | 10519.01
| 1799.205 | 210.9484 | 178.8 | 341303.4 | 13.4789 | 3.810001 | 1 | 21754.37 | 2.226279 | 45 | 728.9437 | 327503.6 | 709.8265 | -800.3456 | 424074283.9 | 1335.654 | 8100000 | 0.4974326 | 8100000 | 0.001775889 | 171657.6 | -88841.45 | 105.1124 | 14.20509 | 0 | 0 | 73.36983 | 472 | 58819.34 | 10519.01
| 1801.18 | 211.301 | 179 | 373062.4 | 14.57841 | 1.780001 | 1 | 11055.77 | 2.054157 | 45 | 731.2966 | 356636.7 | 709.8265 | -800.3467 | 436024025.3 | 1376.383 | 8100000 | 0.4846086 | 8100000 | 0.001488879 | 172391.5 | -88839.57 | 105.4651 | 15.31266 | 0 | 0 | 73.36874 | 472.2 | 58819.34 | 10519.01
| 1803.174 | 211.6359 | 179.2 | 381753.7 | 14.8766 | -2.000001 | 1 | -12705.68 | 2.002439 | 45 | 728.8735 | 364571.4 | 709.8265 | -800.3478 | 439249460.8 | 1387.39 | 8100000 | 0.4818126 | 8100000 | 0.00142411 | 173112.9 | -88837.68 | 105.8002 | 15.61177 | 0 | 0 | 73.36764 | 472.4 | 58819.34 | 10519.01
| 1805.293 | 211.9885 | 179.4 | 395472.3 | 15.35238 | 3.490001 | 1 | 22944.77 | 1.951934 | 45 | 735.804 | 377062.7 | 709.8265 | -800.349 | 443897676.8 | 1403.264 | 8100000 | 0.4775617 | 8100000 | 0.001329232 | 173651.9 | -88835.66 | 106.153 | 16.08789 | 0 | 0 | 73.36646 | 472.6 | 58819.34 | 10519.01
| 1807.452 | 212.3235 | 179.6 | 371574 | 14.50479 | 6.660002 | 1 | 41387.98 | 2.050117 | 45 | 731.6545 | 355276.3 | 709.8265 | -800.3502 | 436758834.1 | 1378.89 | 8100000 | 0.4861343 | 8100000 | 0.001508093 | 173700.4 | -88833.6 | 106.4881 | 15.23873 | 0 | 0 | 73.36528 | 472.8 | 58819.34 | 10519.01
| 1809.273 | 212.6761 | 179.8 | 368937.2 | 14.40707 | 6.400002 | 1 | 39487.87 | 2.05335 | 45 | 727.4454 | 352865 | 709.8265 | -800.3512 | 436184609.6 | 1376.931 | 8100000 | 0.4875827 | 8100000 | 0.001532267 | 174146.3 | -88831.88 | 106.8408 | 15.14055 | 0 | 0 | 73.36427 | 473 | 58819.34 | 10519.01
| 1811.698 | 213.0286 | 180 | 392587.4 | 15.22727 | -0.5600002 | 1 | -3654.515 | 1.962844 | 45 | 733.4301 | 374439.3 | 709.8265 | -800.3525 | 444326262.8 | 1404.728 | 8100000 | 0.4794419 | 8100000 | 0.001355457 | 173974.4 | -88829.55 | 107.1935 | 15.96283 | 0 | 0 | 73.36293 | 473.2 | 58819.34 | 10519.01
| 1813.739 | 213.3812 | 180.2 | 397706.5 | 15.40039 | 2.870001 | 1 | 18962.4 | 1.945067 | 45 | 736.7288 | 379093.2 | 709.8265 | -800.3537 | 446261918.4 | 1411.342 | 8100000 | 0.4781524 | 8100000 | 0.001322975 | 174237.9 | -88827.61 | 107.5463 | 16.13586 | 0 | 0 | 73.36179 | 473.4 | 58819.34 | 10519.01
| 1815.716 | 213.7162 | 180.4 | 366813.4 | 14.31126 | -0.6300002 | 1 | -3852.451 | 2.082038 | 45 | 729.01 | 350921.7 | 709.8265 | -800.3548 | 436716161.5 | 1378.745 | 8100000 | 0.4893709 | 8100000 | 0.001557642 | 175063.2 | -88825.74 | 107.8814 | 15.04423 | 0 | 0 | 73.3607 | 473.6 | 58819.34 | 10519.01
| 1817.834 | 214.0688 | 180.6 | 378691.7 | 14.71844 | 1.430001 | 1 | 9008.711 | 2.023048 | 45 | 730.5021 | 361777.8 | 709.8265 | -800.3559 | 441147414.1 | 1393.87 | 8100000 | 0.4852545 | 8100000 | 0.00146387 | 175335.8 | -88823.72 | 108.2341 | 15.45319 | 0 | 0 | 73.35953 | 473.8 | 58819.34 | 10519.01
| 1819.616 | 214.4214 | 180.8 | 357376.6 | 13.97154 | 2.100001 | 1 | 12518.8 | 2.109917 | 45 | 720.9679 | 342275.2 | 709.8265 | -800.3569 | 434043134.4 | 1369.626 | 8100000 | 0.4940094 | 8100000 | 0.001646405 | 176719.7 | -88822.04 | 108.5868 | 14.70226 | 0 | 0 | 73.35857 | 474 | 58819.34 | 10519.01
| 1822.159 | 214.7739 | 181 | 325786.5 | 12.87802 | 11.22 | 1 | 61965.6 | 2.22507 | 45 | 708.6324 | 313189.8 | 709.8265 | -800.3583 | 421744594.0 | 1327.724 | 8100000 | 0.5092512 | 8100000 | 0.001984431 | 175711.6 | -88819.59 | 108.9396 | 13.59667 | 0 | 0 | 73.35713 | 474.2 | 58819.34 | 10519.01
| 1824.138 | 215.1265 | 181.2 | 330861.9 | 13.04556 | 6.870002 | 1 | 38199.6 | 2.180626 | 45 | 696.4269 | 317877.5 | 709.8264 | -800.3594 | 424319047.5 | 1336.488 | 8100000 | 0.5069924 | 8100000 | 0.001927175 | 175200.4 | -88817.71 | 109.2923 | 13.76654 | 0 | 0 | 73.35604 | 474.4 | 58819.34 | 10519.01
| 1826.482 | 215.4791 | 181.4 | 379664.6 | 14.72253 | 5.100002 | 1 | 32293.11 | 1.939412 | 45 | 704.5953 | 362665.7 | 709.8264 | -800.3607 | 443181788.1 | 1400.818 | 8100000 | 0.4862093 | 8100000 | 0.001465972 | 173951.8 | -88815.47 | 109.645 | 15.4573 | 0 | 0 | 73.35474 | 474.6 | 58819.34 | 10519.01
| 1828.487 | 215.8317 | 181.6 | 378729.9 | 14.6833 | 7.990003 | 1 | 50670.22 | 1.941836 | 45 | 707.899 | 361812.7 | 709.8264 | -800.3618 | 443256910.4 | 1401.075 | 8100000 | 0.4869223 | 8100000 | 0.001475627 | 174138.7 | -88813.56 | 109.9978 | 15.41794 | 0 | 0 | 73.35363 | 474.8 | 58819.34 | 10519.01
| 1830.571 | 216.1843 | 181.8 | 360600 | 14.04725 | 0.7000003 | 1 | 4205.711 | 2.040827 | 45 | 702.9756 | 345230.8 | 709.8264 | -800.363 | 437358474.9 | 1380.936 | 8100000 | 0.4942954 | 8100000 | 0.001630397 | 174164.8 | -88811.58 | 110.3505 | 14.77853 | 0 | 0 | 73.35248 | 475 | 58819.34 | 10519.01
| 1832.835 | 216.5192 | 182 | 354117.1 | 13.81597 | 4.670002 | 1 | 27647.51 | 2.064262 | 45 | 701.0469 | 339284.3 | 709.8264 | -800.3642 | 435401754.7 | 1374.26 | 8100000 | 0.497286 | 8100000 | 0.001693258 | 173869.2 | -88809.42 | 110.6856 | 14.54542 | 0 | 0 | 73.35123 | 475.2 | 58819.34 | 10519.01
| 1834.865 | 216.8718 | 182.2 | 333773.6 | 13.11299 | -0.2200001 | 1 | -1230.322 | 2.152748 | 45 | 688.3763 | 320564.3 | 709.8264 | -800.3654 | 427566145.4 | 1347.547 | 8100000 | 0.507224 | 8100000 | 0.001909061 | 172685.3 | -88807.49 | 111.0383 | 13.83486 | 0 | 0 | 73.3501 | 475.4 | 58819.34 | 10519.01
| 1836.903 | 217.2244 | 182.4 | 398208.9 | 15.33441 | 4.450002 | 1 | 29473.16 | 1.848503 | 45 | 702.2362 | 379549.7 | 709.8264 | -800.3665 | 451068487.8 | 1427.776 | 8100000 | 0.4815774 | 8100000 | 0.001343406 | 173068.3 | -88805.55 | 111.3911 | 16.06994 | 0 | 0 | 73.34898 | 475.6 | 58819.34 | 10519.01
| 1838.988 | 217.5593 | 182.6 | 414614.9 | 15.90285 | 7.580003 | 1 | 52378.44 | 1.797998 | 45 | 713.9759 | 394425.4 | 709.8264 | -800.3676 | 456231905.2 | 1445.444 | 8100000 | 0.4768613 | 8100000 | 0.001241105 | 173175.9 | -88803.56 | 111.7262 | 16.63705 | 0 | 0 | 73.34781 | 475.8 | 58819.34 | 10519.01
| 1841.488 | 217.9119 | 182.8 | 396770.1 | 15.26698 | 1.420001 | 1 | 9353.803 | 1.903858 | 45 | 718.8165 | 378242.3 | 709.8264 | -800.369 | 451594995.6 | 1429.577 | 8100000 | 0.4825383 | 8100000 | 0.00135745 | 172056.1 | -88801.16 | 112.0789 | 16.00253 | 0 | 0 | 73.34643 | 476 | 58819.34 | 10519.01
| 1843.364 | 218.2645 | 183 | 384083.5 | 14.81849 | 4.250002 | 1 | 27188.21 | 1.962445 | 45 | 720.0292 | 366695.7 | 709.8264 | -800.3701 | 447963532.0 | 1417.159 | 8100000 | 0.4872372 | 8100000 | 0.00145095 | 172120.1 | -88799.39 | 112.4316 | 15.55352 | 0 | 0 | 73.3454 | 476.2 | 58819.34 | 10519.01
| 1845.727 | 218.5994 | 183.2 | 411791.2 | 15.77775 | 4.130001 | 1 | 28235.48 | 1.858605 | 45 | 728.7351 | 391869.2 | 709.8264 | -800.3714 | 456858813.9 | 1447.59 | 8100000 | 0.4784836 | 8100000 | 0.001264199 | 169897 | -88797.13 | 112.7667 | 16.51241 | 0 | 0 | 73.34408 | 476.4 | 58819.34 | 10519.01
| 1847.681 | 218.952 | 183.4 | 374745 | 14.47972 | 8.720003 | 1 | 54811.04 | 2.015375 | 45 | 728.6648 | 358174.2 | 709.8264 | -800.3724 | 445716823.6 | 1409.479 | 8100000 | 0.4912357 | 8100000 | 0.001528966 | 170060.3 | -88795.27 | 113.1195 | 15.21356 | 0 | 0 | 73.34301 | 476.6 | 58819.34 | 10519.01
| 1849.763 | 219.287 | 183.6 | 356264.4 | 13.8362 | 0.7300003 | 1 | 4335.423 | 2.109518 | 45 | 718.2532 | 341254.9 | 709.8264 | -800.3736 | 439464471.6 | 1388.124 | 8100000 | 0.4989868 | 8100000 | 0.001694293 | 169873.6 | -88793.29 | 113.4546 | 14.56582 | 0 | 0 | 73.34185 | 476.8 | 58819.34 | 10519.01
| 1851.74 | 219.6219 | 183.8 | 383099.9 | 14.75546 | 1.970001 | 1 | 12552.18 | 1.976587 | 45 | 721.8783 | 365799 | 709.8264 | -800.3747 | 449316156.3 | 1421.783 | 8100000 | 0.4887915 | 8100000 | 0.00146748 | 170777.9 | -88791.42 | 113.7897 | 15.49032 | 0 | 0 | 73.34075 | 477 | 58819.34 | 10519.01
| 1853.91 | 219.9745 | 184 | 352377.6 | 13.69017 | 3.750001 | 1 | 22078.21 | 2.113559 | 45 | 713.5576 | 337687 | 709.8264 | -800.3759 | 438758971.2 | 1385.716 | 8100000 | 0.5013562 | 8100000 | 0.001737307 | 171458.2 | -88789.35 | 114.1424 | 14.41849 | 0 | 0 | 73.33958 | 477.2 | 58819.34 | 10519.01
| 1856.337 | 220.3095 | 184.2 | 404673 | 15.48935 | 4.450002 | 1 | 29929.83 | 1.876789 | 45 | 724.0281 | 385417.7 | 709.8264 | -800.3773 | 456986612.3 | 1448.027 | 8100000 | 0.4820917 | 8100000 | 0.001319305 | 169655.8 | -88787.02 | 114.4775 | 16.22471 | 0 | 0 | 73.3382 | 477.4 | 58819.34 | 10519.01
| 1858.242 | 220.6444 | 184.4 | 409121.7 | 15.63806 | 5.560002 | 1 | 37831.1 | 1.871536 | 45 | 730.812 | 389451 | 709.8264 | -800.3783 | 458660151.0 | 1453.758 | 8100000 | 0.481063 | 8100000 | 0.001292732 | 169660.5 | -88785.22 | 114.8126 | 16.37312 | 0 | 0 | 73.33717 | 477.6 | 58819.34 | 10519.01
| 1860.104 | 220.997 | 184.6 | 370330.2 | 14.28643 | 3.700001 | 1 | 22846.88 | 2.050125 | 45 | 725.9013 | 354139 | 709.8264 | -800.3793 | 446611416.3 | 1412.537 | 8100000 | 0.4948306 | 8100000 | 0.001580261 | 170666.3 | -88783.45 | 115.1653 | 15.01926 | 0 | 0 | 73.33614 | 477.8 | 58819.34 | 10519.01
| 1862.265 | 221.332 | 184.8 | 401048.2 | 15.34219 | 1.900001 | 1 | 12647.44 | 1.919214 | 45 | 732.2525 | 382128.2 | 709.8264 | -800.3805 | 457081598.1 | 1448.353 | 8100000 | 0.4842286 | 8100000 | 0.001349496 | 170615.3 | -88781.39 | 115.5004 | 16.07771 | 0 | 0 | 73.33494 | 478 | 58819.34 | 10519.01
| 1864.747 | 221.6669 | 185 | 384000.7 | 14.74154 | -2.130001 | 1 | -13608.32 | 2.000832 | 45 | 732.45 | 366620.2 | 709.8264 | -800.3819 | 452246416.5 | 1431.805 | 8100000 | 0.4901463 | 8100000 | 0.001474203 | 169351.8 | -88779.01 | 115.8355 | 15.47636 | 0 | 0 | 73.33357 | 478.2 | 58819.34 | 10519.01
| 1866.758 | 222.0195 | 185.2 | 355760.3 | 13.7652 | 0.3800001 | 1 | 2252.435 | 2.127298 | 45 | 723.2802 | 340792.3 | 709.8264 | -800.383 | 442563019.0 | 1398.705 | 8100000 | 0.5016675 | 8100000 | 0.001720271 | 168777.2 | -88777.1 | 116.1883 | 14.4942 | 0 | 0 | 73.33245 | 478.4 | 58819.34 | 10519.01
| 1868.518 | 222.3545 | 185.4 | 356094 | 13.77157 | 4.200002 | 1 | 24987.43 | 2.101035 | 45 | 716.9038 | 341098.6 | 709.8264 | -800.384 | 443000306.7 | 1400.198 | 8100000 | 0.5019285 | 8100000 | 0.001719638 | 169669 | -88775.44 | 116.5234 | 14.50064 | 0 | 0 | 73.33149 | 478.6 | 58819.34 | 10519.01
| 1870.916 | 222.6894 | 185.6 | 376620.5 | 14.46654 | 5.040002 | 1 | 31666.13 | 1.993156 | 45 | 718.4937 | 359887.1 | 709.8264 | -800.3853 | 450974244.9 | 1427.453 | 8100000 | 0.4937962 | 8100000 | 0.001539615 | 171004.9 | -88773.15 | 116.8585 | 15.20031 | 0 | 0 | 73.33015 | 478.8 | 58819.34 | 10519.01
| 1872.995 | 223.0243 | 185.8 | 363434 | 14.00755 | 4.120001 | 1 | 24994.47 | 2.056995 | 45 | 715.6827 | 347827.6 | 709.8264 | -800.3864 | 446674270.1 | 1412.752 | 8100000 | 0.4992997 | 8100000 | 0.001655853 | 172206.7 | -88771.17 | 117.1936 | 14.73854 | 0 | 0 | 73.32901 | 479 | 58819.34 | 10519.01
| 1874.8 | 223.377 | 186 | 378629 | 14.52326 | 9.330003 | 1 | 59294.51 | 1.963257 | 45 | 718.0786 | 361720.6 | 709.8264 | -800.3874 | 452399323.1 | 1432.328 | 8100000 | 0.4937606 | 8100000 | 0.001528028 | 173663 | -88769.47 | 117.5463 | 15.25729 | 0 | 0 | 73.32802 | 479.2 | 58819.34 | 10519.01
| 1877.021 | 223.7119 | 186.2 | 400774.1 | 15.28 | 10.19 | 1 | 68495.75 | 1.878408 | 45 | 727.2936 | 381879.3 | 709.8264 | -800.3887 | 460007179.8 | 1458.371 | 8100000 | 0.4863226 | 8100000 | 0.001365874 | 173445.2 | -88767.35 | 117.8814 | 16.01555 | 0 | 0 | 73.32678 | 479.4 | 58819.34 | 10519.01
| 1879.26 | 224.0645 | 186.4 | 390457.6 | 14.9153 | 5.990002 | 1 | 38999.24 | 1.950328 | 45 | 728.9186 | 372501.3 | 709.8264 | -800.3899 | 457233245.1 | 1448.872 | 8100000 | 0.4900441 | 8100000 | 0.001441272 | 173054.6 | -88765.21 | 118.2341 | 15.65054 | 0 | 0 | 73.32555 | 479.6 | 58819.34 | 10519.01
| 1881.245 | 224.4171 | 186.6 | 385121.2 | 14.72493 | 5.020002 | 1 | 32220.95 | 1.979824 | 45 | 729.077 | 367641.4 | 709.8264 | -800.391 | 455870489.0 | 1444.207 | 8100000 | 0.4922825 | 8100000 | 0.001483822 | 171943.9 | -88763.32 | 118.5869 | 15.4597 | 0 | 0 | 73.32443 | 479.8 | 58819.34 | 10519.01
| 1883.244 | 224.752 | 186.8 | 399798.2 | 15.22454 | 8.630003 | 1 | 57699.88 | 1.911944 | 45 | 735.2317 | 380993.2 | 709.8264 | -800.3921 | 460955901.3 | 1461.621 | 8100000 | 0.4875782 | 8100000 | 0.001378932 | 172061.2 | -88761.42 | 118.922 | 15.9601 | 0 | 0 | 73.32335 | 480 | 58819.34 | 10519.01
| 1885.233 | 225.1046 | 187 | 402327.7 | 15.30532 | 4.120001 | 1 | 27548.87 | 1.930531 | 45 | 740.3205 | 383289.7 | 709.8264 | -800.3932 | 462118358.7 | 1465.604 | 8100000 | 0.4871147 | 8100000 | 0.001363783 | 172388.7 | -88759.53 | 119.2747 | 16.04086 | 0 | 0 | 73.32224 | 480.2 | 58819.34 | 10519.01
| 1887.317 | 225.4396 | 187.2 | 391986.1 | 14.94099 | 2.170001 | 1 | 14134.6 | 1.974572 | 45 | 737.2252 | 373892.2 | 709.8264 | -800.3944 | 459307859.3 | 1455.976 | 8100000 | 0.4908246 | 8100000 | 0.00143883 | 173632.8 | -88757.55 | 119.6098 | 15.67628 | 0 | 0 | 73.3211 | 480.4 | 58819.34 | 10519.01
| 1889.387 | 225.7922 | 187.4 | 466274.5 | 17.52528 | 4.810002 | 1 | 37030.58 | 1.716791 | 45 | 758.2199 | 440894.5 | 709.8264 | -800.3955 | 479778941.8 | 1526.202 | 8100000 | 0.4706171 | 8100000 | 0.001018465 | 173375.6 | -88755.58 | 119.9625 | 18.24507 | 0 | 0 | 73.31993 | 480.6 | 58819.34 | 10519.01
| 1891.564 | 226.1359 | 187.6 | 394346 | 15.00775 | 6.220002 | 1 | 40893.95 | 2.000835 | 45 | 755.236 | 376038.7 | 709.8264 | -800.3967 | 460914744.8 | 1461.48 | 8100000 | 0.4906242 | 8100000 | 0.001426052 | 173415.6 | -88753.51 | 120.3065 | 15.74315 | 0 | 0 | 73.31874 | 480.8 | 58819.34 | 10519.01
| 1893.844 | 226.4797 | 187.8 | 381620.1 | 14.56276 | 6.590002 | 1 | 42008.82 | 2.050129 | 45 | 750.4865 | 364449.6 | 709.8264 | -800.398 | 457195318.0 | 1448.742 | 8100000 | 0.4953675 | 8100000 | 0.001525062 | 173476.5 | -88751.33 | 120.6504 | 15.29695 | 0 | 0 | 73.31748 | 481 | 58819.34 | 10519.01
| 1895.672 | 226.8323 | 188 | 377416.8 | 14.41349 | 3.970001 | 1 | 24968.8 | 2.070736 | 45 | 746.8714 | 360614.1 | 709.8264 | -800.399 | 456076846.3 | 1444.913 | 8100000 | 0.4973554 | 8100000 | 0.001561648 | 175162.7 | -88749.6 | 121.0031 | 15.147 | 0 | 0 | 73.31648 | 481.2 | 58819.34 | 10519.01
| 1897.763 | 227.1849 | 188.2 | 413695.5 | 15.65446 | 7.770003 | 1 | 53593.91 | 1.901845 | 45 | 753.9534 | 393593.3 | 709.8264 | -800.4001 | 468037035.8 | 1485.893 | 8100000 | 0.4853994 | 8100000 | 0.001301783 | 176346.2 | -88747.61 | 121.3558 | 16.38948 | 0 | 0 | 73.31533 | 481.4 | 58819.34 | 10519.01
| 1899.971 | 227.5287 | 188.4 | 401941.2 | 15.24049 | 1.14 | 1 | 7601.807 | 1.974574 | 45 | 754.7098 | 382938.8 | 709.8264 | -800.4013 | 464981158.2 | 1475.415 | 8100000 | 0.4893288 | 8100000 | 0.001381121 | 176460.8 | -88745.5 | 121.6998 | 15.97604 | 0 | 0 | 73.31412 | 481.6 | 58819.34 | 10519.01
| 1902.243 | 227.8812 | 188.6 | 374606.3 | 14.29608 | 1.780001 | 1 | 11099.61 | 2.094576 | 45 | 748.6422 | 358047.5 | 709.8264 | -800.4026 | 456394980.8 | 1446.002 | 8100000 | 0.499307 | 8100000 | 0.001592498 | 175618.3 | -88743.33 | 122.0525 | 15.02897 | 0 | 0 | 73.31287 | 481.8 | 58819.34 | 10519.01
| 1904.243 | 228.2338 | 188.8 | 380923.5 | 14.50526 | 4.020001 | 1 | 25509.23 | 2.048919 | 45 | 745.6202 | 363814.2 | 709.8264 | -800.4037 | 458986024.1 | 1454.874 | 8100000 | 0.4972566 | 8100000 | 0.0015425 | 174115.3 | -88741.42596 | 122.4052 | 15.23921 | 0 | 0 | 73.31176 | 482 | 58819.34 | 10519.01
| 1906.354 | 228.5864 | 189 | 383370 | 14.58194 | 2.080001 | 1 | 13262.75 | 2.034373 | 45 | 743.5343 | 366045.3 | 709.8264 | -800.4049 | 460238235.7 | 1459.163 | 8100000 | 0.4966698 | 8100000 | 0.001525228 | 173572.3 | -88739.41 | 122.758 | 15.31621 | 0 | 0 | 73.3106 | 482.2 | 58819.34 | 10519.01
| 1908.531 | 228.9302 | 189.2 | 424027.4 | 15.97299 | 2.550001 | 1 | 17906.64 | 1.872755 | 45 | 753.8446 | 402934.2 | 709.8264 | -800.406 | 473200539.1 | 1503.61 | 8100000 | 0.483791 | 8100000 | 0.001248636 | 172694.6 | -88737.34 | 123.1019 | 16.7069 | 0 | 0 | 73.30941 | 482.4 | 58819.34 | 10519.01
| 1910.483 | 229.2828 | 189.4 | 382644.3 | 14.54382 | 3.250001 | 1 | 20700.02 | 2.052152 | 45 | 749.3853 | 365383.6 | 709.8264 | -800.4071 | 460797615.4 | 1461.079 | 8100000 | 0.4975781 | 8100000 | 0.001535683 | 173195.5 | -88735.49 | 123.4546 | 15.27793 | 0 | 0 | 73.30834 | 482.6 | 58819.34 | 10519.01
| 1912.328 | 229.6266 | 189.6 | 375474.1 | 14.29415 | 5.950002 | 1 | 37313.11 | 2.059425 | 45 | 741.3498 | 358840.1 | 709.8264 | -800.4081 | 458630176.5 | 1453.655 | 8100000 | 0.5006792 | 8100000 | 0.001597286 | 174499.6 | -88733.74 | 123.7985 | 15.02703 | 0 | 0 | 73.30734 | 482.8 | 58819.34 | 10519.01
| 1914.406 | 229.9703 | 189.8 | 388522.2 | 14.73188 | 4.080001 | 1 | 26385.25 | 2.004475 | 45 | 743.4175 | 370739.4 | 709.8264 | -800.4093 | 463539250.5 | 1470.473 | 8100000 | 0.4961184 | 8100000 | 0.001494036 | 175251.8 | -88731.76 | 124.1425 | 15.46667 | 0 | 0 | 73.3062 | 483 | 58819.34 | 10519.01
| 1916.441 | 230.3229 | 190 | 395344.4 | 14.95842 | 4.110001 | 1 | 27025.96 | 1.974576 | 45 | 744.6438 | 376946.4 | 709.8264 | -800.4104 | 466172547.3 | 1479.5 | 8100000 | 0.4940723 | 8100000 | 0.001445129 | 177882.6 | -88729.83 | 124.4952 | 15.69375 | 0 | 0 | 73.30508 | 483.2 | 58819.34 | 10519.01
| 1918.98 | 230.6755 | 190.2 | 369329.3 | 14.06435 | 3.290001 | 1 | 20256.37 | 2.086901 | 45 | 736.6866 | 353223.6 | 709.8264 | -800.4118 | 457722081.2 | 1450.545 | 8100000 | 0.5039641 | 8100000 | 0.00165842 | 176354.2 | -88727.39 | 124.8479 | 14.79576 | 0 | 0 | 73.30368 | 483.4 | 58819.34 | 10519.01
| 1920.71 | 231.0281 | 190.4 | 432973.8 | 16.23878 | 5.060002 | 1 | 36318.56 | 1.825079 | 45 | 751.5833 | 411004.2 | 709.8264 | -800.4127 | 478125710.5 | 1520.522 | 8100000 | 0.4831953 | 8100000 | 0.001208543 | 177210.7 | -88725.76 | 125.2007 | 16.97129 | 0 | 0 | 73.30274 | 483.6 | 58819.34 | 10519.01
| 1922.816 | 231.3807 | 190.6 | 388320.6 | 14.69749 | 4.040001 | 1 | 26112.72 | 2.019022 | 45 | 748.404 | 370555.8 | 709.8264 | -800.4139 | 465131043.5 | 1475.929 | 8100000 | 0.4974527 | 8100000 | 0.001504759 | 177910.8 | -88723.75 | 125.5534 | 15.43218 | 0 | 0 | 73.30159 | 483.8 | 58819.34 | 10519.01
| 1925.097 | 231.7333 | 190.8 | 372543.8 | 14.15443 | 4.830002 | 1 | 30025.49 | 2.082053 | 45 | 742.5201 | 356162.7 | 709.8264 | -800.4151 | 460066592.3 | 1458.575 | 8100000 | 0.5036951 | 8100000 | 0.001637399 | 177273.7 | -88721.57 | 125.9062 | 14.88646 | 0 | 0 | 73.30033 | 484 | 58819.34 | 10519.01
| 1927.268 | 232.0859 | 191 | 380820.9 | 14.42785 | 5.010002 | 1 | 31812.72 | 2.033568 | 45 | 740.8533 | 363720.6 | 709.8264 | -800.4163 | 463456912.6 | 1470.191 | 8100000 | 0.5007712 | 8100000 | 0.001569379 | 174683.5 | -88719.5 | 126.2589 | 15.16144 | 0 | 0 | 73.29914 | 484.2 | 58819.34 | 10519.01
| 1929.559 | 232.4473 | 191.2 | 404744.4 | 15.2351 | 5.500002 | 1 | 37038.16 | 1.931749 | 45 | 746.5459 | 385482.5 | 709.8264 | -800.4176 | 471807693.0 | 1498.829 | 8100000 | 0.4926737 | 8100000 | 0.001391501 | 172309.3 | -88717.31 | 126.6205 | 15.97066 | 0 | 0 | 73.29787 | 484.4 | 58819.34 | 10519.01
| 1931.342 | 232.7911 | 191.4 | 420598.4 | 15.7731 | 3.800001 | 1 | 26501.44 | 1.885687 | 45 | 754.1155 | 399836.6 | 709.8264 | -800.4186 | 476877684.1 | 1516.235 | 8100000 | 0.4881567 | 8100000 | 0.001290481 | 173246.6 | -88715.62 | 126.9644 | 16.50778 | 0 | 0 | 73.2969 | 484.6 | 58819.34 | 10519.01
| 1933.339 | 233.1437 | 191.6 | 422101.1 | 15.81784 | 0.1700001 | 1 | 1185.486 | 1.897001 | 45 | 759.5511 | 401194.4 | 709.8264 | -800.4196 | 477706887.2 | 1519.083 | 8100000 | 0.4880475 | 8100000 | 0.00128325 | 174596.8 | -88713.73 | 127.3171 | 16.55237 | 0 | 0 | 73.29581 | 484.8 | 58819.34 | 10519.01
| 1935.396 | 233.4874 | 191.8 | 389108.6 | 14.68337 | 3.110001 | 1 | 20126.43 | 2.036802 | 45 | 755.6927 | 371273.3 | 709.8264 | -800.4208 | 467879356.8 | 1485.353 | 8100000 | 0.4990334 | 8100000 | 0.001512316 | 175680.8 | -88711.77 | 127.661 | 15.41801 | 0 | 0 | 73.29468 | 485 | 58819.34 | 10519.01
| 1937.789 | 233.8312 | 192 | 372786.2 | 14.12304 | 5.620002 | 1 | 34988.11 | 2.093773 | 45 | 748.1078 | 356384.3 | 709.8264 | -800.4221 | 462627799.7 | 1467.349 | 8100000 | 0.5054413 | 8100000 | 0.001650074 | 174365.7 | -88709.48 | 128.005 | 14.85485 | 0 | 0 | 73.29336 | 485.2 | 58819.34 | 10519.01
| 1939.95 | 234.1838 | 192.2 | 357704 | 13.60986 | 9.260003 | 1 | 55720.34 | 2.137814 | 45 | 740.299 | 342575.5 | 709.8264 | -800.4233 | 457251887.8 | 1448.936 | 8100000 | 0.5121548 | 8100000 | 0.001794857 | 173224.1 | -88707.42 | 128.3577 | 14.3374 | 0 | 0 | 73.29217 | 485.4 | 58819.34 | 10519.01
| 1941.882 | 234.5364 | 192.4 | 350836.7 | 13.37513 | 4.630002 | 1 | 27165.67 | 2.16933 | 45 | 730.1306 | 336271.7 | 709.8264 | -800.4243 | 454788453.5 | 1440.503 | 8100000 | 0.5157043 | 8100000 | 0.001868619 | 174691.9 | -88705.58 | 128.7104 | 14.10018 | 0 | 0 | 73.29112 | 485.6 | 58819.34 | 10519.01
| 1944.081 | 234.889 | 192.6 | 397534.8 | 14.9407 | -1.07 | 1 | -7065.044 | 1.9467 | 45 | 736.2472 | 378937.2 | 709.8264 | -800.4256 | 472420691.0 | 1500.933 | 8100000 | 0.4972029 | 8100000 | 0.001457582 | 174302.5 | -88703.48 | 129.0632 | 15.67599 | 0 | 0 | 73.28991 | 485.8 | 58819.34 | 10519.01
| 1946.175 | 235.2239 | 192.8 | 381019.8 | 14.37451 | 2.820001 | 1 | 17883.17 | 2.022661 | 45 | 735.3221 | 363902 | 709.8264 | -800.4267 | 467239982.3 | 1483.16 | 8100000 | 0.5034328 | 8100000 | 0.001588938 | 174643.6 | -88701.49 | 129.3983 | 15.10782 | 0 | 0 | 73.28876 | 486 | 58819.34 | 10519.01
| 1948.39 | 235.5765 | 193 | 394693.2 | 14.82979 | -0.5700002 | 1 | -3738.786 | 1.960034 | 45 | 736.1351 | 376354.4 | 709.8264 | -800.4279 | 472365788.0 | 1500.745 | 8100000 | 0.4987163 | 8100000 | 0.001482973 | 174038.8 | -88699.38 | 129.751 | 15.56485 | 0 | 0 | 73.28754 | 486.2 | 58819.34 | 10519.01
| 1950.178 | 235.9291 | 193.2 | 395386.4 | 14.84793 | 5.570002 | 1 | 36683.82 | 1.958822 | 45 | 740.3738 | 376984.6 | 709.8264 | -800.4289 | 472920628.1 | 1502.649 | 8100000 | 0.4988768 | 8100000 | 0.00147999 | 175524.8 | -88697.69 | 130.1038 | 15.58303 | 0 | 0 | 73.28657 | 486.4 | 58819.34 | 10519.01
| 1952.403 | 236.2817 | 193.4 | 405702.3 | 15.19066 | 1.28 | 1 | 8612.211 | 1.928115 | 45 | 743.5719 | 386351.3 | 709.8264 | -800.4301 | 476693162.1 | 1515.602 | 8100000 | 0.4956683 | 8100000 | 0.001407783 | 175459.8 | -88695.56 | 130.4565 | 15.92621 | 0 | 0 | 73.28535 | 486.6 | 58819.34 | 10519.01
| 1954.439 | 236.6343 | 193.6 | 469393 | 17.37248 | 2.290001 | 1 | 17708.02 | 1.726496 | 45 | 765.2438 | 443681.8 | 709.8264 | -800.4312 | 494355017.7 | 1576.343 | 8100000 | 0.4786728 | 8100000 | 0.001053235 | 176262.8 | -88693.63 | 130.8092 | 18.09429 | 0 | 0 | 73.28423 | 486.8 | 58819.34 | 10519.01
| 1956.471 | 236.9869 | 193.8 | 446197.5 | 16.56271 | 1.600001 | 1 | 11787.84 | 1.82872 | 45 | 772.2057 | 422901.5 | 709.8264 | -800.4323 | 489063293.5 | 1558.127 | 8100000 | 0.484573 | 8100000 | 0.001167322 | 176723.8 | -88691.69 | 131.162 | 17.29295 | 0 | 0 | 73.28311 | 487 | 58819.34 | 10519.01
| 1958.598 | 237.3395 | 194 | 392268.3 | 14.7151 | 0.2000001 | 1 | 1300.727 | 2.053371 | 45 | 766.6276 | 374149 | 709.8264 | -800.4335 | 473551575.3 | 1504.815 | 8100000 | 0.5011903 | 8100000 | 0.0015126 | 176995.2 | -88689.67 | 131.5147 | 15.44984 | 0 | 0 | 73.28195 | 487.2 | 58819.34 | 10519.01
| 1960.7 | 237.6921 | 194.2 | 384139.1 | 14.43431 | 3.360001 | 1 | 21482.31 | 2.075594 | 45 | 760.8629 | 366746.3 | 709.8264 | -800.4347 | 471165584.6 | 1496.626 | 8100000 | 0.5044767 | 8100000 | 0.001579641 | 177017.9 | -88687.66 | 131.8675 | 15.16792 | 0 | 0 | 73.28079 | 487.4 | 58819.34 | 10519.01
| 1962.784 | 238.0447 | 194.4 | 392857.4 | 14.72155 | 3.250001 | 1 | 21228.18 | 2.030745 | 45 | 760.4869 | 374684.8 | 709.8264 | -800.4358 | 474577090.2 | 1508.335 | 8100000 | 0.5015932 | 8100000 | 0.001512548 | 178286.5 | -88685.68 | 132.2202 | 15.45631 | 0 | 0 | 73.27965 | 487.6 | 58819.34 | 10519.01
| 1965.041 | 238.3972 | 194.6 | 396125.4 | 14.82437 | 6.750002 | 1 | 44601.32 | 2.003674 | 45 | 760.3668 | 377656.3 | 709.8264 | -800.4371 | 476131854.7 | 1513.674 | 8100000 | 0.5006958 | 8100000 | 0.001489898 | 177956.4 | -88683.52 | 132.5729 | 15.55942 | 0 | 0 | 73.2784 | 487.8 | 58819.34 | 10519.01
| 1967.061 | 238.7498 | 194.8 | 439258.5 | 16.28529 | 4.420002 | 1 | 32142.4 | 1.854984 | 45 | 773.7198 | 416663.1 | 709.8264 | -800.4382 | 489437302.1 | 1559.414 | 8100000 | 0.4878047 | 8100000 | 0.001213454 | 178092.9 | -88681.6 | 132.9257 | 17.01751 | 0 | 0 | 73.2773 | 488 | 58819.34 | 10519.01
| 1969.197 | 239.0848 | 195 | 384414.5 | 14.41666 | 2.760001 | 1 | 17651.25 | 2.086908 | 45 | 765.1069 | 366997.4 | 709.8264 | -800.4393 | 472946546.4 | 1502.738 | 8100000 | 0.5055218 | 8100000 | 0.00158662 | 177868.5 | -88679.57 | 133.2608 | 15.15019 | 0 | 0 | 73.27613 | 488.2 | 58819.34 | 10519.01
| 1971.292 | 239.4727 | 195.2 | 340550.1 | 12.95216 | 5.000002 | 1 | 28519.63 | 2.272771 | 45 | 743.7752 | 326810 | 709.8264 | -800.4405 | 455779939.0 | 1443.897 | 8100000 | 0.5254129 | 8100000 | 0.002024951 | 178273.4 | -88677.57 | 133.6488 | 13.67187 | 0 | 0 | 73.27498 | 488.4 | 58819.34 | 10519.01
| 1973.389 | 239.8253 | 195.4 | 419892.3 | 15.60207 | 3.490001 | 1 | 24294.76 | 1.894178 | 45 | 756.0388 | 399198.4 | 709.8264 | -800.4416 | 485253128.2 | 1545.02 | 8100000 | 0.4942271 | 8100000 | 0.001333951 | 176762.7 | -88675.57 | 134.0015 | 16.33722 | 0 | 0 | 73.27384 | 488.6 | 58819.34 | 10519.01
| 1975.585 | 240.1778 | 195.6 | 418093.9 | 15.53333 | 2.330001 | 1 | 16141.6 | 1.915997 | 45 | 760.8432 | 397572.6 | 709.8264 | -800.4428 | 485171927.5 | 1544.74 | 8100000 | 0.4950366 | 8100000 | 0.001347429 | 176154 | -88673.47 | 134.3543 | 16.26861 | 0 | 0 | 73.27261 | 488.8 | 58819.34 | 10519.01
| 1977.559 | 240.5304 | 195.8 | 379684.3 | 14.23266 | 5.830002 | 1 | 36947.69 | 2.074788 | 45 | 754.7346 | 362683.6 | 709.8264 | -800.4439 | 472857562.6 | 1502.433 | 8100000 | 0.5086742 | 8100000 | 0.001636235 | 176105.4 | -88671.6 | 134.707 | 14.96518 | 0 | 0 | 73.27154 | 489 | 58819.34 | 10519.01
| 1979.475 | 240.883 | 196 | 335641.8 | 12.76935 | 9.490003 | 1 | 53738.22 | 2.255398 | 45 | 735.1411 | 322287.1 | 709.8264 | -800.445 | 454996601.0 | 1441.215 | 8100000 | 0.5294172 | 8100000 | 0.002096886 | 177085.4 | -88669.78 | 135.0598 | 13.48641 | 0 | 0 | 73.27048 | 489.2 | 58819.34 | 10519.01
| 1981.905 | 241.2356 | 196.2 | 362910.8 | 13.66084 | 8.490003 | 1 | 51727.57 | 2.087314 | 45 | 731.3687 | 347348.2 | 709.8264 | -800.4463 | 467298923.2 | 1483.362 | 8100000 | 0.516234 | 8100000 | 0.001796232 | 176308 | -88667.45 | 135.4125 | 14.38888 | 0 | 0 | 73.26916 | 489.4 | 58819.34 | 10519.01
| 1983.956 | 241.5882 | 196.4 | 393904.7 | 14.68907 | 4.230002 | 1 | 27721.13 | 1.958019 | 45 | 735.9426 | 375637.4 | 709.8264 | -800.4474 | 479128979.6 | 1523.969 | 8100000 | 0.5042238 | 8100000 | 0.001526912 | 175805.4 | -88665.5 | 135.7652 | 15.42373 | 0 | 0 | 73.26803 | 489.6 | 58819.34 | 10519.01
| 1985.887 | 241.9408 | 196.6 | 380163.6 | 14.22332 | 5.520002 | 1 | 35012.63 | 2.016606 | 45 | 734.0618 | 363120.9 | 709.8263 | -800.4485 | 474647789.7 | 1508.578 | 8100000 | 0.509727 | 8100000 | 0.001641681 | 175871.1 | -88663.67 | 136.118 | 14.95578 | 0 | 0 | 73.26697 | 489.8 | 58819.34 | 10519.01
| 1988.388 | 242.2934 | 196.8 | 407228.1 | 15.12259 | 2.460001 | 1 | 16620.77 | 1.914382 | 45 | 741.4233 | 387734.7 | 709.8263 | -800.4499 | 484419077.2 | 1542.152 | 8100000 | 0.5001731 | 8100000 | 0.001432804 | 174064.7 | -88661.27 | 136.4707 | 15.85811 | 0 | 0 | 73.26559 | 490 | 58819.34 | 10519.01
| 1990.41 | 242.646 | 197 | 388329.7 | 14.48173 | 3.650001 | 1 | 23585.03 | 1.999233 | 45 | 740.7463 | 370564.2 | 709.8263 | -800.451 | 478490668.9 | 1521.776 | 8100000 | 0.507107 | 8100000 | 0.001577947 | 174190.8 | -88659.35 | 136.8235 | 15.21557 | 0 | 0 | 73.26447 | 490.2 | 58819.34 | 10519.01
| 1992.463 | 242.9986 | 197.2 | 369311.7 | 13.84218 | 6.490002 | 1 | 40086.91 | 2.071558 | 45 | 734.7402 | 353207.6 | 709.8263 | -800.4521 | 471851679.2 | 1498.98 | 8100000 | 0.5149893 | 8100000 | 0.001747182 | 173940.1 | -88657.39 | 137.1762 | 14.57185 | 0 | 0 | 73.26335 | 490.4 | 58819.34 | 10519.01
| 1994.646 | 243.3335 | 197.4 | 418947.7 | 15.49714 | 3.180001 | 1 | 22084.46 | 1.870342 | 45 | 744.6901 | 398344.6 | 709.8263 | -800.4533 | 489325982.1 | 1559.031 | 8100000 | 0.4972831 | 8100000 | 0.001359574 | 174517.7 | -88655.31 | 137.5113 | 16.23249 | 0 | 0 | 73.26216 | 490.6 | 58819.34 | 10519.01
| 1996.585 | 243.6861 | 197.6 | 373200.6 | 13.95897 | -0.9900004 | 1 | -6153.715 | 2.075599 | 45 | 738.9458 | 356763.1 | 709.8263 | -800.4544 | 474148176.3 | 1506.863 | 8100000 | 0.5139451 | 8100000 | 0.001715801 | 174009.8 | -88653.47 | 137.8641 | 14.68959 | 0 | 0 | 73.2611 | 490.8 | 58819.34 | 10519.01
| 1998.391 | 244.0387 | 197.8 | 396774.9 | 14.73972 | 2.660001 | 1 | 17533.31 | 1.961657 | 45 | 741.2187 | 378246.6 | 709.8263 | -800.4553 | 482949430.2 | 1537.099 | 8100000 | 0.5053091 | 8100000 | 0.001520167 | 176475.1 | -88651.77 | 138.2168 | 15.47454 | 0 | 0 | 73.26011 | 491 | 58819.34 | 10519.01
| 2000.466 | 244.3913 | 198 | 420340.2 | 15.52521 | 6.110002 | 1 | 42687.61 | 1.878828 | 45 | 753.5623 | 399603.2 | 709.8263 | -800.4565 | 490887782.4 | 1564.406 | 8100000 | 0.4978558 | 8100000 | 0.001356453 | 177217.2 | -88649.79 | 138.5695 | 16.26051 | 0 | 0 | 73.25897 | 491.2 | 58819.34 | 10519.01
| 2002.735 | 244.7439 | 198.2 | 376836.7 | 14.06153 | 2.040001 | 1 | 12795.1 | 2.073983 | 45 | 745.6217 | 360084.5 | 709.8263 | -800.4577 | 476702389.8 | 1515.633 | 8100000 | 0.5134103 | 8100000 | 0.001690154 | 177125.3 | -88647.62 | 138.9223 | 14.79292 | 0 | 0 | 73.25773 | 491.4 | 58819.34 | 10519.01
| 2004.688 | 245.0965 | 198.4 | 373899.1 | 13.95857 | 3.540001 | 1 | 22058.03 | 2.0756 | 45 | 741.5756 | 357401.3 | 709.8263 | -800.4588 | 475950631.9 | 1513.052 | 8100000 | 0.5149621 | 8100000 | 0.00171929 | 177087.3 | -88645.77 | 139.275 | 14.68919 | 0 | 0 | 73.25665 | 491.6 | 58819.34 | 10519.01
| 2006.789 | 245.4491 | 198.6 | 423408.8 | 15.60733 | 3.850001 | 1 | 27022.08 | 1.867515 | 45 | 751.6437 | 402375.5 | 709.8263 | -800.46 | 493098211.5 | 1572.015 | 8100000 | 0.4977692 | 8100000 | 0.001342649 | 179668.7 | -88643.77 | 139.6278 | 16.34246 | 0 | 0 | 73.25551 | 491.8 | 58819.34 | 10519.01
| 2008.931 | 245.8017 | 198.8 | 378063.4 | 14.08387 | 3.080001 | 1 | 19390.09 | 2.06752 | 45 | 746.22 | 361204.3 | 709.8263 | -800.4611 | 478355239.1 | 1521.311 | 8100000 | 0.5138477 | 8100000 | 0.001686461 | 179259.5 | -88641.72 | 139.9805 | 14.81541 | 0 | 0 | 73.25432 | 492 | 58819.34 | 10519.01
| 2011.252 | 246.1719 | 199 | 390746.4 | 14.49794 | 5.830002 | 1 | 37976.96 | 1.997619 | 45 | 746.905 | 372764.1 | 709.8263 | -800.4624 | 483429393.8 | 1538.749 | 8100000 | 0.50922 | 8100000 | 0.001581136 | 179226.5 | -88639.5 | 140.3509 | 15.23186 | 0 | 0 | 73.25305 | 492.2 | 58819.34 | 10519.01
| 2013.371 | 246.5245 | 199.2 | 386618 | 14.35411 | 4.700002 | 1 | 30269.42 | 2.015398 | 45 | 744.5826 | 369005.1 | 709.8263 | -800.4636 | 482379098.0 | 1535.138 | 8100000 | 0.5110597 | 8100000 | 0.001617397 | 178259.3 | -88637.48 | 140.7036 | 15.08732 | 0 | 0 | 73.25188 | 492.4 | 58819.34 | 10519.01
| 2015.506 | 246.8771 | 199.4 | 392790.6 | 14.55274 | 8.190003 | 1 | 53799.69 | 1.977822 | 45 | 746.9746 | 374624 | 709.8263 | -800.4647 | 484990001.3 | 1544.115 | 8100000 | 0.5090355 | 8100000 | 0.001569204 | 177771.9 | -88635.44 | 141.0564 | 15.28689 | 0 | 0 | 73.25071 | 492.6 | 58819.34 | 10519.01
| 2017.714 | 247.2297 | 199.6 | 409441.2 | 15.10132 | 10.53 | 1 | 72293.92 | 1.907921 | 45 | 754.7778 | 389740.5 | 709.8263 | -800.466 | 491016118.8 | 1564.847 | 8100000 | 0.5035063 | 8100000 | 0.001446233 | 175314.1 | -88633.34 | 141.4091 | 15.83682 | 0 | 0 | 73.24949 | 492.8 | 58819.34 | 10519.01
| 2019.664 | 247.5999 | 199.8 | 386159.8 | 14.31992 | 1.27 | 1 | 8151.08 | 2.034793 | 45 | 748.5548 | 368587.7 | 709.8263 | -800.467 | 483436952.8 | 1538.775 | 8100000 | 0.512166 | 8100000 | 0.00162831 | 175401.5 | -88631.48 | 141.7795 | 15.05295 | 0 | 0 | 73.24843 | 493 | 58819.34 | 10519.01
| 2021.554 | 247.9349 | 200 | 462823.7 | 16.89064 | 1.790001 | 1 | 13654.65 | 1.753171 | 45 | 766.5227 | 437807.9 | 709.8263 | -800.4681 | 506955359.7 | 1619.778 | 8100000 | 0.4890666 | 8100000 | 0.001135082 | 176740.4 | -88629.69 | 142.1146 | 17.61794 | 0 | 0 | 73.2474 | 493.2 | 58819.34 | 10519.01
| 2023.786 | 248.2875 | 200.2 | 427760.4 | 15.69617 | 5.100002 | 1 | 36187.68 | 1.896205 | 45 | 771.973 | 406303.6 | 709.8263 | -800.4693 | 497872266.4 | 1588.459 | 8100000 | 0.4986972 | 8100000 | 0.001330682 | 177113.4 | -88627.56 | 142.4673 | 16.43108 | 0 | 0 | 73.24616 | 493.4 | 58819.34 | 10519.01
| 2025.992 | 248.6401 | 200.4 | 430462.4 | 15.77941 | 4.820002 | 1 | 34396.58 | 1.903074 | 45 | 779.0952 | 408740.5 | 709.8263 | -800.4705 | 499127009.2 | 1592.783 | 8100000 | 0.49815 | 8100000 | 0.001315895 | 176153.2 | -88625.46 | 142.8201 | 16.51407 | 0 | 0 | 73.24496 | 493.6 | 58819.34 | 10519.01
| 2028.078 | 249.0103 | 200.6 | 393148.6 | 14.52598 | 8.120003 | 1 | 53380.07 | 2.046916 | 45 | 773.6079 | 374949.8 | 709.8263 | -800.4716 | 487587064.5 | 1553.048 | 8100000 | 0.5106992 | 8100000 | 0.001579881 | 176131 | -88623.47 | 143.1905 | 15.26002 | 0 | 0 | 73.24381 | 493.8 | 58819.34 | 10519.01
| 2029.957 | 249.3629 | 200.8 | 448531 | 16.37547 | 5.500002 | 1 | 40842.98 | 1.840043 | 45 | 784.1499 | 424997.1 | 709.8263 | -800.4727 | 504987813.1 | 1612.99 | 8100000 | 0.4937999 | 8100000 | 0.001215536 | 178232.5 | -88621.69 | 143.5432 | 17.1071 | 0 | 0 | 73.24278 | 494 | 58819.34 | 10519.01
| 2032.242 | 249.7155 | 201 | 449058.7 | 16.38493 | -0.6500002 | 1 | -4820.45 | 1.873175 | 45 | 795.5331 | 425470.9 | 709.8263 | -800.4739 | 505621582.9 | 1615.177 | 8100000 | 0.4938783 | 8100000 | 0.001214395 | 178388.1 | -88619.5 | 143.896 | 17.11649 | 0 | 0 | 73.24153 | 494.2 | 58819.34 | 10519.01
| 2034.382 | 250.0681 | 201.2 | 404848.7 | 14.89501 | 4.200002 | 1 | 28253.72 | 2.046917 | 45 | 789.7264 | 385577.1 | 709.8263 | -800.4751 | 492838199.7 | 1571.12 | 8100000 | 0.5074041 | 8100000 | 0.001496213 | 177972.9 | -88617.46 | 144.2487 | 15.63022 | 0 | 0 | 73.24035 | 494.4 | 58819.34 | 10519.01
| 2036.606 | 250.4207 | 201.4 | 393794 | 14.52098 | 3.870001 | 1 | 25347.33 | 2.085302 | 45 | 783.224 | 375536.7 | 709.8263 | -800.4763 | 489511075.1 | 1559.668 | 8100000 | 0.5115731 | 8100000 | 0.001583627 | 177079.5 | -88615.34 | 144.6014 | 15.255 | 0 | 0 | 73.23912 | 494.6 | 58819.34 | 10519.01
| 2038.566 | 250.7733 | 201.6 | 390461 | 14.40495 | 7.290003 | 1 | 47547.92 | 2.079241 | 45 | 779.1604 | 372504.4 | 709.8263 | -800.4774 | 488700596.0 | 1556.879 | 8100000 | 0.513143 | 8100000 | 0.001613046 | 177255.1 | -88613.48 | 144.9542 | 15.13842 | 0 | 0 | 73.23805 | 494.8 | 58819.34 | 10519.01
| 2040.67 | 251.1259 | 201.8 | 412605.5 | 15.13316 | 4.940002 | 1 | 33862.67 | 1.989542 | 45 | 782.421 | 392606.5 | 709.8263 | -800.4786 | 496634419.1 | 1584.194 | 8100000 | 0.5056555 | 8100000 | 0.001446579 | 177289.9 | -88611.47 | 145.3069 | 15.86869 | 0 | 0 | 73.23691 | 495 | 58819.34 | 10519.01
| 2042.819 | 251.4785 | 202 | 371650.7 | 13.77333 | 1.24 | 1 | 7671.8 | 2.1649 | 45 | 767.7364 | 355346.4 | 709.8263 | -800.4797 | 482434796.3 | 1535.33 | 8100000 | 0.5212694 | 8100000 | 0.001785466 | 177152 | -88609.42 | 145.6597 | 14.50241 | 0 | 0 | 73.23572 | 495.2 | 58819.34 | 10519.01
| 2044.995 | 251.8487 | 202.2 | 391981 | 14.43562 | -1.05 | 1 | -6840.454 | 2.051767 | 45 | 765.6163 | 373887.6 | 709.8263 | -800.4809 | 490513740.6 | 1563.118 | 8100000 | 0.5134387 | 8100000 | 0.001607424 | 176769.5 | -88607.34 | 146.0301 | 15.16924 | 0 | 0 | 73.23452 | 495.4 | 58819.34 | 10519.01
| 2046.616 | 252.2014 | 202.4 | 386789.7 | 14.26024 | 6.100002 | 1 | 39363.93 | 2.064292 | 45 | 764.735 | 369161.6 | 709.8263 | -800.4818 | 488906795.3 | 1557.588 | 8100000 | 0.5158475 | 8100000 | 0.001653173 | 178638 | -88605.82 | 146.3828 | 14.99292 | 0 | 0 | 73.23364 | 495.6 | 58819.34 | 10519.01
| 2049.053 | 252.5539 | 202.6 | 372260.3 | 13.77569 | 0.3800001 | 1 | 2352.658 | 2.128133 | 45 | 755.7234 | 355903.7 | 709.8263 | -800.4832 | 483859651.9 | 1540.228 | 8100000 | 0.521957 | 8100000 | 0.001787233 | 178137.7 | -88603.48 | 146.7355 | 14.50479 | 0 | 0 | 73.23229 | 495.8 | 58819.34 | 10519.01
| 2051.074 | 252.9065 | 202.8 | 367620.3 | 13.61847 | 4.110001 | 1 | 25208.97 | 2.124093 | 45 | 747.1798 | 351660.1 | 709.8263 | -800.4843 | 482370054.7 | 1535.107 | 8100000 | 0.5242998 | 8100000 | 0.001835193 | 178036.2 | -88601.56 | 147.0883 | 14.34609 | 0 | 0 | 73.23119 | 496 | 58819.34 | 10519.01
| 2053.223 | 253.2591 | 203 | 389814.5 | 14.33961 | -1.1 | 1 | -7128.292 | 2.016615 | 45 | 748.5352 | 371916 | 709.8263 | -800.4854 | 491337695.2 | 1565.954 | 8100000 | 0.5154482 | 8100000 | 0.001634443 | 177649.5 | -88599.51 | 147.441 | 15.07275 | 0 | 0 | 73.23001 | 496.2 | 58819.34 | 10519.01
| 2055.404 | 253.6117 | 203.2 | 408287.4 | 14.94287 | 5.540002 | 1 | 37620.8 | 1.934594 | 45 | 753.9396 | 388694.9 | 709.8263 | -800.4867 | 498184329.7 | 1589.534 | 8100000 | 0.509072 | 8100000 | 0.001491963 | 177663.3 | -88597.43 | 147.7938 | 15.67817 | 0 | 0 | 73.2288 | 496.4 | 58819.34 | 10519.01
| 2057.389 | 253.982 | 203.4 | 412835.1 | 15.08764 | 5.810002 | 1 | 39885.94 | 1.927725 | 45 | 759.5971 | 392814.4 | 709.8263 | -800.4877 | 500054240.3 | 1595.979 | 8100000 | 0.5079088 | 8100000 | 0.001461404 | 178770 | -88595.54 | 148.1642 | 15.82313 | 0 | 0 | 73.22773 | 496.6 | 58819.34 | 10519.01
| 2059.441 | 254.3346 | 203.6 | 413687.3 | 15.10943 | 5.050002 | 1 | 34707.18 | 1.932978 | 45 | 762.2041 | 393585.8 | 709.8263 | -800.4889 | 500739749.4 | 1598.342 | 8100000 | 0.5079177 | 8100000 | 0.00145741 | 179548.4 | -88593.59 | 148.5169 | 15.84494 | 0 | 0 | 73.2266 | 496.8 | 58819.34 | 10519.01
| 2061.603 | 254.6872 | 203.8 | 435555.5 | 15.82999 | 7.750003 | 1 | 56140.27 | 1.854996 | 45 | 772.2946 | 413329.8 | 709.8263 | -800.4901 | 507902660.8 | 1623.047 | 8100000 | 0.5014487 | 8100000 | 0.00131656 | 178525.7 | -88591.53 | 148.8697 | 16.56448 | 0 | 0 | 73.22541 | 497 | 58819.34 | 10519.01
| 2063.625 | 255.0398 | 204 | 437674.3 | 15.89403 | 4.220002 | 1 | 30577.28 | 1.872775 | 45 | 778.257 | 415237.4 | 709.8263 | -800.4912 | 508928677.5 | 1626.588 | 8100000 | 0.5011306 | 8100000 | 0.001305649 | 179370.7 | -88589.61 | 149.2224 | 16.62827 | 0 | 0 | 73.2243 | 497.2 | 58819.34 | 10519.01
| 2065.727 | 255.41 | 204.2 | 380360.3 | 13.99306 | 1.500001 | 1 | 9489.884 | 2.117226 | 45 | 767.7572 | 363300.4 | 709.8263 | -800.4923 | 490219714.9 | 1562.106 | 8100000 | 0.5210112 | 8100000 | 0.001731284 | 179325.7 | -88587.6 | 149.5928 | 14.72394 | 0 | 0 | 73.22315 | 497.4 | 58819.34 | 10519.01
| 2067.821 | 255.7626 | 204.4 | 387998.5 | 14.23693 | 6.360002 | 1 | 41178.14 | 2.052578 | 45 | 763.0458 | 370262.5 | 709.8263 | -800.4935 | 493509900.4 | 1573.433 | 8100000 | 0.5182522 | 8100000 | 0.001666087 | 179821.2 | -88585.61 | 149.9455 | 14.96947 | 0 | 0 | 73.22199 | 497.6 | 58819.34 | 10519.01
| 2070.398 | 256.1152 | 204.6 | 403570.8 | 14.74018 | 1.04 | 1 | 6961.453 | 2.000456 | 45 | 767.5357 | 384417.7 | 709.8263 | -800.4949 | 499605099.5 | 1594.431 | 8100000 | 0.5126352 | 8100000 | 0.001542114 | 178118.4 | -88583.13 | 150.2983 | 15.475 | 0 | 0 | 73.22058 | 497.8 | 58819.34 | 10519.01
| 2072.248 | 256.4854 | 204.8 | 390930.1 | 14.3197 | -1.990001 | 1 | -12932.58 | 2.049346 | 45 | 763.0851 | 372931.3 | 709.8263 | -800.4959 | 495469205.2 | 1580.181 | 8100000 | 0.5176616 | 8100000 | 0.00164583 | 178164 | -88581.38 | 150.6687 | 15.05273 | 0 | 0 | 73.21956 | 498 | 58819.34 | 10519.01
| 2074.357 | 256.838 | 205 | 401138.5 | 14.64846 | -1.07 | 1 | -7126.174 | 2.00086 | 45 | 763.2807 | 382210.2 | 709.8263 | -800.4971 | 499524262.6 | 1594.152 | 8100000 | 0.5141652 | 8100000 | 0.001565277 | 177873.5 | -88579.37 | 151.0214 | 15.38298 | 0 | 0 | 73.2184 | 498.2 | 58819.34 | 10519.01
| 2076.673 | 257.1906 | 205.2 | 390547.1 | 14.29372 | 2.260001 | 1 | 14669.84 | 2.046114 | 45 | 761.3012 | 372582.8 | 709.8263 | -800.4983 | 496220482.1 | 1582.768 | 8100000 | 0.518299 | 8100000 | 0.001653594 | 177003 | -88577.15 | 151.3742 | 15.02659 | 0 | 0 | 73.21713 | 498.4 | 58819.34 | 10519.01
| 2078.578 | 257.5432 | 205.4 | 384056.6 | 14.07629 | 2.660001 | 1 | 16995.52 | 2.064701 | 45 | 756.2282 | 366671.1 | 709.8263 | -800.4994 | 494150317.3 | 1575.638 | 8100000 | 0.5211839 | 8100000 | 0.001712302 | 175834.5 | -88575.35 | 151.7269 | 14.80778 | 0 | 0 | 73.21609 | 498.6 | 58819.34 | 10519.01
| 2080.799 | 257.9046 | 205.6 | 392381.1 | 14.34167 | 8.180003 | 1 | 53679.55 | 2.00571 | 45 | 756.7335 | 374251.6 | 709.8263 | -800.5006 | 497692204.0 | 1587.839 | 8100000 | 0.518201 | 8100000 | 0.00164272 | 173910.7 | -88573.22 | 152.0885 | 15.07482 | 0 | 0 | 73.21486 | 498.8 | 58819.34 | 10519.01
| 2082.92 | 258.2484 | 205.8 | 451388 | 16.28568 | 6.080002 | 1 | 45454.4 | 1.804089 | 45 | 774.2696 | 427561.3 | 709.8263 | -800.5018 | 516816781.7 | 1653.83 | 8100000 | 0.4996904 | 8100000 | 0.001242963 | 174249.7 | -88571.2 | 152.4324 | 17.0179 | 0 | 0 | 73.2137 | 499 | 58819.34 | 10519.01
| 2085.388 | 258.601 | 206 | 385531.7 | 14.1039 | 8.480003 | 1 | 54747.09 | 2.061066 | 45 | 765.2199 | 368015.4 | 709.8263 | -800.5031 | 496088824.4 | 1582.315 | 8100000 | 0.5212795 | 8100000 | 0.001706203 | 172219.7 | -88568.84 | 152.7851 | 14.83559 | 0 | 0 | 73.21233 | 499.2 | 58819.34 | 10519.01
| 2087.607 | 258.9535 | 206.2 | 369996.2 | 13.59287 | 7.960003 | 1 | 49361.75 | 2.124502 | 45 | 757.3162 | 353833.6 | 709.8263 | -800.5043 | 490390974.7 | 1562.696 | 8100000 | 0.5280553 | 8100000 | 0.001855017 | 171616.8 | -88566.72 | 153.1379 | 14.32024 | 0 | 0 | 73.21112 | 499.4 | 58819.34 | 10519.01
| 2089.721 | 259.2973 | 206.4 | 400128.5 | 14.56769 | 5.130002 | 1 | 34156.37 | 1.989145 | 45 | 759.8988 | 381293.1 | 709.8263 | -800.5055 | 502292497.1 | 1603.695 | 8100000 | 0.5162278 | 8100000 | 0.001588254 | 170130.1 | -88564.7 | 153.4818 | 15.3019 | 0 | 0 | 73.20994 | 499.6 | 58819.34 | 10519.01
| 2091.403 | 259.6411 | 206.6 | 424045.9 | 15.34939 | -2.850001 | 1 | -20022.74 | 1.905103 | 45 | 767.0864 | 402950.9 | 709.8263 | -800.5064 | 510549185.0 | 1632.182 | 8100000 | 0.5085526 | 8100000 | 0.001416017 | 171862.2 | -88563.12 | 153.8257 | 16.0849 | 0 | 0 | 73.20904 | 499.8 | 58819.34 | 10519.01
| 2093.827 | 259.9761 | 206.8 | 440901 | 15.89874 | 1.940001 | 1 | 14133.77 | 1.858637 | 45 | 776.1286 | 418140.6 | 709.8263 | -800.5077 | 516168869.6 | 1651.591 | 8100000 | 0.5036648 | 8100000 | 0.001311511 | 171549 | -88560.8 | 154.1609 | 16.63296 | 0 | 0 | 73.20771 | 500 | 58819.34 | 10519.01
| 2096.136 | 260.3287 | 207 | 386676.6 | 14.1094 | 6.670002 | 1 | 43062.39 | 2.073997 | 45 | 768.9705 | 369058.5 | 709.8263 | -800.509 | 498667848.9 | 1591.201 | 8100000 | 0.5220482 | 8100000 | 0.001707446 | 170357.8 | -88558.59 | 154.5136 | 14.84112 | 0 | 0 | 73.20643 | 500.2 | 58819.34 | 10519.01
| 2097.961 | 260.6636 | 207.2 | 404800.8 | 14.69559 | 6.790002 | 1 | 45806.03 | 1.987934 | 45 | 770.2262 | 385533.6 | 709.8263 | -800.51 | 505574122.5 | 1615.013 | 8100000 | 0.5155795 | 8100000 | 0.001559978 | 170623.6 | -88556.87 | 154.8487 | 15.43026 | 0 | 0 | 73.20544 | 500.4 | 58819.34 | 10519.01
| 2100.093 | 261.0074 | 207.4 | 395976.7 | 14.40078 | 4.970002 | 1 | 32757.52 | 2.03036 | 45 | 767.765 | 377521.1 | 709.8263 | -800.5112 | 502883254.1 | 1605.732 | 8100000 | 0.5190219 | 8100000 | 0.001632429 | 171073.4 | -88554.83 | 155.1926 | 15.13423 | 0 | 0 | 73.20427 | 500.6 | 58819.34 | 10519.01
| 2101.949 | 261.3512 | 207.6 | 419345.2 | 15.16051 | 2.520001 | 1 | 17509.49 | 1.943489 | 45 | 774.0694 | 398703.9 | 709.8263 | -800.5122 | 511226876.8 | 1634.522 | 8100000 | 0.5112236 | 8100000 | 0.001457477 | 172508.9 | -88553.08 | 155.5366 | 15.89605 | 0 | 0 | 73.20325 | 500.8 | 58819.34 | 10519.01
| 2104.028 | 261.6862 | 207.8 | 413906.1 | 14.97532 | 4.220002 | 1 | 28994.31 | 1.965712 | 45 | 774.5922 | 393783.9 | 709.8263 | -800.5133 | 509874155.7 | 1629.852 | 8100000 | 0.5132368 | 8100000 | 0.001497952 | 172555 | -88551.1 | 155.8717 | 15.71067 | 0 | 0 | 73.20212 | 501 | 58819.34 | 10519.01
| 2106.094 | 262.0388 | 208 | 434614.1 | 15.65015 | 0.9800004 | 1 | 7039.669 | 1.901064 | 45 | 782.7472 | 412481.9 | 709.8263 | -800.5145 | 516837687.3 | 1653.902 | 8100000 | 0.507004 | 8100000 | 0.001360438 | 173880.7 | -88549.14 | 156.2244 | 16.38518 | 0 | 0 | 73.20098 | 501.2 | 58819.34 | 10519.01
| 2108.205 | 262.3826 | 208.2 | 423028.2 | 15.26166 | 4.210002 | 1 | 29532.48 | 1.950763 | 45 | 784.8246 | 402031.8 | 709.8263 | -800.5156 | 513687432.1 | 1643.019 | 8100000 | 0.5107825 | 8100000 | 0.001437862 | 174418.4 | -88547.13 | 156.5684 | 15.99721 | 0 | 0 | 73.19985 | 501.4 | 58819.34 | 10519.01
| 2110.208 | 262.7264 | 208.4 | 416347.3 | 15.03618 | 2.790001 | 1 | 19256.48 | 1.985915 | 45 | 785.7501 | 395992.9 | 709.8263 | -800.5167 | 511926596.4 | 1636.938 | 8100000 | 0.513211 | 8100000 | 0.001486322 | 174121.8 | -88545.22 | 156.9123 | 15.77162 | 0 | 0 | 73.19871 | 501.6 | 58819.34 | 10519.01
| 2112.506 | 263.0789 | 208.6 | 369847.8 | 13.51918 | 5.070002 | 1 | 31306.5 | 2.177436 | 45 | 771.4298 | 353697.9 | 709.8263 | -800.518 | 495131931.2 | 1579.019 | 8100000 | 0.531331 | 8100000 | 0.001886082 | 174666.6 | -88543.02 | 157.265 | 14.24581 | 0 | 0 | 73.19747 | 501.8 | 58819.34 | 10519.01
| 2114.605 | 263.4315 | 208.8 | 362970.7 | 13.29278 | 3.300001 | 1 | 19982.47 | 2.187942 | 45 | 759.6061 | 347403.2 | 709.8263 | -800.5191 | 492594452.5 | 1570.281 | 8100000 | 0.5347838 | 8100000 | 0.001960854 | 175133.7 | -88541.03 | 157.6178 | 14.01688 | 0 | 0 | 73.19632 | 502 | 58819.34 | 10519.01
| 2116.386 | 263.7753 | 209 | 380683.4 | 13.85792 | 4.690002 | 1 | 29760.89 | 2.07804 | 45 | 756.4345 | 363595.1 | 709.8263 | -800.5201 | 500266618.0 | 1596.711 | 8100000 | 0.5272695 | 8100000 | 0.001784954 | 176313.4 | -88539.35 | 157.9617 | 14.58772 | 0 | 0 | 73.19534 | 502.2 | 58819.34 | 10519.01
| 2118.277 | 264.128 | 209.2 | 374695.4 | 13.65997 | 6.240002 | 1 | 39068.19 | 2.090162 | 45 | 751.3254 | 358128.8 | 709.8263 | -800.5212 | 498201014.7 | 1589.592 | 8100000 | 0.5301634 | 8100000 | 0.001844923 | 177636.1 | -88537.55 | 158.3145 | 14.388 | 0 | 0 | 73.1943 | 502.4 | 58819.34 | 10519.01
| 2120.525 | 264.4805 | 209.4 | 436095.9 | 15.65213 | 3.230001 | 1 | 23305.6 | 1.845307 | 45 | 763.3536 | 413816.4 | 709.8263 | -800.5224 | 520242346.7 | 1665.67 | 8100000 | 0.5083795 | 8100000 | 0.001363799 | 178083.9 | -88535.4 | 158.6672 | 16.38715 | 0 | 0 | 73.19307 | 502.6 | 58819.34 | 10519.01
| 2122.692 | 264.842 | 209.6 | 404228.4 | 14.60264 | -3.150001 | 1 | -21147.08 | 1.986321 | 45 | 764.3269 | 385014.4 | 709.8263 | -800.5236 | 510296027.4 | 1631.308 | 8100000 | 0.5189967 | 8100000 | 0.001589475 | 178002.4 | -88533.34 | 159.0288 | 15.33699 | 0 | 0 | 73.19188 | 502.8 | 58819.34 | 10519.01
| 2124.442 | 265.1946 | 209.8 | 380121.5 | 13.81781 | 0.7000003 | 1 | 4423.819 | 2.089759 | 45 | 757.1385 | 363082.5 | 709.8263 | -800.5245 | 501568429.2 | 1601.199 | 8100000 | 0.5287306 | 8100000 | 0.001799867 | 180799.7 | -88531.69 | 159.3815 | 14.54728 | 0 | 0 | 73.19094 | 503 | 58819.34 | 10519.01
| 2126.707 | 265.5472 | 210 | 424859.9 | 15.26381 | 4.280002 | 1 | 30149.16 | 1.89541 | 45 | 765.7683 | 403685.9 | 709.8263 | -800.5258 | 518006073.2 | 1657.94 | 8100000 | 0.5126333 | 8100000 | 0.001442683 | 180618.6 | -88529.52 | 159.7343 | 15.99936 | 0 | 0 | 73.18968 | 503.2 | 58819.34 | 10519.01
| 2128.687 | 265.8998 | 210.2 | 391519.5 | 14.17344 | -0.2000001 | 1 | -1303.369 | 2.044505 | 45 | 761.9245 | 373467.6 | 709.8263 | -800.5269 | 506824286.8 | 1619.326 | 8100000 | 0.524639 | 8100000 | 0.001701108 | 181641.4 | -88527.64 | 160.087 | 14.90559 | 0 | 0 | 73.18861 | 503.4 | 58819.34 | 10519.01
| 2130.68 | 266.27 | 210.4 | 376117 | 13.67203 | 7.240003 | 1 | 45556.97 | 2.090568 | 45 | 755.7592 | 359427.3 | 709.8263 | -800.5279 | 501140028.9 | 1599.722 | 8100000 | 0.5313286 | 8100000 | 0.001845853 | 181800.2 | -88525.74 | 160.4574 | 14.40018 | 0 | 0 | 73.18751 | 503.6 | 58819.34 | 10519.01
| 2132.75 | 266.6403 | 210.6 | 414526.3 | 14.90832 | 2.690001 | 1 | 18487.75 | 1.931775 | 45 | 761.0786 | 394345.2 | 709.8263 | -800.5291 | 515800660.6 | 1650.319 | 8100000 | 0.5169444 | 8100000 | 0.001521746 | 182339.4 | -88523.77 | 160.8278 | 15.64356 | 0 | 0 | 73.18637 | 503.8 | 58819.34 | 10519.01
| 2135.22 | 266.9928 | 210.8 | 414017.7 | 14.88375 | 4.820002 | 1 | 33143.89 | 1.942281 | 45 | 766.1899 | 393884.9 | 709.8263 | -800.5304 | 516159324.8 | 1651.558 | 8100000 | 0.5172683 | 8100000 | 0.001527504 | 181046.5 | -88521.4 | 161.1805 | 15.61893 | 0 | 0 | 73.18501 | 504 | 58819.34 | 10519.01
| 2137.199 | 267.3631 | 211 | 417444.2 | 14.98955 | 3.920001 | 1 | 27145.58 | 1.930968 | 45 | 766.8135 | 396985 | 709.8263 | -800.5315 | 517688252.3 | 1656.841 | 8100000 | 0.5164558 | 8100000 | 0.001504615 | 181582.6 | -88519.52 | 161.5509 | 15.72493 | 0 | 0 | 73.18391 | 504.2 | 58819.34 | 10519.01
| 2139.379 | 267.7157 | 211.2 | 435741.1 | 15.58017 | -4.270002 | 1 | -30816.01 | 1.878441 | 45 | 777.3838 | 413497 | 709.8263 | -800.5327 | 523977000.0 | 1678.586 | 8100000 | 0.5109302 | 8100000 | 0.00138273 | 181418 | -88517.44 | 161.9037 | 16.31537 | 0 | 0 | 73.18273 | 504.4 | 58819.34 | 10519.01
| 2141.14 | 268.0859 | 211.4 | 390166 | 14.09498 | 3.260001 | 1 | 21154.15 | 2.069558 | 45 | 769.9531 | 372235.9 | 709.8263 | -800.5337 | 508702980.9 | 1625.809 | 8100000 | 0.526999 | 8100000 | 0.001727014 | 182716.2 | -88515.78 | 162.2741 | 14.8266 | 0 | 0 | 73.18177 | 504.6 | 58819.34 | 10519.01
| 2143.629 | 268.4562 | 211.6 | 477649 | 16.94708 | 0.2800001 | 1 | 2197.846 | 1.753185 | 45 | 789.3819 | 451051 | 709.8263 | -800.5351 | 536545223.3 | 1722.102 | 8100000 | 0.5003421 | 8100000 | 0.001153922 | 182107.2 | -88513.38 | 162.6444 | 17.67381 | 0 | 0 | 73.18039 | 504.8 | 58819.34 | 10519.01
| 2145.746 | 268.8088 | 211.8 | 398753.7 | 14.3582 | 5.040002 | 1 | 33443.85 | 2.053801 | 45 | 781.915 | 380044.6 | 709.8263 | -800.5362 | 512858148.1 | 1640.155 | 8100000 | 0.5241386 | 8100000 | 0.001657885 | 181187.6 | -88511.37 | 162.9972 | 15.09144 | 0 | 0 | 73.17922 | 505 | 58819.34 | 10519.01
| 2147.733 | 269.179 | 212 | 370270.7 | 13.4392 | -1.16 | 1 | -7156.014 | 2.173805 | 45 | 768.1282 | 354084.7 | 709.8263 | -800.5373 | 501945496.3 | 1602.499 | 8100000 | 0.5362714 | 8100000 | 0.001925409 | 181709.2 | -88509.48 | 163.3676 | 14.16497 | 0 | 0 | 73.17815 | 505.2 | 58819.34 | 10519.01
| 2149.795 | 269.5492 | 212.2 | 386887.3 | 13.96527 | 0.2000001 | 1 | 1283.628 | 2.0736 | 45 | 764.0226 | 369250.5 | 709.8262 | -800.5385 | 509123423.7 | 1627.26 | 8100000 | 0.5294379 | 8100000 | 0.001765996 | 182362.9 | -88507.51 | 163.738 | 14.69594 | 0 | 0 | 73.17699 | 505.4 | 58819.34 | 10519.01
| 2152.148 | 269.9018 | 212.4 | 405959.9 | 14.57234 | 2.200001 | 1 | 14817.83 | 1.985113 | 45 | 766.3902 | 386584.8 | 709.8262 | -800.5397 | 516724781.8 | 1653.512 | 8100000 | 0.5223319 | 8100000 | 0.001606055 | 181848.4 | -88505.26 | 164.0907 | 15.30657 | 0 | 0 | 73.17572 | 505.6 | 58819.34 | 10519.01
| 2154.299 | 270.2721 | 212.6 | 444164.7 | 15.80822 | 5.200002 | 1 | 38245.46 | 1.843695 | 45 | 778.0599 | 421075 | 709.8262 | -800.5409 | 529566032.9 | 1697.927 | 8100000 | 0.5103652 | 8100000 | 0.001343488 | 180642.3 | -88503.21 | 164.4611 | 16.54277 | 0 | 0 | 73.17452 | 505.8 | 58819.34 | 10519.01
| 2156.224 | 270.6423 | 212.8 | 426759.2 | 15.23468 | 5.130002 | 1 | 36320.58 | 1.923697 | 45 | 781.4574 | 405400.1 | 709.8262 | -800.542 | 524556165.9 | 1680.589 | 8100000 | 0.5159453 | 8100000 | 0.001457306 | 181050.1 | -88501.38 | 164.8315 | 15.97023 | 0 | 0 | 73.17347 | 506 | 58819.34 | 10519.01
| 2158.156 | 270.9949 | 213 | 447089.4 | 15.89195 | 4.000001 | 1 | 29569.68 | 1.865514 | 45 | 790.8562 | 423702.6 | 709.8262 | -800.5431 | 531192059.5 | 1703.557 | 8100000 | 0.5101637 | 8100000 | 0.001329515 | 181708 | -88499.54 | 165.1842 | 16.6262 | 0 | 0 | 73.17241 | 506.2 | 58819.34 | 10519.01
| 2160.46 | 271.3652 | 213.2 | 363688.4 | 13.19685 | -3.970001 | 1 | -24102.59 | 2.217849 | 45 | 772.0227 | 348060.6 | 709.8262 | -800.5443 | 501467163.2 | 1600.849 | 8100000 | 0.5411424 | 8100000 | 0.002011944 | 182898.8 | -88497.34 | 165.5546 | 13.91979 | 0 | 0 | 73.17115 | 506.4 | 58819.34 | 10519.01
| 2162.734 | 271.7177 | 213.4 | 370753.9 | 13.41482 | -0.13 | 1 | -805.0905 | 2.153605 | 45 | 761.7877 | 354526.4 | 709.8262 | -800.5456 | 505012171.5 | 1613.074 | 8100000 | 0.538042 | 8100000 | 0.001938507 | 180905.8 | -88495.16 | 165.9074 | 14.14032 | 0 | 0 | 73.16989 | 506.6 | 58819.34 | 10519.01
| 2164.801 | 272.088 | 213.6 | 371242.2 | 13.42504 | 2.740001 | 1 | 16947.65 | 2.132594 | 45 | 756.1704 | 354972.9 | 709.8262 | -800.5467 | 505604243.7 | 1615.117 | 8100000 | 0.5381442 | 8100000 | 0.001936045 | 180699.9 | -88493.19 | 166.2778 | 14.15065 | 0 | 0 | 73.16876 | 506.8 | 58819.34 | 10519.01
| 2166.903 | 272.4406 | 213.8 | 367085 | 13.28762 | 6.050002 | 1 | 37131.99 | 2.114816 | 45 | 745.1176 | 351170.3 | 709.8262 | -800.5479 | 504200102.9 | 1610.273 | 8100000 | 0.5403422 | 8100000 | 0.00198271 | 180715.3 | -88491.19 | 166.6305 | 14.01166 | 0 | 0 | 73.1676 | 507 | 58819.34 | 10519.01
| 2169.104 | 272.8108 | 214 | 415719.3 | 14.83775 | -0.8000003 | 1 | -5512.862 | 1.911982 | 45 | 754.5878 | 395424.8 | 709.8262 | -800.5491 | 523497027.6 | 1676.925 | 8100000 | 0.5211316 | 8100000 | 0.001548039 | 180297.1 | -88489.09 | 167.0009 | 15.57283 | 0 | 0 | 73.16639 | 507.2 | 58819.34 | 10519.01
| 2170.988 | 273.1634 | 214.2 | 427848.4 | 15.22472 | 5.240002 | 1 | 37193.89 | 1.876425 | 45 | 764.2387 | 406382.9 | 709.8262 | -800.5501 | 527895372.5 | 1692.144 | 8100000 | 0.5174575 | 8100000 | 0.001463401 | 180014.9 | -88487.3 | 167.3537 | 15.96027 | 0 | 0 | 73.16536 | 507.4 | 58819.34 | 10519.01
| 2173.145 | 273.5337 | 214.4 | 419172.8 | 14.9375 | 5.380002 | 1 | 37455.62 | 1.919659 | 45 | 766.9181 | 398548.1 | 709.8262 | -800.5513 | 525463468.5 | 1683.728 | 8100000 | 0.520557 | 8100000 | 0.00152667 | 179050.8 | -88485.24 | 167.724 | 15.67279 | 0 | 0 | 73.16418 | 507.6 | 58819.34 | 10519.01
| 2175.15 | 273.8863 | 214.6 | 435592.6 | 15.46319 | 3.130001 | 1 | 22557.74 | 1.876426 | 45 | 775.2997 | 413363.2 | 709.8262 | -800.5524 | 531196933.0 | 1703.574 | 8100000 | 0.5156021 | 8100000 | 0.001415565 | 179878.5 | -88483.34 | 168.0768 | 16.19859 | 0 | 0 | 73.16307 | 507.8 | 58819.34 | 10519.01
| 2177.437 | 274.2565 | 214.8 | 434302 | 15.41405 | 4.730002 | 1 | 34037.62 | 1.892588 | 45 | 781.2719 | 412200.8 | 709.8262 | -800.5536 | 531268295.1 | 1703.821 | 8100000 | 0.5162298 | 8100000 | 0.001425916 | 178738.7 | -88481.15 | 168.4472 | 16.14951 | 0 | 0 | 73.16182 | 508 | 58819.34 | 10519.01
| 2179.693 | 274.6091 | 215 | 444261.3 | 15.7302 | -3.340001 | 1 | -24534.84 | 1.875618 | 45 | 789.7787 | 421161.8 | 709.8262 | -800.5549 | 534812963.8 | 1716.099 | 8100000 | 0.5134675 | 8100000 | 0.001364453 | 177655.5 | -88478.99 | 168.7999 | 16.46501 | 0 | 0 | 73.16058 | 508.2 | 58819.34 | 10519.01
| 2181.876 | 274.9617 | 215.2 | 403894.2 | 14.4199 | -0.3300001 | 1 | -2213.701 | 2.043705 | 45 | 784.6129 | 384711.1 | 709.8262 | -800.5561 | 521868786.0 | 1671.294 | 8100000 | 0.526879 | 8100000 | 0.001652942 | 178143.1 | -88476.91 | 169.1527 | 15.15344 | 0 | 0 | 73.15938 | 508.4 | 58819.34 | 10519.01
| 2183.458 | 275.332 | 215.4 | 402195.1 | 14.36174 | 3.520001 | 1 | 23518.14 | 2.041281 | 45 | 781.9973 | 383169.3 | 709.8262 | -800.5569 | 521502863.2 | 1670.029 | 8100000 | 0.5279587 | 8100000 | 0.001669182 | 180443.9 | -88475.42 | 169.5231 | 15.09499 | 0 | 0 | 73.15851 | 508.6 | 58819.34 | 10519.01
| 2185.649 | 275.6846 | 215.6 | 395493.1 | 14.14116 | 5.570002 | 1 | 36693.26 | 2.059867 | 45 | 778.7661 | 377081.6 | 709.8262 | -800.5581 | 519426515.5 | 1662.85 | 8100000 | 0.530748 | 8100000 | 0.001728444 | 181717.4 | -88473.33 | 169.8758 | 14.87309 | 0 | 0 | 73.15732 | 508.8 | 58819.34 | 10519.01
| 2187.757 | 276.0372 | 215.8 | 393504.5 | 14.07182 | 0.01 | 1 | 62.84734 | 2.067545 | 45 | 774.2393 | 375273.4 | 709.8262 | -800.5593 | 519077615.3 | 1661.644 | 8100000 | 0.531784 | 8100000 | 0.001748191 | 181536.1 | -88471.32 | 170.2286 | 14.80328 | 0 | 0 | 73.15616 | 509 | 58819.34 | 10519.01
| 2189.744 | 276.4074 | 216 | 373137.4 | 13.42031 | 1.760001 | 1 | 10933.54 | 2.149568 | 45 | 765.4025 | 356705.3 | 709.8262 | -800.5604 | 511124839.6 | 1634.169 | 8100000 | 0.5407826 | 8100000 | 0.001946851 | 182143.3 | -88469.43 | 170.599 | 14.14587 | 0 | 0 | 73.15507 | 509.2 | 58819.34 | 10519.01
| 2191.763 | 276.76 | 216.2 | 423317.4 | 15.01591 | 3.430001 | 1 | 24061.51 | 1.919257 | 45 | 771.9502 | 402293 | 709.8262 | -800.5615 | 530575307.7 | 1701.422 | 8100000 | 0.5216225 | 8100000 | 0.001514579 | 183169.9 | -88467.51 | 170.9517 | 15.75132 | 0 | 0 | 73.15396 | 509.4 | 58819.34 | 10519.01
| 2194.343 | 277.1302 | 216.4 | 408192.8 | 14.52225 | 2.070001 | 1 | 14014.46 | 1.991988 | 45 | 773.0144 | 388609.2 | 709.8262 | -800.5629 | 525875396.2 | 1685.153 | 8100000 | 0.5269884 | 8100000 | 0.001631075 | 181808.6 | -88465.03 | 171.3221 | 15.25627 | 0 | 0 | 73.15254 | 509.6 | 58819.34 | 10519.01
| 2196.14 | 277.5005 | 216.6 | 395754.1 | 14.12056 | 6.580002 | 1 | 43428.96 | 2.025524 | 45 | 767.7039 | 377318.9 | 709.8262 | -800.5639 | 521565256.3 | 1670.244 | 8100000 | 0.5320533 | 8100000 | 0.001737535 | 182652.9 | -88463.33 | 171.6925 | 14.85236 | 0 | 0 | 73.15155 | 509.8 | 58819.34 | 10519.01
| 2198.376 | 277.8707 | 216.8 | 410325.6 | 14.57933 | 7.250003 | 1 | 49578.82 | 1.964108 | 45 | 771.6633 | 390541.7 | 709.8262 | -800.5651 | 527414369.3 | 1690.479 | 8100000 | 0.5268547 | 8100000 | 0.001618476 | 183383.4 | -88461.19 | 172.0629 | 15.31359 | 0 | 0 | 73.15033 | 510 | 58819.34 | 10519.01
| 2200.29 | 278.2233 | 217 | 426157.7 | 15.08189 | 6.590002 | 1 | 46676.99 | 1.91239 | 45 | 777.8534 | 404857.3 | 709.8262 | -800.5662 | 533237383.2 | 1710.641 | 8100000 | 0.5217626 | 8100000 | 0.001502358 | 183363.4 | -88459.38 | 172.4156 | 15.81738 | 0 | 0 | 73.14926 | 510.2 | 58819.34 | 10519.01
| 2202.327 | 278.5936 | 217.2 | 410738.5 | 14.58156 | 2.980001 | 1 | 20306.01 | 1.992797 | 45 | 778.473 | 390915.8 | 709.8262 | -800.5673 | 528321904.0 | 1693.62 | 8100000 | 0.5273179 | 8100000 | 0.001619426 | 184087.9 | -88457.44 | 172.786 | 15.31583 | 0 | 0 | 73.14816 | 510.4 | 58819.34 | 10519.01
| 2204.624 | 278.9638 | 217.4 | 418875.6 | 14.83524 | 2.540001 | 1 | 17629.82 | 1.959261 | 45 | 779.5303 | 398279.3 | 709.8262 | -800.5686 | 531648164.9 | 1705.137 | 8100000 | 0.5247151 | 8100000 | 0.001559188 | 180969 | -88455.24 | 173.1564 | 15.57031 | 0 | 0 | 73.1469 | 510.6 | 58819.34 | 10519.01
| 2206.439 | 279.3341 | 217.6 | 389017.3 | 13.87904 | 1.980001 | 1 | 12802.34 | 2.08775 | 45 | 773.743 | 371190.2 | 709.8262 | -800.5696 | 520887644.3 | 1667.901 | 8100000 | 0.5362655 | 8100000 | 0.001810117 | 181735.3 | -88453.52 | 173.5268 | 14.60903 | 0 | 0 | 73.1459 | 510.8 | 58819.34 | 10519.01
| 2208.659 | 279.6867 | 217.8 | 355647.1 | 12.82387 | 3.270001 | 1 | 19416.75 | 2.222705 | 45 | 756.7024 | 340688.5 | 709.8262 | -800.5708 | 506685236.8 | 1618.846 | 8100000 | 0.5519929 | 8100000 | 0.002168473 | 180291.8 | -88451.4 | 173.8795 | 13.54174 | 0 | 0 | 73.14468 | 511 | 58819.34 | 10519.01
| 2210.641 | 280.0569 | 218 | 406975.3 | 14.43808 | -0.8100003 | 1 | -5469.787 | 1.966534 | 45 | 760.5445 | 387505.5 | 709.8262 | -800.5719 | 528585951.8 | 1694.534 | 8100000 | 0.5298229 | 8100000 | 0.001658177 | 180727.8 | -88449.52 | 174.2499 | 15.17171 | 0 | 0 | 73.14359 | 511.2 | 58819.34 | 10519.01
| 2212.655 | 280.4095 | 218.2 | 418944.7 | 14.81454 | 6.880002 | 1 | 47964.47 | 1.918452 | 45 | 768.1954 | 398341.8 | 709.8262 | -800.573 | 533243622.5 | 1710.663 | 8100000 | 0.5258563 | 8100000 | 0.001566752 | 181556.3 | -88447.6 | 174.6027 | 15.54956 | 0 | 0 | 73.14249 | 511.4 | 58819.34 | 10519.01
| 2215.064 | 280.7798 | 218.4 | 423186.7 | 14.94295 | -0.5500002 | 1 | -3855.546 | 1.920877 | 45 | 771.0262 | 402174.9 | 709.8262 | -800.5743 | 535201966.4 | 1717.447 | 8100000 | 0.5246239 | 8100000 | 0.001537526 | 180509 | -88445.29 | 174.9731 | 15.67825 | 0 | 0 | 73.14116 | 511.6 | 58819.34 | 10519.01
| 2217.121 | 281.1324 | 218.6 | 416978.3 | 14.73842 | 4.420002 | 1 | 30588.77 | 1.953201 | 45 | 775.3109 | 396563.7 | 709.8262 | -800.5754 | 533474160.8 | 1711.461 | 8100000 | 0.526984 | 8100000 | 0.00158564 | 180532.3 | -88443.33 | 175.3258 | 15.47324 | 0 | 0 | 73.14003 | 511.8 | 58819.34 | 10519.01
| 2219.306 | 281.5026 | 218.8 | 416740.2 | 14.72449 | 10.23 | 1 | 71381.6 | 1.937039 | 45 | 778.5687 | 396348.3 | 709.8262 | -800.5766 | 533828956.9 | 1712.69 | 8100000 | 0.5273273 | 8100000 | 0.001589543 | 180630.6 | -88441.25 | 175.6962 | 15.45926 | 0 | 0 | 73.13883 | 512 | 58819.34 | 10519.01
| 2221.493 | 281.8552 | 219 | 391809.5 | 13.92641 | 3.820001 | 1 | 24898.29 | 2.068762 | 45 | 773.2231 | 373731.5 | 709.8262 | -800.5778 | 524954325.1 | 1681.967 | 8100000 | 0.5369138 | 8100000 | 0.001800516 | 179351.9 | -88439.16 | 176.049 | 14.65678 | 0 | 0 | 73.13763 | 512.2 | 58819.34 | 10519.01
| 2223.534 | 282.2254 | 219.2 | 355476.3 | 12.78238 | 1.640001 | 1 | 9724.407 | 2.225535 | 45 | 756.3935 | 340531.7 | 709.8262 | -800.579 | 509361410.8 | 1628.082 | 8100000 | 0.554077 | 8100000 | 0.002190259 | 179226.5 | -88437.22 | 176.4194 | 13.49963 | 0 | 0 | 73.13651 | 512.4 | 58819.34 | 10519.01
| 2225.524 | 282.5604 | 219.4 | 394674.8 | 14.0062 | 4.450002 | 1 | 29223.18 | 2.015831 | 45 | 759.3083 | 376337.7 | 709.8262 | -800.58 | 526864030.6 | 1688.575 | 8100000 | 0.5363062 | 8100000 | 0.001778906 | 179937.9 | -88435.33 | 176.7545 | 14.73719 | 0 | 0 | 73.13543 | 512.6 | 58819.34 | 10519.01
| 2227.665 | 282.9483 | 219.6 | 400253.3 | 14.17699 | 4.070001 | 1 | 27079.36 | 1.9928 | 45 | 760.3891 | 381406.5 | 709.8262 | -800.5812 | 529434837.4 | 1697.473 | 8100000 | 0.5344346 | 8100000 | 0.00173204 | 179771.9 | -88433.28 | 177.1425 | 14.90916 | 0 | 0 | 73.13423 | 512.8 | 58819.34 | 10519.01
| 2229.884 | 283.3009 | 219.8 | 414217.5 | 14.61372 | 1.900001 | 1 | 13043.44 | 1.942294 | 45 | 764.2566 | 394065.8 | 709.8262 | -800.5824 | 535051976.9 | 1716.928 | 8100000 | 0.5294829 | 8100000 | 0.001619242 | 179289 | -88431.16 | 177.4953 | 15.34811 | 0 | 0 | 73.13303 | 513 | 58819.34 | 10519.01
| 2232.06 | 283.6535 | 220 | 468587.4 | 16.35189 | 0.8000003 | 1 | 6171.628 | 1.768954 | 45 | 782.2394 | 442962 | 709.8262 | -800.5836 | 552672177.7 | 1778.057 | 8100000 | 0.5132401 | 8100000 | 0.001266857 | 179461.2 | -88429.09 | 177.848 | 17.08367 | 0 | 0 | 73.13182 | 513.2 | 58819.34 | 10519.01
| 2234.003 | 284.0237 | 220.2 | 451404.2 | 15.79143 | 5.150002 | 1 | 38461.6 | 1.845725 | 45 | 790.9026 | 427575.9 | 709.8262 | -800.5847 | 548077772.4 | 1762.103 | 8100000 | 0.518218 | 8100000 | 0.001366923 | 179556.3 | -88427.24 | 178.2184 | 16.52604 | 0 | 0 | 73.13076 | 513.4 | 58819.34 | 10519.01
| 2236.074 | 284.3764 | 220.4 | 377197.1 | 13.42875 | 4.790002 | 1 | 30131.83 | 2.156848 | 45 | 778.3488 | 360413.5 | 709.8262 | -800.5858 | 521677896.4 | 1670.634 | 8100000 | 0.5451187 | 8100000 | 0.001960097 | 179655.3 | -88425.27 | 178.5712 | 14.1544 | 0 | 0 | 73.12963 | 513.6 | 58819.34 | 10519.01
| 2238.32 | 284.7466 | 220.6 | 398023.5 | 14.07726 | 1.12 | 1 | 7398.807 | 2.048157 | 45 | 775.5407 | 379381.2 | 709.8262 | -800.5871 | 530675593.2 | 1701.769 | 8100000 | 0.5365737 | 8100000 | 0.001762633 | 179465.9 | -88423.12 | 178.9416 | 14.80875 | 0 | 0 | 73.12838 | 513.8 | 58819.34 | 10519.01
| 2240.565 | 285.0992 | 220.8 | 401120.4 | 14.16866 | 4.910002 | 1 | 32761.48 | 2.032399 | 45 | 777.9983 | 382193.8 | 709.8262 | -800.5883 | 532329618.3 | 1707.497 | 8100000 | 0.5355689 | 8100000 | 0.001737669 | 177853.1 | -88420.97 | 179.2943 | 14.90078 | 0 | 0 | 73.12714 | 514 | 58819.34 | 10519.01
| 2242.64 | 285.4518 | 221 | 377280.7 | 13.41422 | 7.350003 | 1 | 46393.82 | 2.118463 | 45 | 768.3016 | 360489.9 | 709.8262 | -800.5894 | 522994554.5 | 1675.187 | 8100000 | 0.5458026 | 8100000 | 0.001966637 | 176952.7 | -88419 | 179.6471 | 14.13971 | 0 | 0 | 73.12602 | 514.2 | 58819.34 | 10519.01
| 2244.772 | 285.8044 | 221.2 | 423389.8 | 14.86242 | 7.430003 | 1 | 52364.56 | 1.91684 | 45 | 776.2397 | 402358.4 | 709.8262 | -800.5906 | 541273375.6 | 1738.494 | 8100000 | 0.5280223 | 8100000 | 0.001563539 | 177231.1 | -88416.97 | 179.9998 | 15.59755 | 0 | 0 | 73.12483 | 514.4 | 58819.34 | 10519.01
| 2247.092 | 286.1746 | 221.4 | 425518.4 | 14.9232 | 5.180002 | 1 | 36575.02 | 1.932194 | 45 | 782.7982 | 404280.3 | 709.8262 | -800.5919 | 542484190.3 | 1742.693 | 8100000 | 0.5275262 | 8100000 | 0.001549941 | 176023.1 | -88414.74 | 180.3702 | 15.65847 | 0 | 0 | 73.12356 | 514.6 | 58819.34 | 10519.01
| 2249.038 | 286.5272 | 221.6 | 394797.9 | 13.94644 | 1.630001 | 1 | 10687.16 | 2.070382 | 45 | 778.0515 | 376449.5 | 709.8262 | -800.5929 | 531527786.9 | 1704.72 | 8100000 | 0.5390635 | 8100000 | 0.001802756 | 176606.9 | -88412.9 | 180.723 | 14.67696 | 0 | 0 | 73.12251 | 514.8 | 58819.34 | 10519.01
| 2251.29 | 286.8798 | 221.8 | 394408.4 | 13.92795 | 1.640001 | 1 | 10742.64 | 2.050987 | 45 | 770.0404 | 376095.4 | 709.8262 | -800.5942 | 531829268.3 | 1705.764 | 8100000 | 0.5394209 | 8100000 | 0.001808541 | 173722.4 | -88410.74 | 181.0757 | 14.65833 | 0 | 0 | 73.12126 | 515 | 58819.34 | 10519.01
| 2253.268 | 287.2325 | 222 | 426828.7 | 14.94695 | 1.830001 | 1 | 12926.61 | 1.92371 | 45 | 778.8501 | 405462.8 | 709.8262 | -800.5953 | 544175087.2 | 1748.559 | 8100000 | 0.527831 | 8100000 | 0.001546134 | 174118.9 | -88408.87 | 181.4285 | 15.68226 | 0 | 0 | 73.12017 | 515.2 | 58819.34 | 10519.01
| 2255.661 | 287.5674 | 222.2 | 438514 | 15.31132 | 6.510002 | 1 | 47376.11 | 1.880476 | 45 | 785.8268 | 415993.2 | 709.8262 | -800.5966 | 548574763.4 | 1763.828 | 8100000 | 0.5242082 | 8100000 | 0.001466538 | 172278.2 | -88406.57 | 181.7636 | 16.04686 | 0 | 0 | 73.11885 | 515.4 | 58819.34 | 10519.01
| 2257.706 | 287.92 | 222.4 | 423355.1 | 14.82339 | 7.770003 | 1 | 54785.61 | 1.94957 | 45 | 790.0578 | 402327.1 | 709.8262 | -800.5977 | 543909518.3 | 1747.637 | 8100000 | 0.5293528 | 8100000 | 0.001575371 | 172189.3 | -88404.63 | 182.1164 | 15.55843 | 0 | 0 | 73.11773 | 515.6 | 58819.34 | 10519.01
| 2259.861 | 288.2726 | 222.6 | 406599.4 | 14.28772 | 6.540002 | 1 | 44291.38 | 2.022705 | 45 | 786.6194 | 387164.8 | 709.8262 | -800.5989 | 538282236.8 | 1728.123 | 8100000 | 0.5355418 | 8100000 | 0.001709978 | 171664.2 | -88402.57 | 182.4691 | 15.02056 | 0 | 0 | 73.11655 | 515.8 | 58819.34 | 10519.01
| 2261.59 | 288.6076 | 222.8 | 381698.3 | 13.50307 | 3.110001 | 1 | 19759.54 | 2.130184 | 45 | 775.9339 | 364520.9 | 709.8262 | -800.5998 | 528577222.7 | 1694.504 | 8100000 | 0.5460084 | 8100000 | 0.001942621 | 172267.9 | -88400.95 | 182.8042 | 14.22953 | 0 | 0 | 73.11561 | 516 | 58819.34 | 10519.01
| 2263.779 | 288.9602 | 223 | 455105.1 | 15.81661 | 4.930002 | 1 | 37096.44 | 1.829566 | 45 | 789.808 | 430894.9 | 709.8262 | -800.601 | 555413380.7 | 1787.581 | 8100000 | 0.5202615 | 8100000 | 0.001368155 | 172389.1 | -88398.86 | 183.157 | 16.55114 | 0 | 0 | 73.11441 | 516.2 | 58819.34 | 10519.01
| 2265.89 | 289.2952 | 223.2 | 437157.1 | 15.2376 | 1.35 | 1 | 9753.262 | 1.923712 | 45 | 796.5824 | 414771.8 | 709.8262 | -800.6022 | 550227593.7 | 1769.567 | 8100000 | 0.5257737 | 8100000 | 0.001484523 | 171851 | -88396.85 | 183.4921 | 15.97316 | 0 | 0 | 73.11325 | 516.4 | 58819.34 | 10519.01
| 2267.787 | 289.6478 | 223.4 | 379346 | 13.41393 | 3.765001 | 1 | 23794.71 | 2.157459 | 45 | 781.75 | 362375 | 709.8262 | -800.6032 | 528757579.4 | 1695.128 | 8100000 | 0.5477894 | 8100000 | 0.001973876 | 172836.4 | -88395.05 | 183.8449 | 14.13942 | 0 | 0 | 73.11221 | 516.6 | 58819.34 | 10519.01
| 2269.9 | 289.9828 | 223.6 | 371728.8 | 13.17203 | 4.570002 | 1 | 28342.44 | 2.164934 | 45 | 770.1714 | 355417.8 | 709.8262 | -800.6044 | 525781991.8 | 1684.83 | 8100000 | 0.5515267 | 8100000 | 0.002057977 | 173002.5 | -88393.04 | 184.18 | 13.89465 | 0 | 0 | 73.11106 | 516.8 | 58819.34 | 10519.01
| 2272.192 | 290.3354 | 223.8 | 404652.7 | 14.19261 | 6.495002 | 1 | 43790.3 | 1.998261 | 45 | 773.5757 | 385399.3 | 709.8262 | -800.6057 | 539998366.0 | 1734.072 | 8100000 | 0.5376597 | 8100000 | 0.001738824 | 172560.7 | -88390.85 | 184.5327 | 14.92487 | 0 | 0 | 73.10979 | 517 | 58819.34 | 10519.01
| 2274.139 | 290.6792 | 224 | 403479.3 | 14.15062 | 5.800002 | 1 | 38955.46 | 2.00614 | 45 | 773.3824 | 384334.7 | 709.8262 | -800.6067 | 539924169.2 | 1733.815 | 8100000 | 0.5383704 | 8100000 | 0.001751024 | 175314.9 | -88389 | 184.8767 | 14.88262 | 0 | 0 | 73.10873 | 517.2 | 58819.34 | 10519.01
| 2275.94 | 291.023 | 224.2 | 424009.7 | 14.79196 | 4.015001 | 1 | 28222.17 | 1.930178 | 45 | 778.0648 | 402918.2 | 709.8262 | -800.6077 | 547809224.2 | 1761.171 | 8100000 | 0.5312488 | 8100000 | 0.001587437 | 178177.9 | -88387.3 | 185.2206 | 15.52693 | 0 | 0 | 73.10775 | 517.4 | 58819.34 | 10519.01
| 2278.265 | 291.3756 | 224.4 | 451825.9 | 15.6671 | 3.400001 | 1 | 25375.09 | 1.842498 | 45 | 788.4174 | 427954.2 | 709.8262 | -800.609 | 557433496.5 | 1794.602 | 8100000 | 0.5227091 | 8100000 | 0.001399689 | 177815.6 | -88385.07 | 185.5734 | 16.40208 | 0 | 0 | 73.10647 | 517.6 | 58819.34 | 10519.01
| 2280.223 | 291.7282 | 224.6 | 456011 | 15.79462 | 4.690002 | 1 | 35348.73 | 1.853812 | 45 | 801.503 | 431707 | 709.8262 | -800.6101 | 559106633.3 | 1800.418 | 8100000 | 0.5217756 | 8100000 | 0.001375778 | 178587.8 | -88383.22 | 185.9261 | 16.52922 | 0 | 0 | 73.1054 | 517.8 | 58819.34 | 10519.01
| 2282.536 | 292.0896 | 224.8 | 412837.3 | 14.42125 | 3.440001 | 1 | 23562.18 | 2.026344 | 45 | 795.7929 | 392816.4 | 709.8262 | -800.6113 | 545137534.4 | 1751.898 | 8100000 | 0.535809 | 8100000 | 0.001680656 | 177904 | -88381 | 186.2877 | 15.1548 | 0 | 0 | 73.10412 | 518 | 58819.34 | 10519.01
| 2284.698 | 292.451 | 225 | 420099.5 | 14.64351 | -0.9400003 | 1 | -6542.322 | 1.998061 | 45 | 796.5043 | 399385.7 | 709.8262 | -800.6125 | 548217604.2 | 1762.588 | 8100000 | 0.5334579 | 8100000 | 0.001625061 | 177504.3 | -88378.94 | 186.6493 | 15.37801 | 0 | 0 | 73.10294 | 518.2 | 58819.34 | 10519.01
| 2286.672 | 292.8037 | 225.2 | 425341.7 | 14.80316 | 1.920001 | 1 | 13517.94 | 1.975838 | 45 | 797.3428 | 404120.8 | 709.8262 | -800.6136 | 550460162.6 | 1770.374 | 8100000 | 0.5319252 | 8100000 | 0.001587162 | 178409.7 | -88377.06 | 187.002 | 15.53815 | 0 | 0 | 73.10185 | 518.4 | 58819.34 | 10519.01
| 2288.4 | 293.1563 | 225.4 | 456439.1 | 15.78344 | 7.260003 | 1 | 54941 | 1.858257 | 45 | 807.925 | 432090.6 | 709.8262 | -800.6145 | 560912874.3 | 1806.699 | 8100000 | 0.5226414 | 8100000 | 0.001379921 | 180487.8 | -88375.43 | 187.3548 | 16.51808 | 0 | 0 | 73.10091 | 518.6 | 58819.34 | 10519.01
| 2290.313 | 293.5089 | 225.6 | 444959.6 | 15.41325 | 5.960002 | 1 | 43948.06 | 1.922907 | 45 | 813.9217 | 421789.4 | 709.8262 | -800.6156 | 557717769.3 | 1795.59 | 8100000 | 0.5262678 | 8100000 | 0.001453787 | 182023.8 | -88373.62 | 187.7075 | 16.14871 | 0 | 0 | 73.09986 | 518.8 | 58819.34 | 10519.01
| 2292.566 | 293.8791 | 225.8 | 402853.4 | 14.08206 | 6.400002 | 1 | 42954.02 | 2.090995 | 45 | 805.802 | 383766.7 | 709.8262 | -800.6168 | 543277787.1 | 1745.446 | 8100000 | 0.5409372 | 8100000 | 0.001775806 | 182635.5 | -88371.47 | 188.0779 | 14.81359 | 0 | 0 | 73.09863 | 519 | 58819.34 | 10519.01
| 2294.74 | 294.2406 | 226 | 357330.1 | 12.66919 | 4.720002 | 1 | 28188.3 | 2.293832 | 45 | 785.8524 | 342232.5 | 709.8262 | -800.618 | 523564525.2 | 1677.159 | 8100000 | 0.5619948 | 8100000 | 0.002259873 | 182338.5 | -88369.39 | 188.4395 | 13.38471 | 0 | 0 | 73.09743 | 519.2 | 58819.34 | 10519.01
| 2296.827 | 294.602 | 226.2 | 400258.3 | 13.98981 | 4.620002 | 1 | 30754.4 | 2.055034 | 45 | 784.7172 | 381411 | 709.8262 | -800.6192 | 543093021.5 | 1744.805 | 8100000 | 0.5424522 | 8100000 | 0.001803332 | 181949.2 | -88367.4 | 188.8011 | 14.72067 | 0 | 0 | 73.09629 | 519.4 | 58819.34 | 10519.01
| 2298.796 | 294.9722 | 226.4 | 412111.4 | 14.35481 | 6.630002 | 1 | 45486.89 | 1.992002 | 45 | 784.8355 | 392159.2 | 709.8262 | -800.6203 | 548041496.5 | 1761.977 | 8100000 | 0.5382298 | 8100000 | 0.001703227 | 184959.5 | -88365.53 | 189.1715 | 15.08802 | 0 | 0 | 73.09521 | 519.6 | 58819.34 | 10519.01
| 2300.792 | 295.3337 | 226.6 | 399922.6 | 13.96932 | 4.880002 | 1 | 32467.45 | 2.04857 | 45 | 781.917 | 381106.2 | 709.8262 | -800.6213 | 543706780.0 | 1746.934 | 8100000 | 0.5431856 | 8100000 | 0.001810847 | 187179.6 | -88363.63 | 189.5331 | 14.70002 | 0 | 0 | 73.09411 | 519.8 | 58819.34 | 10519.01
| 2303.127 | 295.7039 | 226.8 | 395142.6 | 13.81443 | 1.710001 | 1 | 11228.35 | 2.068369 | 45 | 777.9886 | 376762.9372 | 709.8262 | -800.6226 | 542245914.8 | 1741.867 | 8100000 | 0.5453318 | 8100000 | 0.001857249 | 186876.4 | -88361.39 | 189.9035 | 14.54387 | 0 | 0 | 73.09283 | 520 | 58819.34 | 10519.01
| 2305.378 | 296.083 | 227 | 401892.6 | 14.0183 | 0.8300003 | 1 | 5532.981 | 2.02958 | 45 | 775.5719 | 382894.7 | 709.8262 | -800.6239 | 545407912.0 | 1752.836 | 8100000 | 0.5428652 | 8100000 | 0.001797687 | 185353.2 | -88359.24 | 190.2827 | 14.74938 | 0 | 0 | 73.09159 | 520.2 | 58819.34 | 10519.01
| 2307.412 | 296.4532 | 227.2 | 421970.9 | 14.63985 | 4.120001 | 1 | 28830.08 | 1.946748 | 45 | 781.2559 | 401076.7 | 709.8262 | -800.625 | 553376692.3 | 1780.504 | 8100000 | 0.5357169 | 8100000 | 0.00163272 | 184893.2 | -88357.3 | 190.6531 | 15.37434 | 0 | 0 | 73.09046 | 520.4 | 58819.34 | 10519.01
| 2309.629 | 296.8235 | 227.4 | 418303.9 | 14.5189 | 4.800002 | 1 | 33331.31 | 1.963315 | 45 | 782.1041 | 397762.5 | 709.8262 | -800.6262 | 552494072.0 | 1777.438 | 8100000 | 0.5372428 | 8100000 | 0.001663547 | 183468.5 | -88355.18 | 191.0235 | 15.2529 | 0 | 0 | 73.08925 | 520.6 | 58819.34 | 10519.01
| 2311.775 | 297.1937 | 227.6 | 418602.5 | 14.52237 | 3.260001 | 1 | 22623.5 | 1.977053 | 45 | 786.6214 | 398032.4 | 709.8262 | -800.6274 | 553029978.6 | 1779.3 | 8100000 | 0.5373917 | 8100000 | 0.001663247 | 183191.4 | -88353.14 | 191.3938 | 15.25639 | 0 | 0 | 73.08808 | 520.8 | 58819.34 | 10519.01
| 2314.132 | 297.5639 | 227.8 | 418435.9 | 14.51047 | 2.810001 | 1 | 19487.47 | 1.979478 | 45 | 786.9597 | 397881.8 | 709.8261 | -800.6287 | 553456374.7 | 1780.781 | 8100000 | 0.5376466 | 8100000 | 0.001666645 | 181453.2 | -88350.88 | 191.7642 | 15.24444 | 0 | 0 | 73.08676 | 521 | 58819.34 | 10519.01
| 2316.3 | 297.9342 | 228 | 402836.9 | 14.01883 | 3.010001 | 1 | 20134.13 | 2.045744 | 45 | 784.5023 | 383751.8 | 709.8261 | -800.6299 | 547934998.2 | 1761.607 | 8100000 | 0.54374 | 8100000 | 0.001800456 | 180306.9 | -88348.81 | 192.1346 | 14.7499 | 0 | 0 | 73.08557 | 521.2 | 58819.34 | 10519.01
| 2318.364 | 298.2868 | 228.2 | 407732.3 | 14.16547 | 0.7600003 | 1 | 5136.342 | 2.013823 | 45 | 780.2061 | 388191.8 | 709.8261 | -800.631 | 550260932.5 | 1769.683 | 8100000 | 0.5420824 | 8100000 | 0.001759561 | 179865.4 | -88346.84 | 192.4874 | 14.89756 | 0 | 0 | 73.08445 | 521.4 | 58819.34 | 10519.01
| 2320.333 | 298.657 | 228.4 | 480970.8 | 16.46513 | 6.910002 | 1 | 54922.35 | 1.761288 | 45 | 804.0761 | 454012 | 709.8261 | -800.6321 | 574679536.6 | 1854.623 | 8100000 | 0.5196932 | 8100000 | 0.001266065 | 179651.6 | -88344.97 | 192.8578 | 17.19611 | 0 | 0 | 73.08336 | 521.6 | 58819.34 | 10519.01
| 2322.473 | 299.0097 | 228.6 | 429262 | 14.82607 | 5.610002 | 1 | 39961.9 | 1.961297 | 45 | 801.8083 | 407658 | 709.8261 | -800.6333 | 559000088.6 | 1800.048 | 8100000 | 0.5349009 | 8100000 | 0.001591333 | 179554.1 | -88342.93 | 193.2106 | 15.56112 | 0 | 0 | 73.08219 | 521.8 | 58819.34 | 10519.01
| 2324.688 | 299.3623 | 228.8 | 432803 | 14.93054 | 8.430003 | 1 | 60767.75 | 1.946751 | 45 | 806.9833 | 410850.2 | 709.8261 | -800.6345 | 560690468.0 | 1805.926 | 8100000 | 0.5339171 | 8100000 | 0.001567246 | 178820.4 | -88340.81 | 193.5633 | 15.66582 | 0 | 0 | 73.08097 | 522 | 58819.34 | 10519.01
| 2326.579 | 299.7325 | 229 | 426459.5 | 14.72713 | 0.7300003 | 1 | 5149.286 | 1.99241 | 45 | 805.6545 | 405129.7 | 709.8261 | -800.6355 | 558828096.5 | 1799.45 | 8100000 | 0.5363591 | 8100000 | 0.001616214 | 179018.3 | -88339.02 | 193.9337 | 15.46191 | 0 | 0 | 73.07993 | 522.2 | 58819.34 | 10519.01
| 2328.864 | 300.0851 | 229.2 | 409616.2 | 14.19615 | 8.340003 | 1 | 57038.25 | 2.044129 | 45 | 803.8685 | 389899 | 709.8261 | -800.6368 | 553062559.4 | 1779.413 | 8100000 | 0.542588 | 8100000 | 0.001753925 | 178726.1 | -88336.83 | 194.2865 | 14.92844 | 0 | 0 | 73.07868 | 522.4 | 58819.34 | 10519.01
| 2330.863 | 300.4377 | 229.4 | 405688.1 | 14.06915 | 3.860001 | 1 | 26010.42 | 2.064736 | 45 | 797.8437 | 386338.4 | 709.8261 | -800.6379 | 551918815.6 | 1775.44 | 8100000 | 0.5443513 | 8100000 | 0.001790155 | 178531.6 | -88334.93 | 194.6392 | 14.80059 | 0 | 0 | 73.07758 | 522.6 | 58819.34 | 10519.01
| 2333.208 | 300.808 | 229.6 | 408827.1 | 14.16004 | 2.880001 | 1 | 19536.23 | 2.047362 | 45 | 796.1671 | 389184 | 709.8261 | -800.6392 | 553626197.6 | 1781.371 | 8100000 | 0.5433413 | 8100000 | 0.001764943 | 178722.8 | -88332.69 | 195.0096 | 14.89209 | 0 | 0 | 73.07628 | 522.8 | 58819.34 | 10519.01
| 2335.215 | 301.1606 | 229.8 | 422907.9 | 14.59222 | 2.940001 | 1 | 20598.24 | 1.981097 | 45 | 795.7099 | 401923.1 | 709.8261 | -800.6403 | 559310206.4 | 1801.126 | 8100000 | 0.53845 | 8100000 | 0.001651305 | 178494.4 | -88330.78 | 195.3624 | 15.32653 | 0 | 0 | 73.07518 | 523 | 58819.34 | 10519.01
| 2337.256 | 301.5132 | 230 | 395579.8 | 13.74022 | 2.760001 | 1 | 18141.19 | 2.098274 | 45 | 790.6232 | 377160.4 | 709.8261 | -800.6414 | 549085698.0 | 1765.602 | 8100000 | 0.5491187 | 8100000 | 0.001889551 | 179049 | -88328.84 | 195.7151 | 14.469 | 0 | 0 | 73.07408 | 523.2 | 58819.34 | 10519.01
| 2339.253 | 301.8658 | 230.2 | 406303.9 | 14.06621 | 6.010002 | 1 | 40645.96 | 2.023928 | 45 | 785.7495 | 386896.8 | 709.8261 | -800.6425 | 553817545.3 | 1782.036 | 8100000 | 0.5450637 | 8100000 | 0.001793216 | 179586.7 | -88326.94 | 196.0679 | 14.79763 | 0 | 0 | 73.07297 | 523.4 | 58819.34 | 10519.01
| 2341.404 | 302.2361 | 230.4 | 453693.5 | 15.53788 | 8.550003 | 1 | 64469 | 1.847759 | 45 | 801.2769 | 429629.3 | 709.8261 | -800.6437 | 570992472.6 | 1841.779 | 8100000 | 0.5293171 | 8100000 | 0.001439931 | 179938.4 | -88324.89 | 196.4383 | 16.27316 | 0 | 0 | 73.07179 | 523.6 | 58819.34 | 10519.01
| 2343.787 | 302.5887 | 230.6 | 420829.8 | 14.504 | 9.000003 | 1 | 63231.7 | 1.979078 | 45 | 799.9863 | 400045.7 | 709.8261 | -800.645 | 560285018.0 | 1804.516 | 8100000 | 0.540062 | 8100000 | 0.001675561 | 179126.4 | -88322.6 | 196.7911 | 15.23795 | 0 | 0 | 73.07049 | 523.8 | 58819.34 | 10519.01
| 2345.595 | 302.9589 | 230.8 | 440996.8 | 15.12786 | 6.570002 | 1 | 48073.87 | 1.914025 | 45 | 804.2456 | 418226.8 | 709.8261 | -800.646 | 567711671.2 | 1830.355 | 8100000 | 0.5336493 | 8100000 | 0.001527684 | 178233 | -88320.89 | 197.1615 | 15.86339 | 0 | 0 | 73.06948 | 524 | 58819.34 | 10519.01
| 2347.717 | 303.3115 | 231 | 404956.7 | 14.00256 | 1.760001 | 1 | 11823.7 | 2.075648 | 45 | 799.241 | 385675 | 709.8261 | -800.6471 | 554949530.1 | 1785.969 | 8100000 | 0.546557 | 8100000 | 0.001813812 | 178748.9 | -88318.87 | 197.5142 | 14.73351 | 0 | 0 | 73.06833 | 524.2 | 58819.34 | 10519.01
| 2349.838 | 303.6641 | 231.2 | 437489.4 | 15.00619 | -2.870001 | 1 | -20771.08 | 1.930996 | 45 | 800.9589 | 415071 | 709.8261 | -800.6483 | 567396685.3 | 1829.259 | 8100000 | 0.5351884 | 8100000 | 0.001555891 | 178741.9 | -88316.85 | 197.867 | 15.74159 | 0 | 0 | 73.06716 | 524.4 | 58819.34 | 10519.01
| 2352.097 | 304.0167 | 231.4 | 442782.8 | 15.16481 | 3.940001 | 1 | 28858.15 | 1.935037 | 45 | 812.7635 | 419832.8 | 709.8261 | -800.6495 | 569661574.8 | 1837.144 | 8100000 | 0.5336796 | 8100000 | 0.001520676 | 178748.6 | -88314.69 | 198.2197 | 15.90035 | 0 | 0 | 73.06592 | 524.6 | 58819.34 | 10519.01
| 2353.964 | 304.387 | 231.6 | 363328.7 | 12.71479 | 5.300002 | 1 | 32181.25 | 2.266769 | 45 | 789.7877 | 347731.1 | 709.8261 | -800.6506 | 537564213.0 | 1725.634 | 8100000 | 0.5662338 | 8100000 | 0.002261244 | 178802.3 | -88312.92 | 198.5901 | 13.43102 | 0 | 0 | 73.0649 | 524.8 | 58819.34 | 10519.01
| 2356.083 | 304.7396 | 231.8 | 425829.4 | 14.62617 | 2.410001 | 1 | 16990.66 | 1.959281 | 45 | 791.7802 | 404561 | 709.8261 | -800.6517 | 564550879.8 | 1819.355 | 8100000 | 0.5397912 | 8100000 | 0.00164808 | 179046.1 | -88310.9 | 198.9429 | 15.36061 | 0 | 0 | 73.06374 | 525 | 58819.34 | 10519.01
| 2358.048 | 305.0922 | 232 | 412981.4 | 14.22335 | 3.710001 | 1 | 25425.18 | 2.015445 | 45 | 792.009 | 392946.9 | 709.8261 | -800.6528 | 560131476.9 | 1803.982 | 8100000 | 0.5446797 | 8100000 | 0.001754247 | 180812.5 | -88309.03 | 199.2957 | 14.95581 | 0 | 0 | 73.06265 | 525.2 | 58819.34 | 10519.01
| 2360.318 | 305.4625 | 232.2 | 441029.8 | 15.0871 | 6.110002 | 1 | 44684.34 | 1.903117 | 45 | 799.0062 | 418256.5 | 709.8261 | -800.654 | 570728480.6 | 1840.859 | 8100000 | 0.5352151 | 8100000 | 0.001540078 | 180734.2 | -88306.86 | 199.6661 | 15.82259 | 0 | 0 | 73.06142 | 525.4 | 58819.34 | 10519.01
| 2362.684 | 305.8151 | 232.4 | 473805.8 | 16.10621 | 0.6100002 | 1 | 4754.76 | 1.817457 | 45 | 812.1251 | 447622.3 | 709.8261 | -800.6554 | 581557539.2 | 1878.601 | 8100000 | 0.5258552 | 8100000 | 0.001335915 | 179654.1 | -88304.6 | 200.0188 | 16.83947 | 0 | 0 | 73.06011 | 525.6 | 58819.34 | 10519.01
| 2364.695 | 306.1853 | 232.6 | 430314.2 | 14.74161 | 3.870001 | 1 | 27584.42 | 1.981909 | 45 | 810.0821 | 408606.9 | 709.8261 | -800.6565 | 567908563.2 | 1831.041 | 8100000 | 0.5391455 | 8100000 | 0.001621562 | 179367.3 | -88302.68 | 200.3892 | 15.47643 | 0 | 0 | 73.059 | 525.8 | 58819.34 | 10519.01
| 2366.643 | 306.538 | 232.8 | 452372.4 | 15.42285 | 4.660002 | 1 | 34855.65 | 1.903926 | 45 | 816.9025 | 428444.4 | 709.8261 | -800.6575 | 575770698.5 | 1858.425 | 8100000 | 0.5323959 | 8100000 | 0.00146897 | 179337.4 | -88300.83 | 200.742 | 16.1583 | 0 | 0 | 73.05794 | 526 | 58819.34 | 10519.01
| 2368.991 | 306.8906 | 233 | 484456.6 | 16.42222 | 5.170002 | 1 | 41284.61 | 1.808972 | 45 | 828.8352 | 457116.7 | 709.8261 | -800.6588 | 585938694.7 | 1893.886 | 8100000 | 0.5237588 | 8100000 | 0.001282314 | 177163.7 | -88298.58 | 201.0947 | 17.15352 | 0 | 0 | 73.05663 | 526.2 | 58819.34 | 10519.01
| 2371.058 | 307.2608 | 233.2 | 458763.6 | 15.60952 | 4.720002 | 1 | 35779.49 | 1.920089 | 45 | 834.9452 | 434173.1 | 709.8261 | -800.6599 | 578729497.6 | 1868.739 | 8100000 | 0.530923 | 8100000 | 0.001431693 | 176830.9 | -88296.62 | 201.4651 | 16.34465 | 0 | 0 | 73.05552 | 526.4 | 58819.34 | 10519.01
| 2372.998 | 307.6134 | 233.4 | 444079.8 | 15.14618 | 9.540003 | 1 | 70616.13 | 1.95605 | 45 | 833.4552 | 420998.7 | 709.8261 | -800.661 | 574349760.4 | 1853.474 | 8100000 | 0.5355855 | 8100000 | 0.001529691 | 177617 | -88294.77 | 201.8179 | 15.88171 | 0 | 0 | 73.05444 | 526.6 | 58819.34 | 10519.01
| 2374.964 | 307.966 | 233.6 | 421397.2 | 14.43819 | 6.000002 | 1 | 42013.73 | 2.066763 | 45 | 830.7556 | 400558.4 | 709.8261 | -800.6621 | 566704007.5 | 1826.848 | 8100000 | 0.5434337 | 8100000 | 0.001700749 | 178034.6 | -88292.91 | 202.1707 | 15.17183 | 0 | 0 | 73.05337 | 526.8 | 58819.34 | 10519.01
| 2376.955 | 308.3187 | 233.8 | 429438.9 | 14.68132 | -1.440001 | 1 | -10234.12 | 2.025953 | 45 | 824.8578 | 407817.6 | 709.8261 | -800.6632 | 570047431.1 | 1838.487 | 8100000 | 0.5408649 | 8100000 | 0.001639524 | 179361.5 | -88291.02 | 202.5234 | 15.41595 | 0 | 0 | 73.05228 | 527 | 58819.34 | 10519.01
| 2379.014 | 308.6713 | 234 | 404485.9 | 13.90782 | 0.6400002 | 1 | 4291.985 | 2.126564 | 45 | 817.6028 | 385247.9 | 709.8261 | -800.6643 | 560905712.2 | 1806.674 | 8100000 | 0.5503087 | 8100000 | 0.001850164 | 179474 | -88289.06 | 202.8762 | 14.63804 | 0 | 0 | 73.05115 | 527.2 | 58819.34 | 10519.01
| 2381.273 | 309.0415 | 234.2 | 396836.5 | 13.66811 | 2.290001 | 1 | 15093.54 | 2.135454 | 45 | 806.7824 | 378302.6 | 709.8261 | -800.6656 | 558181205.3 | 1797.201 | 8100000 | 0.5536581 | 8100000 | 0.001924484 | 179587.9 | -88286.9 | 203.2466 | 14.39622 | 0 | 0 | 73.0499 | 527.4 | 58819.34 | 10519.01
| 2383.332 | 309.3941 | 234.4 | 418977.6 | 14.34146 | 1.11 | 1 | 7700.655 | 2.029995 | 45 | 807.2183 | 398371.5 | 709.8261 | -800.6667 | 567464471.3 | 1829.495 | 8100000 | 0.545222 | 8100000 | 0.001728428 | 180705.3 | -88284.94 | 203.5993 | 15.0746 | 0 | 0 | 73.04878 | 527.6 | 58819.34 | 10519.01
| 2385.215 | 309.7468 | 234.6 | 406322.6 | 13.9484 | 5.200002 | 1 | 35136.53 | 2.069593 | 45 | 802.3992 | 386913.8 | 709.8261 | -800.6677 | 562861514.2 | 1813.477 | 8100000 | 0.5503072 | 8100000 | 0.001839863 | 181651.8 | -88283.15 | 203.9521 | 14.67894 | 0 | 0 | 73.04774 | 527.8 | 58819.34 | 10519.01
| 2387.419 | 310.117 | 234.8 | 459185.4 | 15.57542 | 1.33 | 1 | 10067.89 | 1.874028 | 45 | 813.0793 | 434550.9 | 709.8261 | -800.6689 | 582215632.5 | 1880.896 | 8100000 | 0.5326497 | 8100000 | 0.001442348 | 181955.8 | -88281.05 | 204.3225 | 16.31062 | 0 | 0 | 73.04653 | 528 | 58819.34 | 10519.01
| 2389.475 | 310.4696 | 235 | 446368.5 | 15.17113 | 4.240002 | 1 | 31302.31 | 1.929789 | 45 | 817.0983 | 423055.1 | 709.8261 | -800.67 | 578464870.0 | 1867.816 | 8100000 | 0.536713 | 8100000 | 0.001528103 | 182056.7 | -88279.09 | 204.6753 | 15.90668 | 0 | 0 | 73.04541 | 528.2 | 58819.34 | 10519.01
| 2391.685 | 310.8399 | 235.2 | 429916.5 | 14.65625 | 5.960002 | 1 | 42534.38 | 1.992418 | 45 | 816.218 | 408248.3 | 709.8261 | -800.6713 | 573185377.0 | 1849.417 | 8100000 | 0.5423025 | 8100000 | 0.00164926 | 181644.8 | -88276.98 | 205.0457 | 15.39079 | 0 | 0 | 73.04419 | 528.4 | 58819.34 | 10519.01
| 2393.781 | 311.2101 | 235.4 | 479577.9 | 16.19346 | -1.17 | 1 | -9233.179 | 1.830795 | 45 | 827.6368 | 452770.6 | 709.8261 | -800.6724 | 589720426.0 | 1907.088 | 8100000 | 0.5277248 | 8100000 | 0.001326955 | 181694.7 | -88274.98 | 205.4161 | 16.92624 | 0 | 0 | 73.04304 | 528.6 | 58819.34 | 10519.01
| 2395.952 | 311.5627 | 235.6 | 451187.8 | 15.30225 | -2.630001 | 1 | -19597.27 | 1.952821 | 45 | 833.9149 | 427381.7 | 709.8261 | -800.6736 | 581399058.8 | 1878.048 | 8100000 | 0.5358845 | 8100000 | 0.001500899 | 180811.4 | -88272.91 | 205.7688 | 16.03779 | 0 | 0 | 73.04185 | 528.8 | 58819.34 | 10519.01
| 2398.061 | 311.933 | 235.8 | 411541.6 | 14.07522 | 5.650002 | 1 | 38664.31 | 2.095454 | 45 | 822.9908 | 391643.1 | 709.8261 | -800.6748 | 567491633.2 | 1829.589 | 8100000 | 0.5496697 | 8100000 | 0.001806153 | 180181.2 | -88270.9 | 206.1392 | 14.8067 | 0 | 0 | 73.04069 | 529 | 58819.34 | 10519.01
| 2400.635 | 312.2856 | 236 | 446218.9 | 15.13465 | 2.320001 | 1 | 17099.17 | 1.961711 | 45 | 828.7569 | 422920.8 | 709.8261 | -800.6762 | 580739703.9 | 1875.748 | 8100000 | 0.5377376 | 8100000 | 0.001538072 | 178183 | -88268.42 | 206.492 | 15.87017 | 0 | 0 | 73.03926 | 529.2 | 58819.34 | 10519.01
| 2402.848 | 312.6558 | 236.2 | 411118 | 14.04938 | 3.120001 | 1 | 21280.68 | 2.097475 | 45 | 820.1936 | 391259.5 | 709.8261 | -800.6774 | 568319868.3 | 1832.472 | 8100000 | 0.5501406 | 8100000 | 0.00181407 | 176775.3 | -88266.3 | 206.8624 | 14.78068 | 0 | 0 | 73.03804 | 529.4 | 58819.34 | 10519.01
| 2405.209 | 313.0084 | 236.4 | 392228.6 | 13.46832 | 7.260003 | 1 | 47555.01 | 2.155256 | 45 | 811.086 | 374112.9 | 709.8261 | -800.6787 | 560910208.7 | 1806.69 | 8100000 | 0.5580366 | 8100000 | 0.001995254 | 172359.8 | -88264.04 | 207.2152 | 14.1944 | 0 | 0 | 73.03674 | 529.6 | 58819.34 | 10519.01
| 2407.092 | 313.361 | 236.6 | 420851.5 | 14.33605 | 3.540001 | 1 | 24697.36 | 2.027574 | 45 | 811.0861 | 400065.3 | 709.8261 | -800.6797 | 572965543.3 | 1848.651 | 8100000 | 0.5469108 | 8100000 | 0.001735033 | 172061.9 | -88262.26 | 207.5679 | 15.06916 | 0 | 0 | 73.03572 | 529.8 | 58819.34 | 10519.01
| 2409.121 | 313.7137 | 236.8 | 409220.7 | 13.97544 | 6.810002 | 1 | 46420.74 | 2.059899 | 45 | 806.4547 | 389540.7 | 709.8261 | -800.6809 | 568805165.1 | 1834.162 | 8100000 | 0.551531 | 8100000 | 0.001837126 | 172182.2 | -88260.33 | 207.9207 | 14.70619 | 0 | 0 | 73.0346 | 530 | 58819.34 | 10519.01
| 2411.246 | 314.0486 | 237 | 452791.9 | 15.3079 | -0.7400003 | 1 | -5530.884 | 1.904336 | 45 | 815.1619 | 428820.7 | 709.8261 | -800.682 | 585128561.1 | 1891.059 | 8100000 | 0.5367173 | 8100000 | 0.001502174 | 172305.2 | -88258.31 | 208.2558 | 16.04344 | 0 | 0 | 73.03344 | 530.2 | 58819.34 | 10519.01
| 2413.591 | 314.4012 | 237.2 | 477213.6 | 16.05889 | 1.39 | 1 | 10913.32 | 1.836454 | 45 | 826.3941 | 450662.7 | 709.8261 | -800.6833 | 593265862.2 | 1919.47 | 8100000 | 0.52995 | 8100000 | 0.001353877 | 171506.1 | -88256.06 | 208.6086 | 16.79239 | 0 | 0 | 73.03214 | 530.4 | 58819.34 | 10519.01
| 2415.27 | 314.7362 | 237.4 | 462792.8 | 15.60614 | 10.08 | 1 | 77678.04 | 1.879689 | 45 | 834.2629 | 437780.2 | 709.8261 | -800.6842 | 589182733.1 | 1905.21 | 8100000 | 0.5341912 | 8100000 | 0.001441101 | 174855.2 | -88254.48 | 208.9437 | 16.34128 | 0 | 0 | 73.03123 | 530.6 | 58819.34 | 10519.01
| 2417.472 | 315.0889 | 237.6 | 419072.7 | 14.25437 | 6.080002 | 1 | 42354.36 | 2.068385 | 45 | 827.1604 | 398457.5 | 709.8261 | -800.6854 | 574376929.7 | 1853.568 | 8100000 | 0.548575 | 8100000 | 0.001759442 | 174509.4 | -88252.38 | 209.2965 | 14.98702 | 0 | 0 | 73.03003 | 530.8 | 58819.34 | 10519.01
| 2419.458 | 315.4415 | 237.8 | 444198.7 | 15.01977 | 4.880002 | 1 | 35882.54 | 1.96333 | 45 | 828.1992 | 421105.5 | 709.8261 | -800.6865 | 583923995.4 | 1886.856 | 8100000 | 0.5402098 | 8100000 | 0.001567779 | 175269.6 | -88250.5 | 209.6492 | 15.75518 | 0 | 0 | 73.02893 | 531 | 58819.34 | 10519.01
| 2421.624 | 315.7764 | 238 | 465347.8 | 15.66673 | 2.570001 | 1 | 19713.94 | 1.900297 | 45 | 835.5746 | 440065.9 | 709.8261 | -800.6877 | 591324194.1 | 1912.688 | 8100000 | 0.5340158 | 8100000 | 0.00143003 | 175625.7 | -88248.43 | 209.9843 | 16.40172 | 0 | 0 | 73.02775 | 531.2 | 58819.34 | 10519.01
| 2423.733 | 316.1291 | 238.2 | 459965.5 | 15.49404 | 10.11 | 1 | 77462.84 | 1.909186 | 45 | 842.526 | 435249.5 | 709.8261 | -800.6889 | 590058031.5 | 1908.266 | 8100000 | 0.5357593 | 8100000 | 0.001465327 | 175436 | -88246.42 | 210.3371 | 16.22939 | 0 | 0 | 73.02658 | 531.4 | 58819.34 | 10519.01
| 2426.047 | 316.4817 | 238.4 | 413393.2 | 14.05882 | 4.930002 | 1 | 33855.28 | 2.115257 | 45 | 833.3617 | 393319.6 | 709.8261 | -800.6901 | 573889077.9 | 1851.869 | 8100000 | 0.5514684 | 8100000 | 0.001816112 | 174075 | -88244.21 | 210.6899 | 14.79019 | 0 | 0 | 73.02531 | 531.6 | 58819.34 | 10519.01
| 2427.903 | 316.8343 | 238.6 | 373048 | 12.83713 | 6.300002 | 1 | 39280.71 | 2.270417 | 45 | 812.7748 | 356623.6 | 709.8261 | -800.6912 | 556373872.6 | 1790.919 | 8100000 | 0.5694629 | 8100000 | 0.002232664 | 176062.6 | -88242.45 | 211.0426 | 13.5552 | 0 | 0 | 73.0243 | 531.8 | 58819.34 | 10519.01
| 2430.064 | 317.1869 | 238.8 | 429072.3 | 14.52672 | 6.460002 | 1 | 46045.95 | 1.997272 | 45 | 817.4534 | 407486.9 | 709.8261 | -800.6923 | 580707131.0 | 1875.635 | 8100000 | 0.5462081 | 8100000 | 0.001689566 | 176997.7 | -88240.39 | 211.3954 | 15.26076 | 0 | 0 | 73.02312 | 532 | 58819.34 | 10519.01
| 2432.036 | 317.5395 | 239 | 424316.2 | 14.37644 | 2.510001 | 1 | 17636.77 | 2.024749 | 45 | 815.5296 | 403194.9 | 709.8261 | -800.6934 | 579311870.5 | 1870.769 | 8100000 | 0.5481323 | 8100000 | 0.001729575 | 177469.6 | -88238.52 | 211.7482 | 15.10977 | 0 | 0 | 73.02203 | 532.2 | 58819.34 | 10519.01
| 2434.076 | 317.8922 | 239.2 | 425209.2 | 14.3984 | 2.980001 | 1 | 20987.2 | 2.017072 | 45 | 814.3855 | 404001.1 | 709.8261 | -800.6945 | 580056443.8 | 1873.366 | 8100000 | 0.5480366 | 8100000 | 0.00172423 | 178136.1 | -88236.58 | 212.1009 | 15.13185 | 0 | 0 | 73.02092 | 532.4 | 58819.34 | 10519.01
| 2436.174 | 318.2448 | 239.4 | 426036.4 | 14.41814 | 6.760002 | 1 | 47879.28 | 2.003334 | 45 | 814.9064 | 404747.9 | 709.8261 | -800.6957 | 580792188.3 | 1875.931 | 8100000 | 0.5479495 | 8100000 | 0.001719446 | 178277.3 | -88234.58 | 212.4537 | 15.15168 | 0 | 0 | 73.01976 | 532.6 | 58819.34 | 10519.01
| 2438.435 | 318.5974 | 239.6 | 396421.8 | 13.51423 | 6.730002 | 1 | 44499.7 | 2.120512 | 45 | 805.2467 | 377925.7 | 709.8261 | -800.6969 | 569239238.3 | 1835.673 | 8100000 | 0.5596898 | 8100000 | 0.001988144 | 178242 | -88232.42 | 212.8065 | 14.2408 | 0 | 0 | 73.01851 | 532.8 | 58819.34 | 10519.01
| 2440.25 | 318.9676 | 239.8 | 427225.4 | 14.44395 | 7.100003 | 1 | 50445.42 | 1.980707 | 45 | 808.4254 | 405820.9 | 709.8261 | -800.6979 | 582044278.9 | 1880.298 | 8100000 | 0.5480127 | 8100000 | 0.001713772 | 181226.2 | -88230.7 | 213.1769 | 15.17761 | 0 | 0 | 73.01753 | 533 | 58819.34 | 10519.01
| 2442.287 | 319.3203 | 240 | 428799.6 | 14.48665 | 5.120002 | 1 | 36414.33 | 1.980707 | 45 | 808.2643 | 407241 | 709.8261 | -800.699 | 583040727.1 | 1883.774 | 8100000 | 0.5476809 | 8100000 | 0.001703093 | 183105.8 | -88228.76 | 213.5296 | 15.22051 | 0 | 0 | 73.01642 | 533.2 | 58819.34 | 10519.01
| 2444.643 | 319.6729 | 240.2 | 445766.1 | 14.99862 | 0.5800002 | 1 | 4266.6 | 1.928988 | 45 | 813.5214 | 422513.9 | 709.8261 | -800.7003 | 589636355.6 | 1906.794 | 8100000 | 0.5421526 | 8100000 | 0.001577657 | 182069.3 | -88226.51 | 213.8824 | 15.734 | 0 | 0 | 73.01512 | 533.4 | 58819.34 | 10519.01
| 2446.761 | 320.0431 | 240.4 | 472467.6 | 15.8142 | 5.370002 | 1 | 41886.25 | 1.842115 | 45 | 824.5151 | 446427.8 | 709.8261 | -800.7015 | 598774320.3 | 1938.721 | 8100000 | 0.5344971 | 8100000 | 0.001405999 | 181820.6 | -88224.48 | 214.2528 | 16.54874 | 0 | 0 | 73.01394 | 533.6 | 58819.34 | 10519.01
| 2448.655 | 320.4134 | 240.6 | 445240.6 | 14.97199 | 6.040002 | 1 | 44569.06 | 1.957273 | 45 | 829.0862 | 422041.8 | 709.8261 | -800.7025 | 590246288.1 | 1908.924 | 8100000 | 0.5428469 | 8100000 | 0.001585046 | 182424.2 | -88222.69 | 214.6232 | 15.70733 | 0 | 0 | 73.01292 | 533.8 | 58819.34 | 10519.01
| 2450.71 | 320.7748 | 240.8 | 433410.8 | 14.60523 | 5.930002 | 1 | 42645.88 | 2.002124 | 45 | 826.4891 | 411397.9 | 709.8261 | -800.7037 | 586436178.0 | 1895.622 | 8100000 | 0.5469902 | 8100000 | 0.00167464 | 183025.8 | -88220.73 | 214.9848 | 15.33959 | 0 | 0 | 73.01179 | 534 | 58819.34 | 10519.01
| 2452.826 | 321.1363 | 241 | 486719.9 | 16.23758 | 1.780001 | 1 | 14240.96 | 1.834439 | 45 | 841.1852 | 459131.3 | 709.8261 | -800.7048 | 604280510.4 | 1957.979 | 8100000 | 0.5314357 | 8100000 | 0.001329388 | 183442.8 | -88218.71 | 215.3464 | 16.97009 | 0 | 0 | 73.01063 | 534.2 | 58819.34 | 10519.01
| 2454.866 | 321.5065 | 241.2 | 424666.5 | 14.32859 | 5.870002 | 1 | 41400.47 | 2.067178 | 45 | 836.8625 | 403511.2 | 709.8261 | -800.706 | 583981406.0 | 1887.056 | 8100000 | 0.5505424 | 8100000 | 0.001748294 | 183148.3 | -88216.77 | 215.7168 | 15.06166 | 0 | 0 | 73.00949 | 534.4 | 58819.34 | 10519.01
| 2456.894 | 321.8768 | 241.4 | 402171.7 | 13.64372 | 5.460002 | 1 | 36543.97 | 2.143142 | 45 | 823.1595 | 383148 | 709.8261 | -800.7071 | 575256704.8 | 1856.634 | 8100000 | 0.5595359 | 8100000 | 0.001951585 | 184670.1 | -88214.84 | 216.0872 | 14.3716 | 0 | 0 | 73.00841 | 534.6 | 58819.34 | 10519.01
| 2459.055 | 322.2382 | 241.6 | 460142.5 | 15.40043 | 2.950001 | 1 | 22394 | 1.915656 | 45 | 833.6627 | 435408 | 709.8261 | -800.7083 | 597374810.8 | 1933.829 | 8100000 | 0.5394238 | 8100000 | 0.001492495 | 184411.9 | -88212.78 | 216.4487 | 16.1359 | 0 | 0 | 73.0072 | 534.8 | 58819.34 | 10519.01
| 2460.981 | 322.6085 | 241.8 | 445387 | 14.94374 | 4.910002 | 1 | 36195.95 | 1.975053 | 45 | 835.2985 | 422173.3 | 709.8261 | -800.7093 | 592768069.3 | 1917.731 | 8100000 | 0.5442406 | 8100000 | 0.001594856 | 185085.8 | -88210.95 | 216.8191 | 15.67904 | 0 | 0 | 73.00616 | 535 | 58819.34 | 10519.01
| 2463.263 | 322.9787 | 242 | 439520 | 14.75861 | 7.035003 | 1 | 51314.28 | 1.994044 | 45 | 835.9494 | 416898.3 | 709.8261 | -800.7106 | 591164308.3 | 1912.13 | 8100000 | 0.5463434 | 8100000 | 0.001639598 | 184409.5 | -88208.76 | 217.1896 | 15.49348 | 0 | 0 | 73.0049 | 535.2 | 58819.34 | 10519.01
| 2465.352 | 323.349 | 242.2 | 386870.5 | 13.16527 | 5.275002 | 1 | 34029.85 | 2.210824 | 45 | 818.0179 | 369235.2 | 709.8261 | -800.7117 | 570050025.1 | 1838.497 | 8100000 | 0.5672291 | 8100000 | 0.002118658 | 183935.1 | -88206.77 | 217.56 | 13.8878 | 0 | 0 | 73.00374 | 535.4 | 58819.34 | 10519.01
| 2467.517 | 323.7104 | 242.4 | 423990.5 | 14.27604 | 4.730002 | 1 | 33268.11 | 2.027582 | 45 | 818.0771 | 402900.9 | 709.8261 | -800.7129 | 586230280.7 | 1894.904 | 8100000 | 0.5521898 | 8100000 | 0.001765896 | 183393 | -88204.71 | 217.9215 | 15.00882 | 0 | 0 | 73.00255 | 535.6 | 58819.34 | 10519.01
| 2469.467 | 324.0807 | 242.6 | 395673 | 13.41899 | 8.065003 | 1 | 53375.15 | 2.131628 | 45 | 810.3623 | 377245.2 | 709.8261 | -800.714 | 574836749.9 | 1855.171 | 8100000 | 0.5637786 | 8100000 | 0.002030023 | 183673.3 | -88202.85 | 218.2919 | 14.14453 | 0 | 0 | 73.00149 | 535.8 | 58819.34 | 10519.01
| 2471.524 | 324.4509 | 242.8 | 431097.4 | 14.48142 | 4.590002 | 1 | 32793.85 | 1.976671 | 45 | 810.0923 | 409313 | 709.8261 | -800.7151 | 589713052.0 | 1907.062 | 8100000 | 0.5501844 | 8100000 | 0.00171206 | 184873.4 | -88200.89 | 218.6623 | 15.21526 | 0 | 0 | 73.00036 | 536 | 58819.34 | 10519.01
| 2473.753 | 324.8212 | 243 | 484787.8 | 16.1168 | 4.030001 | 1 | 32167.09 | 1.809389 | 45 | 828.2347 | 457411.5 | 709.8261 | -800.7163 | 608067711.0 | 1971.233 | 8100000 | 0.5341859 | 8100000 | 0.001355382 | 184163.4 | -88198.76 | 219.0327 | 16.85001 | 0 | 0 | 72.99912 | 536.2 | 58819.34 | 10519.01
| 2475.865 | 325.1914 | 243.2 | 396477.2 | 13.42807 | 0.9600003 | 1 | 6317.715 | 2.145973 | 45 | 809.5219 | 377976.1 | 709.8261 | -800.7175 | 576427246.4 | 1860.713 | 8100000 | 0.56415 | 8100000 | 0.002028726 | 185383.3 | -88196.75 | 219.4032 | 14.15371 | 0 | 0 | 72.99797 | 536.4 | 58819.34 | 10519.01
| 2478.226 | 325.5617 | 243.4 | 402224.6 | 13.59427 | 0.8400003 | 1 | 5604.1 | 2.10678 | 45 | 805.7093 | 383196.1 | 709.8261 | -800.7188 | 579427880.5 | 1871.174 | 8100000 | 0.5618675 | 8100000 | 0.001973407 | 183232.5 | -88194.48 | 219.7736 | 14.32166 | 0 | 0 | 72.99667 | 536.6 | 58819.34 | 10519.01
| 2480.12 | 325.9319 | 243.6 | 404125.6 | 13.647 | 3.420001 | 1 | 22953 | 2.073647 | 45 | 797.951 | 384921.1 | 709.8261 | -800.7198 | 580592881.5 | 1875.236 | 8100000 | 0.5613778 | 8100000 | 0.001957109 | 184130.9 | -88192.69 | 220.144 | 14.3749 | 0 | 0 | 72.99563 | 536.8 | 58819.34 | 10519.01
| 2482.259 | 326.2934 | 243.8 | 468553.8 | 15.59385 | 5.680002 | 1 | 43972.18 | 1.833634 | 45 | 814.7069 | 442931.9 | 709.826 | -800.721 | 604849912.1 | 1959.971 | 8100000 | 0.5394617 | 8100000 | 0.001457505 | 183389.6 | -88190.65 | 220.5055 | 16.32902 | 0 | 0 | 72.99445 | 537 | 58819.34 | 10519.01
| 2484.407 | 326.6636 | 244 | 407609.3 | 13.74109 | 6.010002 | 1 | 40770.55 | 2.068799 | 45 | 805.6315 | 388080.3 | 709.826 | -800.7222 | 582918075.7 | 1883.346 | 8100000 | 0.5603937 | 8100000 | 0.001928116 | 183713.8 | -88188.6 | 220.8759 | 14.46987 | 0 | 0 | 72.99328 | 537.2 | 58819.34 | 10519.01
| 2486.322 | 327.0251 | 244.2 | 437734.4 | 14.64444 | 5.820002 | 1 | 42246.11 | 1.944752 | 45 | 810.2583 | 415291.5 | 709.826 | -800.7232 | 595137062.4 | 1926.008 | 8100000 | 0.5494954 | 8100000 | 0.001673711 | 183999.1 | -88186.78 | 221.2375 | 15.37895 | 0 | 0 | 72.99222 | 537.4 | 58819.34 | 10519.01
| 2488.84 | 327.3953 | 244.4 | 468321.8 | 15.56817 | 6.460002 | 1 | 50035.85 | 1.848989 | 45 | 822.3338 | 442724.6 | 709.826 | -800.7247 | 606152301.0 | 1964.528 | 8100000 | 0.5401205 | 8100000 | 0.001463876 | 182810.4 | -88184.36 | 221.6079 | 16.30339 | 0 | 0 | 72.99081 | 537.6 | 58819.34 | 10519.01
| 2490.522 | 327.7656 | 244.6 | 423145.5 | 14.19322 | 6.030002 | 1 | 42392.18 | 2.029201 | 45 | 818.9247 | 402137.7 | 709.826 | -800.7255 | 590433342.8 | 1909.577 | 8100000 | 0.5551272 | 8100000 | 0.001795166 | 183306.7 | -88182.77 | 221.9783 | 14.92549 | 0 | 0 | 72.98992 | 537.8 | 58819.34 | 10519.01
| 2492.722 | 328.1358 | 244.8 | 440290.9 | 14.70528 | 0.1500001 | 1 | 1088.649 | 1.968996 | 45 | 820.6631 | 417591.9 | 709.826 | -800.7268 | 597357680.6 | 1933.769 | 8100000 | 0.5493122 | 8100000 | 0.00165995 | 183404.1 | -88180.67 | 222.3487 | 15.43998 | 0 | 0 | 72.98871 | 538 | 58819.34 | 10519.01
| 2494.789 | 328.4885 | 245 | 413560.5 | 13.89462 | 4.310002 | 1 | 29591.45 | 2.070416 | 45 | 815.2968 | 393471.1 | 709.826 | -800.7279 | 587423636.9 | 1899.069 | 8100000 | 0.559202 | 8100000 | 0.001883487 | 183921.1 | -88178.7 | 222.7015 | 14.62473 | 0 | 0 | 72.98757 | 538.2 | 58819.34 | 10519.01
| 2496.749 | 328.8587 | 245.2 | 386240 | 13.07561 | 6.580002 | 1 | 42430.23 | 2.167392 | 45 | 802.5836 | 368660.8 | 709.826 | -800.729 | 575698118.5 | 1858.172 | 8100000 | 0.5712347 | 8100000 | 0.0021618 | 184421.5 | -88176.84 | 223.0719 | 13.79699 | 0 | 0 | 72.9865 | 538.4 | 58819.34 | 10519.01
| 2499.007 | 329.229 | 245.4 | 418849.8 | 14.04305 | 6.650002 | 1 | 46336.16 | 2.008999 | 45 | 803.896 | 398256 | 709.826 | -800.7302 | 590406697.5 | 1909.484 | 8100000 | 0.5576308 | 8100000 | 0.001840357 | 183860.2 | -88174.68 | 223.4423 | 14.7743 | 0 | 0 | 72.98526 | 538.6 | 58819.34 | 10519.01
| 2501.015 | 329.5992 | 245.6 | 443637.9 | 14.78516 | 0.1600001 | 1 | 1169.797 | 1.935864 | 45 | 812.6805 | 420601.5 | 709.826 | -800.7313 | 600228168.9 | 1943.805 | 8100000 | 0.5491232 | 8100000 | 0.001642289 | 183906.4 | -88172.77 | 223.8127 | 15.52011 | 0 | 0 | 72.98414 | 538.8 | 58819.34 | 10519.01
| 2503.106 | 329.9695 | 245.8 | 433823.3 | 14.48341 | 0.5000002 | 1 | 3583.96 | 1.978291 | 45 | 813.047 | 411769.6 | 709.826 | -800.7324 | 597037559.1 | 1932.65 | 8100000 | 0.5526779 | 8100000 | 0.001719367 | 184507.7 | -88170.78 | 224.1831 | 15.21726 | 0 | 0 | 72.98301 | 539 | 58819.34 | 10519.01
| 2505.3 | 330.3397 | 246 | 414165.2 | 13.88747 | 4.620002 | 1 | 31773.19 | 2.049003 | 45 | 808.3306 | 394018.5 | 709.826 | -800.7337 | 589723286.8 | 1907.097 | 8100000 | 0.5601606 | 8100000 | 0.001888575 | 184135.2 | -88168.68 | 224.5535 | 14.61753 | 0 | 0 | 72.9818 | 539.2 | 58819.34 | 10519.01
| 2507.202 | 330.71 | 246.2 | 480307.3 | 15.88382 | -1.820001 | 1 | -14384.82 | 1.815454 | 45 | 822.1257 | 453420.7 | 709.826 | -800.7347 | 613655093.9 | 1990.799 | 8100000 | 0.5389184 | 8100000 | 0.00140582 | 184654.8 | -88166.87 | 224.9239 | 16.6181 | 0 | 0 | 72.98077 | 539.4 | 58819.34 | 10519.01
| 2509.402 | 331.0803 | 246.4 | 436324.7 | 14.5429 | 3.520001 | 1 | 25416 | 1.986777 | 45 | 822.5314 | 414022.5 | 709.826 | -800.7359 | 599227774.7 | 1940.307 | 8100000 | 0.5525115 | 8100000 | 0.001705432 | 184780.7 | -88164.77 | 225.2943 | 15.27701 | 0 | 0 | 72.97955 | 539.6 | 58819.34 | 10519.01
| 2511.48 | 331.4505 | 246.6 | 431375.2 | 14.38872 | 3.740001 | 1 | 26717.56 | 1.994859 | 45 | 817.1641 | 409563.4 | 709.826 | -800.7371 | 597770472.1 | 1935.212 | 8100000 | 0.5544779 | 8100000 | 0.001746743 | 184707.8 | -88162.79 | 225.6647 | 15.12211 | 0 | 0 | 72.9784 | 539.8 | 58819.34 | 10519.01
| 2513.742 | 331.8208 | 246.8 | 433146 | 14.43613 | 1.18 | 1 | 8449.973 | 1.993243 | 45 | 818.118 | 411159.4 | 709.826 | -800.7383 | 598907851.2 | 1939.188 | 8100000 | 0.5540431 | 8100000 | 0.001734425 | 184515.3 | -88160.63 | 226.0352 | 15.16976 | 0 | 0 | 72.97716 | 540 | 58819.34 | 10519.01
| 2515.801 | 332.1734 | 247 | 483082.6 | 15.94409 | 4.930002 | 1 | 39252.72 | 1.830002 | 45 | 835.9125 | 455893.2 | 709.826 | -800.7394 | 616307542.5 | 2000.092 | 8100000 | 0.5389734 | 8100000 | 0.001395863 | 184289.8 | -88158.67 | 226.3879 | 16.67812 | 0 | 0 | 72.97604 | 540.2 | 58819.34 | 10519.01
| 2517.946 | 332.5436 | 247.2 | 427205.1 | 14.24718 | 0.6900002 | 1 | 4875.069 | 2.043751 | 45 | 827.783 | 405802.5 | 709.826 | -800.7406 | 597461967.7 | 1934.134 | 8100000 | 0.5565938 | 8100000 | 0.001786885 | 184753.4 | -88156.62 | 226.7583 | 14.97979 | 0 | 0 | 72.97486 | 540.4 | 58819.34 | 10519.01
| 2520.264 | 332.9139 | 247.4 | 433804.9 | 14.43926 | 3.690001 | 1 | 26500.56 | 2.011427 | 45 | 828.3176 | 411753 | 709.826 | -800.7419 | 600482224.8 | 1944.693 | 8100000 | 0.5544109 | 8100000 | 0.001734857 | 183360.1 | -88154.4 | 227.1287 | 15.17291 | 0 | 0 | 72.97357 | 540.6 | 58819.34 | 10519.01
| 2522.256 | 333.2842 | 247.6 | 404479.4 | 13.55846 | 5.780002 | 1 | 38912.04 | 2.118504 | 45 | 818.6021 | 385242 | 709.826 | -800.743 | 588913153.1 | 1904.269 | 8100000 | 0.5659309 | 8100000 | 0.001997757 | 183003.4 | -88152.5 | 227.4991 | 14.28549 | 0 | 0 | 72.97247 | 540.8 | 58819.34 | 10519.01
| 2524.368 | 333.6544 | 247.8 | 463300.7 | 15.31866 | -3.200001 | 1 | -24458.87 | 1.893845 | 45 | 829.7259 | 438234.8 | 709.826 | -800.7441 | 611783319.8 | 1984.242 | 8100000 | 0.54538 | 8100000 | 0.001524374 | 181453.4 | -88150.49 | 227.8696 | 16.0542 | 0 | 0 | 72.97133 | 541 | 58819.34 | 10519.01
| 2526.036 | 334.0247 | 248 | 455804.1 | 15.08786 | 2.360001 | 1 | 17748.82 | 1.933443 | 45 | 833.4811 | 431521.5 | 709.826 | -800.745 | 609548630.4 | 1976.417 | 8100000 | 0.5479869 | 8100000 | 0.001576677 | 183254.6 | -88148.92 | 228.24 | 15.82335 | 0 | 0 | 72.97041 | 541.2 | 58819.34 | 10519.01
| 2528.458 | 334.3773 | 248.2 | 427669.6 | 14.23516 | 4.780002 | 1 | 33899.12 | 2.028803 | 45 | 825.3896 | 406221.6 | 709.826 | -800.7464 | 599730232.8 | 1942.063 | 8100000 | 0.5575462 | 8100000 | 0.001792836 | 182424.9 | -88146.6 | 228.5927 | 14.96769 | 0 | 0 | 72.96907 | 541.4 | 58819.34 | 10519.01
| 2530.418 | 334.7476 | 248.4 | 434522 | 14.43572 | 1.840001 | 1 | 13220.12 | 2.008196 | 45 | 826.9962 | 412399 | 709.826 | -800.7474 | 602752058.4 | 1952.632 | 8100000 | 0.5553653 | 8100000 | 0.00173866 | 182745.4 | -88144.74 | 228.9631 | 15.16934 | 0 | 0 | 72.96801 | 541.6 | 58819.34 | 10519.01
| 2532.546 | 335.1178 | 248.6 | 412200 | 13.76404 | -1.13 | 1 | -7723.551 | 2.084968 | 45 | 816.2958 | 392239.4 | 709.826 | -800.7486 | 594218198.0 | 1922.798 | 8100000 | 0.5639642 | 8100000 | 0.001934204 | 182277.3 | -88142.7 | 229.3335 | 14.49304 | 0 | 0 | 72.96683 | 541.8 | 58819.34 | 10519.01
| 2534.521 | 335.4881 | 248.8 | 453684.7 | 15.00149 | 6.110002 | 1 | 45900.9 | 1.914049 | 45 | 825.4731 | 429621.4 | 709.826 | -800.7497 | 610547684.9 | 1979.915 | 8100000 | 0.5494871 | 8100000 | 0.001598415 | 183252.2 | -88140.83 | 229.7039 | 15.73688 | 0 | 0 | 72.96576 | 542 | 58819.34 | 10519.01
| 2536.837 | 335.8407 | 249 | 455905.5 | 15.06207 | 8.330003 | 1 | 63076.5 | 1.913242 | 45 | 833.0352 | 431612.4 | 709.826 | -800.751 | 611814769.2 | 1984.353 | 8100000 | 0.5489254 | 8100000 | 0.001584544 | 183791.5 | -88138.61 | 230.0567 | 15.79753 | 0 | 0 | 72.96448 | 542.2 | 58819.34 | 10519.01
| 2538.841 | 336.211 | 249.2 | 417473.8 | 13.90592 | -3.490001 | 1 | -24166.41 | 2.077696 | 45 | 824.7356 | 397011.8 | 709.826 | -800.7521 | 597661678.2 | 1934.832 | 8100000 | 0.5625439 | 8100000 | 0.001891795 | 184943.8 | -88136.7 | 230.4271 | 14.63612 | 0 | 0 | 72.96338 | 542.4 | 58819.34 | 10519.01
| 2541.026 | 336.5812 | 249.4 | 494657.2 | 16.22546 | -1 | 1 | -8125.87 | 1.807377 | 45 | 841.258 | 466187.7 | 709.826 | -800.7533 | 625036785.5 | 2030.701 | 8100000 | 0.5384982 | 8100000 | 0.001348968 | 184605.7 | -88134.62 | 230.7975 | 16.95805 | 0 | 0 | 72.96217 | 542.6 | 58819.34 | 10519.01
| 2543.148 | 336.9515 | 249.6 | 495615.3 | 16.24858 | 1.880001 | 1 | 15301.27 | 1.824348 | 45 | 851.0382 | 467038.5 | 709.826 | -800.7544 | 625763075.1 | 2033.25 | 8100000 | 0.5384649 | 8100000 | 0.001345237 | 184534.1 | -88132.59 | 231.1679 | 16.98103 | 0 | 0 | 72.96101 | 542.8 | 58819.34 | 10519.01
| 2545.171 | 337.3217 | 249.8 | 433038.3 | 14.35462 | 3.880001 | 1 | 27822.45 | 2.052241 | 45 | 843.8897 | 411062.3 | 709.826 | -800.7556 | 605128860.0 | 1960.947 | 8100000 | 0.5574378 | 8100000 | 0.001764056 | 184942 | -88130.67 | 231.5383 | 15.08783 | 0 | 0 | 72.9599 | 543 | 58819.34 | 10519.01
| 2547.333 | 337.692 | 250 | 430116.2 | 14.26201 | 4.340002 | 1 | 30933.36 | 2.057494 | 45 | 841.103 | 408428.3 | 709.826 | -800.7567 | 604428048.4 | 1958.495 | 8100000 | 0.5586967 | 8100000 | 0.001790069 | 182571.6 | -88128.6 | 231.9087 | 14.9947 | 0 | 0 | 72.95871 | 543.2 | 58819.34 | 10519.01
| 2549.406 | 338.0622 | 250.2 | 421479.4 | 13.99983 | 5.540002 | 1 | 38778.66 | 2.079718 | 45 | 835.4397 | 400632.7 | 709.826 | -800.7579 | 601382856.4 | 1947.843 | 8100000 | 0.5621415 | 8100000 | 0.001866228 | 181637.8 | -88126.62 | 232.2792 | 14.73076 | 0 | 0 | 72.95756 | 543.4 | 58819.34 | 10519.01
| 2551.577 | 338.4325 | 250.4 | 423894.5 | 14.06637 | 1.750001 | 1 | 12280.11 | 2.061131 | 45 | 828.9888 | 402814.1 | 709.826 | -800.7591 | 602796008.1 | 1952.785 | 8100000 | 0.5614379 | 8100000 | 0.001847044 | 181026.1 | -88124.55 | 232.6496 | 14.79779 | 0 | 0 | 72.95639 | 543.6 | 58819.34 | 10519.01
| 2553.696 | 338.7851 | 250.6 | 481810.8 | 15.79953 | 7.110003 | 1 | 56621.61 | 1.840108 | 45 | 841.8079 | 454760.3 | 709.826 | -800.7602 | 623791912.8 | 2026.334 | 8100000 | 0.543106 | 8100000 | 0.001431173 | 180580.4 | -88122.53 | 233.0023 | 16.53412 | 0 | 0 | 72.95522 | 543.8 | 58819.34 | 10519.01
| 2555.727 | 339.1554 | 250.8 | 447743.3 | 14.768 | 6.160002 | 1 | 45704.01 | 1.984359 | 45 | 845.2348 | 424289.9 | 709.826 | -800.7614 | 612747436.8 | 1987.619 | 8100000 | 0.5534995 | 8100000 | 0.001659056 | 180993.1 | -88120.6 | 233.3727 | 15.50289 | 0 | 0 | 72.95409 | 544 | 58819.34 | 10519.01
| 2557.974 | 339.508 | 251 | 475292.2 | 15.59054 | -2.110001 | 1 | -16513.67 | 1.898698 | 45 | 851.4749 | 448948.7 | 709.826 | -800.7626 | 622624372.6 | 2022.239 | 8100000 | 0.5452854 | 8100000 | 0.001473837 | 179912.3 | -88118.45 | 233.7255 | 16.32571 | 0 | 0 | 72.95287 | 544.2 | 58819.34 | 10519.01
| 2559.727 | 339.8783 | 251.2 | 469583.6 | 15.41397 | 2.260001 | 1 | 17482.47 | 1.93668 | 45 | 858.7165 | 443852 | 709.826 | -800.7636 | 621098318.4 | 2016.887 | 8100000 | 0.5472214 | 8100000 | 0.001511535 | 181447.9 | -88116.8 | 234.0959 | 16.14943 | 0 | 0 | 72.9519 | 544.4 | 58819.34 | 10519.01
| 2561.936 | 340.2309 | 251.4 | 421984.7 | 13.98477 | 5.010002 | 1 | 35088.59 | 2.103559 | 45 | 845.2596 | 401089.2 | 709.826 | -800.7648 | 604068939.5 | 1957.239 | 8100000 | 0.5632319 | 8100000 | 0.001873705 | 182249.6 | -88114.69 | 234.4487 | 14.71559 | 0 | 0 | 72.9507 | 544.6 | 58819.34 | 10519.01
| 2563.974 | 340.6012 | 251.6 | 436175.3 | 14.40175 | 3.960001 | 1 | 28593.57 | 2.039313 | 45 | 844.4302 | 413887.9 | 709.826 | -800.7659 | 610090148.2 | 1978.313 | 8100000 | 0.55828 | 8100000 | 0.001755677 | 182755.7 | -88112.74 | 234.8191 | 15.13521 | 0 | 0 | 72.94958 | 544.8 | 58819.34 | 10519.01
| 2566.383 | 340.9538 | 251.8 | 456749.5 | 15.01016 | 8.690003 | 1 | 65959.58 | 1.949611 | 45 | 851.1608 | 432368.7 | 709.826 | -800.7672 | 618142479.5 | 2006.524 | 8100000 | 0.551578 | 8100000 | 0.001602729 | 181116.8 | -88110.44 | 235.1719 | 15.74556 | 0 | 0 | 72.94823 | 545 | 58819.34 | 10519.01
| 2568.416 | 341.324 | 252 | 425291.8 | 14.06714 | 6.710002 | 1 | 47442.77 | 2.081336 | 45 | 845.1398 | 404075.7 | 709.826 | -800.7683 | 606713690.7 | 1966.493 | 8100000 | 0.5625784 | 8100000 | 0.001850604 | 180461.1 | -88108.5 | 235.5423 | 14.79856 | 0 | 0 | 72.94714 | 545.2 | 58819.34 | 10519.01
| 2570.748 | 341.6943 | 252.2 | 415029.4 | 13.75771 | 3.700001 | 1 | 25476.31 | 2.114874 | 45 | 835.0003 | 394800.5 | 709.826 | -800.7696 | 602935028.4 | 1953.272 | 8100000 | 0.5667182 | 8100000 | 0.001945363 | 178503.8 | -88106.27 | 235.9127 | 14.48665 | 0 | 0 | 72.94584 | 545.4 | 58819.34 | 10519.01
| 2572.785 | 342.0469 | 252.4 | 417243.7 | 13.81834 | 5.340002 | 1 | 37012.43 | 2.082549 | 45 | 828.2905 | 396803.7 | 709.826 | -800.7707 | 604272974.6 | 1957.952 | 8100000 | 0.566047 | 8100000 | 0.001926756 | 177897.2 | -88104.33 | 236.2655 | 14.54781 | 0 | 0 | 72.94471 | 545.6 | 58819.34 | 10519.01
| 2574.913 | 342.3995 | 252.6 | 401166.7 | 13.33993 | 2.350001 | 1 | 15650.92 | 2.150432 | 45 | 820.9406 | 382235.8 | 709.826 | -800.7719 | 597647205.1 | 1934.781 | 8100000 | 0.5729124 | 8100000 | 0.002086432 | 177935 | -88102.3 | 236.6182 | 14.06458 | 0 | 0 | 72.94357 | 545.8 | 58819.34 | 10519.01
| 2576.785 | 342.7698 | 252.8 | 403374.1 | 13.4008 | -0.9600003 | 1 | -6427.685 | 2.105986 | 45 | 807.6293 | 384239.2 | 709.826 | -800.7729 | 598987833.2 | 1939.468 | 8100000 | 0.5722483 | 8100000 | 0.00206589 | 178545.6 | -88100.52 | 236.9886 | 14.12614 | 0 | 0 | 72.94254 | 546 | 58819.34 | 10519.01
| 2578.823 | 343.1224 | 253 | 451556.5 | 14.82289 | 3.120001 | 1 | 23267.66 | 1.920116 | 45 | 820.9369 | 427712.5 | 709.826 | -800.774 | 618827194.5 | 2008.924 | 8100000 | 0.5544721 | 8100000 | 0.001650234 | 179460.5 | -88098.59 | 237.3414 | 15.55793 | 0 | 0 | 72.94142 | 546.2 | 58819.34 | 10519.01
| 2580.818 | 343.4751 | 253.2 | 413575.4 | 13.69161 | 7.480003 | 1 | 51555.85 | 2.057094 | 45 | 814.7206 | 393484.6 | 709.826 | -800.7751 | 604269891.2 | 1957.942 | 8100000 | 0.5684133 | 8100000 | 0.001969276 | 181024.6 | -88096.69 | 237.6942 | 14.41994 | 0 | 0 | 72.94032 | 546.4 | 58819.34 | 10519.01
| 2583.211 | 343.8277 | 253.4 | 457530.5 | 14.98975 | 1.04 | 1 | 7844.626 | 1.902338 | 45 | 822.4547 | 433068.5 | 709.826 | -800.7764 | 621871099.1 | 2019.597 | 8100000 | 0.5528922 | 8100000 | 0.001610725 | 180267.5 | -88094.4 | 238.047 | 15.72513 | 0 | 0 | 72.93901 | 546.6 | 58819.34 | 10519.01
| 2585.25 | 344.1979 | 253.6 | 436642.6 | 14.36273 | 1.410001 | 1 | 10175.62 | 1.995273 | 45 | 825.311 | 414308.6 | 709.826 | -800.7776 | 614579596.4 | 1994.038 | 8100000 | 0.5600543 | 8100000 | 0.001770422 | 180520.7 | -88092.46 | 238.4174 | 15.09598 | 0 | 0 | 72.93788 | 546.8 | 58819.34 | 10519.01
| 2587.117 | 344.5506 | 253.8 | 403873 | 13.39206 | 1.830001 | 1 | 12262.96 | 2.119725 | 45 | 814.1591 | 384692 | 709.826 | -800.7786 | 601221904.7 | 1947.28 | 8100000 | 0.5730839 | 8100000 | 0.002071495 | 181693.5 | -88090.69 | 238.7701 | 14.11731 | 0 | 0 | 72.93686 | 547 | 58819.34 | 10519.01
| 2589.255 | 344.9208 | 254 | 404003.6 | 13.39107 | 8.520003 | 1 | 57525.16 | 2.082148 | 45 | 808.4869 | 384810.4 | 709.826 | -800.7798 | 601695926.4 | 1948.938 | 8100000 | 0.5732477 | 8100000 | 0.002072381 | 181693.4 | -88088.65 | 239.1405 | 14.11631 | 0 | 0 | 72.9357 | 547.2 | 58819.34 | 10519.01
| 2591.538 | 345.2911 | 254.2 | 411023.1 | 13.59162 | 6.030002 | 1 | 41233.99 | 2.053459 | 45 | 806.0745 | 391173.5 | 709.826 | -800.781 | 605281282.8 | 1961.48 | 8100000 | 0.5704638 | 8100000 | 0.00200435 | 179929.6 | -88086.46 | 239.511 | 14.31898 | 0 | 0 | 72.93443 | 547.4 | 58819.34 | 10519.01
| 2593.606 | 345.6437 | 254.4 | 405741.2 | 13.43198 | 2.370001 | 1 | 15956.08 | 2.073259 | 45 | 800.1034 | 386386.5 | 709.826 | -800.7821 | 603341817.6 | 1954.695 | 8100000 | 0.5728821 | 8100000 | 0.002058975 | 179687.6 | -88084.49 | 239.8637 | 14.15767 | 0 | 0 | 72.93332 | 547.6 | 58819.34 | 10519.01
| 2595.65 | 346.014 | 254.6 | 430475.8 | 14.15502 | 4.350002 | 1 | 31029.58 | 1.967798 | 45 | 805.0859 | 408752.6 | 709.826 | -800.7833 | 614227471.5 | 1992.804 | 8100000 | 0.563332 | 8100000 | 0.00183112 | 179224.8 | -88082.55 | 240.2341 | 14.88705 | 0 | 0 | 72.93217 | 547.8 | 58819.34 | 10519.01
| 2597.544 | 346.3666 | 254.8 | 462583.8 | 15.10398 | 1.21 | 1 | 9223.256 | 1.866378 | 45 | 815.4016 | 437593.3 | 709.826 | -800.7843 | 626538426.8 | 2035.97 | 8100000 | 0.5528258 | 8100000 | 0.001587361 | 180100.8 | -88080.75 | 240.5869 | 15.83948 | 0 | 0 | 72.93114 | 548 | 58819.34 | 10519.01
| 2599.907 | 346.7192 | 255 | 469174.6 | 15.29434 | 0.7700003 | 1 | 5947.118 | 1.861529 | 45 | 824.1471 | 443486.6 | 709.826 | -800.7856 | 629298697.3 | 2045.658 | 8100000 | 0.5509613 | 8100000 | 0.001544648 | 179543.9 | -88078.49 | 240.9397 | 16.02989 | 0 | 0 | 72.92985 | 548.2 | 58819.34 | 10519.01
| 2601.746 | 347.0895 | 255.2 | 466758.5 | 15.21765 | 4.780002 | 1 | 36834.68 | 1.882137 | 45 | 832.0249 | 441327.2 | 709.826 | -800.7866 | 628835672.7 | 2044.033 | 8100000 | 0.5519558 | 8100000 | 0.001562348 | 181098.4 | -88076.75 | 241.3101 | 15.95321 | 0 | 0 | 72.92883 | 548.4 | 58819.34 | 10519.01
| 2603.745 | 347.4421 | 255.4 | 458047.6 | 14.95284 | 4.770002 | 1 | 36106.76 | 1.922948 | 45 | 835.0111 | 433531.8 | 709.826 | -800.7877 | 626218744.0 | 2034.848 | 8100000 | 0.5548255 | 8100000 | 0.001623985 | 181888.6 | -88074.85 | 241.6629 | 15.68816 | 0 | 0 | 72.92775 | 548.6 | 58819.34 | 10519.01
| 2605.734 | 347.8124 | 255.6 | 478109.7 | 15.54668 | 5.830002 | 1 | 46012.38 | 1.862742 | 45 | 843.8299 | 451461.8 | 709.826 | -800.7888 | 633419554.0 | 2060.129 | 8100000 | 0.5491027 | 8100000 | 0.001492143 | 183489.9 | -88072.96 | 242.0333 | 16.28194 | 0 | 0 | 72.92665 | 548.8 | 58819.34 | 10519.01
| 2607.787 | 348.165 | 255.8 | 487344.4 | 15.8179 | -0.6600002 | 1 | -5288.732 | 1.866379 | 45 | 856.5122 | 459686.9 | 709.826 | -800.7899 | 636792039.3 | 2071.977 | 8100000 | 0.5467484 | 8100000 | 0.001437586 | 183750.3 | -88071 | 242.386 | 16.55242 | 0 | 0 | 72.92552 | 549 | 58819.34 | 10519.01
| 2610.228 | 348.5353 | 256 | 428207.2 | 14.05335 | 1.810001 | 1 | 12824.51 | 2.08013 | 45 | 844.7584 | 406706.6 | 709.826 | -800.7913 | 616216392.3 | 1999.773 | 8100000 | 0.5656053 | 8100000 | 0.001864058 | 182598.4 | -88068.66 | 242.7565 | 14.78467 | 0 | 0 | 72.92419 | 549.2 | 58819.34 | 10519.01
| 2612.436 | 348.9055 | 256.2 | 499253.8 | 16.16249 | 2.970001 | 1 | 24354.75 | 1.830822 | 45 | 860.6673 | 470268.2 | 709.826 | -800.7925 | 641434413.8 | 2088.295 | 8100000 | 0.5439457 | 8100000 | 0.001372732 | 181975.6 | -88066.55 | 243.1269 | 16.89544 | 0 | 0 | 72.92296 | 549.4 | 58819.34 | 10519.01
| 2614.307 | 349.2758 | 256.4 | 439990.4 | 14.39117 | 8.670003 | 1 | 63510.95 | 2.032451 | 45 | 856.3436 | 417321.6 | 709.826 | -800.7935 | 621683035.4 | 2018.937 | 8100000 | 0.5618229 | 8100000 | 0.001769305 | 183114.5 | -88064.77 | 243.4973 | 15.12457 | 0 | 0 | 72.92194 | 549.6 | 58819.34 | 10519.01
| 2616.394 | 349.6284 | 256.6 | 448116.4 | 14.62623 | 2.260001 | 1 | 16723.67 | 2.00942 | 45 | 852.3032 | 424624.8 | 709.826 | -800.7947 | 625187780.5 | 2031.231 | 8100000 | 0.5592374 | 8100000 | 0.001707441 | 184699.4 | -88062.79 | 243.8501 | 15.36066 | 0 | 0 | 72.9208 | 549.8 | 58819.34 | 10519.01
| 2618.085 | 349.9987 | 256.8 | 451973.5 | 14.73668 | 7.300003 | 1 | 54734.07 | 1.98558 | 45 | 855.3432 | 428086.6 | 709.826 | -800.7956 | 626917610.7 | 2037.301 | 8100000 | 0.558285 | 8100000 | 0.0016802 | 186589.8 | -88061.19 | 244.2205 | 15.47149 | 0 | 0 | 72.91987 | 550 | 58819.34 | 10519.01
| 2620.394 | 350.369 | 257 | 456552.3 | 14.86642 | 4.790002 | 1 | 36146.6 | 1.977499 | 45 | 856.0654 | 432192 | 709.826 | -800.7969 | 629061558.6 | 2044.826 | 8100000 | 0.5569709 | 8100000 | 0.00164841 | 187249.4 | -88058.98 | 244.5909 | 15.60157 | 0 | 0 | 72.91861 | 550.2 | 58819.34 | 10519.01
| 2622.371 | 350.7392 | 257.2 | 399699 | 13.19253 | 6.320002 | 1 | 42095.48 | 2.201352 | 45 | 841.8551 | 380903.1 | 709.826 | -800.7979 | 606069729.6 | 1964.239 | 8100000 | 0.578711 | 8100000 | 0.002152975 | 187130.1 | -88057.1 | 244.9613 | 13.91541 | 0 | 0 | 72.91751 | 550.4 | 58819.34 | 10519.01
| 2624.517 | 351.1271 | 257.4 | 407567.9 | 13.4168 | 1.31 | 1 | 8852.86 | 2.146399 | 45 | 831.3931 | 388042.8 | 709.826 | -800.7991 | 610108812.2 | 1978.378 | 8100000 | 0.5755156 | 8100000 | 0.002072932 | 186994.3 | -88055.05 | 245.3493 | 14.14232 | 0 | 0 | 72.91633 | 550.6 | 58819.34 | 10519.01
| 2626.287 | 351.4974 | 257.6 | 442095.9 | 14.42503 | 1.03 | 1 | 7520.091 | 2.00134 | 45 | 837.5247 | 419215.2 | 709.826 | -800.8001 | 624832533.6 | 2029.985 | 8100000 | 0.5625466 | 8100000 | 0.00176364 | 191637.6 | -88053.38 | 245.7197 | 15.1586 | 0 | 0 | 72.91537 | 550.8 | 58819.34 | 10519.01
| 2628.633 | 351.8677 | 257.8 | 415631.2 | 13.64284 | 2.140001 | 1 | 14740.59 | 2.099528 | 45 | 828.9348 | 395345.1 | 709.826 | -800.8014 | 614481299.0 | 1993.693 | 8100000 | 0.5726255 | 8100000 | 0.001997486 | 191734.1 | -88051.13 | 246.0901 | 14.37071 | 0 | 0 | 72.91408 | 551 | 58819.34 | 10519.01
| 2631.158 | 352.2555 | 258 | 445455.6 | 14.51171 | 3.350001 | 1 | 24666.24 | 1.970227 | 45 | 831.7423 | 422235 | 709.826 | -800.8028 | 627138429.2 | 2038.076 | 8100000 | 0.561687 | 8100000 | 0.001740883 | 189744 | -88048.7 | 246.4782 | 15.24569 | 0 | 0 | 72.91268 | 551.2 | 58819.34 | 10519.01
| 2633.052 | 352.6346 | 258.2 | 444635.4 | 14.48321 | 3.320001 | 1 | 24402.08 | 1.981945 | 45 | 835.2005 | 421498 | 709.826 | -800.8038 | 627184286.5 | 2038.237 | 8100000 | 0.5622504 | 8100000 | 0.001749193 | 189524.1 | -88046.9 | 246.8574 | 15.21706 | 0 | 0 | 72.91165 | 551.4 | 58819.34 | 10519.01
| 2635.285 | 353.0137 | 258.4 | 432046 | 14.10773 | 3.500001 | 1 | 25035.46 | 2.025585 | 45 | 830.7576 | 410168.1 | 709.826 | -800.8051 | 622693098.6 | 2022.48 | 8100000 | 0.5669144 | 8100000 | 0.001854608 | 188416.3 | -88044.77 | 247.2367 | 14.83944 | 0 | 0 | 72.91041 | 551.6 | 58819.34 | 10519.01
| 2637.273 | 353.3928 | 258.6 | 416088.6 | 13.63675 | 8.670003 | 1 | 60222.94 | 2.069224 | 45 | 826.7036 | 395758.9 | 709.826 | -800.8061 | 616361739.3 | 2000.282 | 8100000 | 0.5733529 | 8100000 | 0.002001736 | 187385.9 | -88042.87 | 247.6159 | 14.36456 | 0 | 0 | 72.90931 | 551.8 | 58819.34 | 10519.01
| 2639.676 | 353.7719 | 258.8 | 414777.1 | 13.59289 | 6.340002 | 1 | 43748.54 | 2.068012 | 45 | 819.3351 | 394572.2 | 709.826 | -800.8075 | 616277194.5 | 1999.986 | 8100000 | 0.5740466 | 8100000 | 0.002016575 | 185721.7 | -88040.57 | 247.9951 | 14.32027 | 0 | 0 | 72.90797 | 552 | 58819.34 | 10519.01
| 2641.625 | 354.1421 | 259 | 446103.5 | 14.50571 | 4.020001 | 1 | 29655.77 | 1.95447 | 45 | 826.8524 | 422817 | 709.826 | -800.8085 | 629462270.0 | 2046.233 | 8100000 | 0.5626106 | 8100000 | 0.001745127 | 185437.1 | -88038.72 | 248.3655 | 15.23966 | 0 | 0 | 72.90692 | 552.2 | 58819.34 | 10519.01
| 2643.888 | 354.5124 | 259.2 | 406541.5 | 13.34422 | -0.2600001 | 1 | -1755.548 | 2.108016 | 45 | 814.3588 | 387112.2 | 709.826 | -800.8098 | 613390696.8 | 1989.872 | 8100000 | 0.5779553 | 8100000 | 0.002103499 | 185267.9 | -88036.55 | 248.736 | 14.06892 | 0 | 0 | 72.90569 | 552.4 | 58819.34 | 10519.01
| 2646.028 | 354.8826 | 259.4 | 473149 | 15.29355 | -1.35 | 1 | -10518.63 | 1.860323 | 45 | 830.3723 | 447036.1 | 709.826 | -800.811 | 640069103.1 | 2083.495 | 8100000 | 0.5544443 | 8100000 | 0.001554567 | 184518.3 | -88034.51 | 249.1064 | 16.02909 | 0 | 0 | 72.90449 | 552.6 | 58819.34 | 10519.01
| 2647.946 | 355.2529 | 259.6 | 453397 | 14.70507 | 4.080001 | 1 | 30566.88 | 1.9375 | 45 | 832.4498 | 429363.4 | 709.826 | -800.812 | 633466657.0 | 2060.294 | 8100000 | 0.5608076 | 8100000 | 0.001694732 | 185456.9 | -88032.69 | 249.4768 | 15.43978 | 0 | 0 | 72.90345 | 552.8 | 58819.34 | 10519.01
| 2650.068 | 355.6232 | 259.8 | 478062.5 | 15.42904 | 7.440003 | 1 | 58842.59 | 1.854667 | 45 | 842.8437 | 451419.7 | 709.826 | -800.8132 | 642531938.3 | 2092.155 | 8100000 | 0.5534716 | 8100000 | 0.001525953 | 185776 | -88030.66 | 249.8472 | 16.16448 | 0 | 0 | 72.90229 | 553 | 58819.34 | 10519.01
| 2652.37 | 355.9934 | 260 | 415987.2 | 13.59966 | 2.320001 | 1 | 15995.02 | 2.108825 | 45 | 833.3871 | 395667.2 | 709.8259 | -800.8144 | 619286915.4 | 2010.535 | 8100000 | 0.5748441 | 8100000 | 0.002017449 | 184731.9 | -88028.46 | 250.2176 | 14.32711 | 0 | 0 | 72.90101 | 553.2 | 58819.34 | 10519.01
| 2654.653 | 356.3725 | 260.2 | 394660.3 | 12.97747 | 4.770002 | 1 | 31333.09 | 2.171051 | 45 | 818.1146 | 376324.4 | 709.8259 | -800.8157 | 609833210.8 | 1977.413 | 8100000 | 0.584377 | 8100000 | 0.002243769 | 183422.9 | -88026.27 | 250.5968 | 13.69753 | 0 | 0 | 72.89975 | 553.4 | 58819.34 | 10519.01
| 2656.317 | 356.734 | 260.4 | 434335.1 | 14.1257 | 1.05 | 1 | 7538.179 | 1.993262 | 45 | 820.2253 | 412230.7 | 709.8259 | -800.8166 | 627777057.3 | 2040.317 | 8100000 | 0.5682495 | 8100000 | 0.00185445 | 184268.1 | -88024.7 | 250.9584 | 14.85753 | 0 | 0 | 72.89885 | 553.6 | 58819.34 | 10519.01
| 2658.62 | 357.1042 | 260.6 | 486101.5 | 15.64521 | 2.410001 | 1 | 19264.2 | 1.82315 | 45 | 835.3408 | 458580.9 | 709.8259 | -800.8179 | 646936419.6 | 2107.648 | 8100000 | 0.5519928 | 8100000 | 0.001482046 | 184554.7 | -88022.5 | 251.3288 | 16.38025 | 0 | 0 | 72.89759 | 553.8 | 58819.34 | 10519.01
| 2660.612 | 357.4745 | 260.8 | 419002.7 | 13.66904 | 0.5200002 | 1 | 3606.033 | 2.07246 | 45 | 824.0306 | 398394.3 | 709.8259 | -800.819 | 622198576.6 | 2020.745 | 8100000 | 0.5745344 | 8100000 | 0.001996788 | 185216 | -88020.6 | 251.6993 | 14.39716 | 0 | 0 | 72.89649 | 554 | 58819.34 | 10519.01
| 2662.722 | 357.8448 | 261 | 472605.6 | 15.23492 | 8.590003 | 1 | 67371.48 | 1.857901 | 45 | 837.7028 | 446550.9 | 709.8259 | -800.8201 | 643295884.3 | 2094.841 | 8100000 | 0.5562678 | 8100000 | 0.00157115 | 185700.7 | -88018.59 | 252.0697 | 15.97048 | 0 | 0 | 72.89534 | 554.2 | 58819.34 | 10519.01
| 2664.875 | 358.215 | 261.2 | 469143.4 | 15.12718 | 8.820003 | 1 | 68682.79 | 1.885377 | 45 | 844.5644 | 443458.8 | 709.8259 | -800.8213 | 642548075.2 | 2092.212 | 8100000 | 0.5574914 | 8100000 | 0.001596075 | 185878.3 | -88016.54 | 252.4401 | 15.8627 | 0 | 0 | 72.89415 | 554.4 | 58819.34 | 10519.01
| 2666.924 | 358.5853 | 261.4 | 469148.2 | 15.12222 | 1.540001 | 1 | 11898.26 | 1.92336 | 45 | 851.7064 | 443463 | 709.8259 | -800.8224 | 642963954.6 | 2093.674 | 8100000 | 0.5577067 | 8100000 | 0.001597692 | 185894.6 | -88014.59 | 252.8105 | 15.85773 | 0 | 0 | 72.89302 | 554.6 | 58819.34 | 10519.01
| 2668.989 | 358.9556 | 261.6 | 426876.1 | 13.87901 | 2.720001 | 1 | 19224.47 | 2.079734 | 45 | 842.6279 | 405505.7 | 709.8259 | -800.8236 | 627208517.7 | 2038.322 | 8100000 | 0.5723066 | 8100000 | 0.00193178 | 186055.3 | -88012.62 | 253.1809 | 14.60899 | 0 | 0 | 72.89189 | 554.8 | 58819.34 | 10519.01
| 2671.027 | 359.3258 | 261.8 | 445439.5 | 14.4158 | 0.9000003 | 1 | 6617.679 | 2.002558 | 45 | 844.0215 | 422220.5 | 709.8259 | -800.8247 | 635096438.0 | 2066.019 | 8100000 | 0.5657815 | 8100000 | 0.001775954 | 185966.6 | -88010.68 | 253.5513 | 15.14933 | 0 | 0 | 72.89077 | 555 | 58819.34 | 10519.01
| 2673.291 | 359.6961 | 262 | 405701.9 | 13.25628 | 4.810002 | 1 | 32440.8 | 2.145598 | 45 | 830.1589 | 386350.8 | 709.8259 | -800.8259 | 618660433.6 | 2008.339 | 8100000 | 0.5814112 | 8100000 | 0.0021431 | 184933 | -88008.51 | 253.9217 | 13.97994 | 0 | 0 | 72.88952 | 555.2 | 58819.34 | 10519.01
| 2675.392 | 360.0664 | 262.2 | 518083.9 | 16.55219 | 2.840001 | 1 | 24113.82 | 1.754865 | 45 | 854.1556 | 486938.8 | 709.8259 | -800.8271 | 660138982.7 | 2154.145 | 8100000 | 0.5454402 | 8100000 | 0.001315537 | 185187.6 | -88006.51 | 254.2922 | 17.28251 | 0 | 0 | 72.88837 | 555.4 | 58819.34 | 10519.01
| 2677.483 | 360.4366 | 262.4 | 419030.4 | 13.6322 | 6.370002 | 1 | 44386.74 | 2.106 | 45 | 842.5864 | 398419.3 | 709.8259 | -800.8282 | 625508723.6 | 2032.357 | 8100000 | 0.5762296 | 8100000 | 0.002013069 | 185155.2 | -88004.51 | 254.6626 | 14.35996 | 0 | 0 | 72.88723 | 555.6 | 58819.34 | 10519.01
| 2679.549 | 360.8069 | 262.6 | 427706.2 | 13.87912 | 2.640001 | 1 | 18692.69 | 2.055088 | 45 | 834.1285 | 406254.6 | 709.8259 | -800.8294 | 629640913.6 | 2046.86 | 8100000 | 0.573036 | 8100000 | 0.001934213 | 185097.7 | -88002.54 | 255.033 | 14.6091 | 0 | 0 | 72.88609 | 555.8 | 58819.34 | 10519.01
| 2681.921 | 361.1771 | 262.8 | 476450.6 | 15.29934 | 2.760001 | 1 | 21651.79 | 1.880531 | 45 | 845.6803 | 449982.2 | 709.8259 | -800.8307 | 648564315.0 | 2113.377 | 8100000 | 0.5568872 | 8100000 | 0.00156029 | 184239.9 | -88000.27 | 255.4034 | 16.03488 | 0 | 0 | 72.88477 | 556 | 58819.34 | 10519.01
| 2683.925 | 361.5474 | 263 | 437948 | 14.16663 | 2.320001 | 1 | 16797.86 | 2.03044 | 45 | 842.6797 | 415483.8 | 709.8259 | -800.8318 | 634739039.7 | 2064.764 | 8100000 | 0.5696001 | 8100000 | 0.001848591 | 182367.3 | -87998.36 | 255.7738 | 14.89873 | 0 | 0 | 72.88368 | 556.2 | 58819.34 | 10519.01
| 2685.712 | 361.9177 | 263.2 | 439405.9 | 14.20524 | 2.550001 | 1 | 18523.95 | 2.017914 | 45 | 840.2741 | 416795.7 | 709.8259 | -800.8327 | 635652435.5 | 2067.973 | 8100000 | 0.5693641 | 8100000 | 0.001838225 | 184277.3 | -87996.67 | 256.1442 | 14.93759 | 0 | 0 | 72.88271 | 556.4 | 58819.34 | 10519.01
| 2688.113 | 362.2879 | 263.4 | 444818.4 | 14.357 | 3.800001 | 1 | 27951.08 | 1.994883 | 45 | 841.4194 | 421662.4 | 709.8259 | -800.8341 | 638297119.1 | 2077.266 | 8100000 | 0.5675851 | 8100000 | 0.001795598 | 183664.7 | -87994.37 | 256.5146 | 15.09022 | 0 | 0 | 72.88138 | 556.6 | 58819.34 | 10519.01
| 2690.066 | 362.6582 | 263.6 | 415403.9 | 13.49974 | 6.270002 | 1 | 43323.89 | 2.099941 | 45 | 833.0709 | 395139.4 | 709.8259 | -800.8351 | 626346380.0 | 2035.296 | 8100000 | 0.5790058 | 8100000 | 0.002060995 | 183824 | -87992.51 | 256.8851 | 14.22616 | 0 | 0 | 72.88031 | 556.8 | 58819.34 | 10519.01
| 2692.328 | 363.0285 | 263.8 | 410020.6 | 13.33961 | 2.770001 | 1 | 18841.08 | 2.107214 | 45 | 821.6453 | 390265.4 | 709.8259 | -800.8364 | 624348105.7 | 2028.285 | 8100000 | 0.581452 | 8100000 | 0.00211763 | 183205.3 | -87990.35 | 257.2555 | 14.06425 | 0 | 0 | 72.87906 | 557 | 58819.34 | 10519.01
| 2694.508 | 363.3987 | 264 | 451256.3 | 14.52953 | 6.740002 | 1 | 50418.43 | 1.934274 | 45 | 830.9859 | 427443.2 | 709.8259 | -800.8376 | 642069694.8 | 2090.529 | 8100000 | 0.5659802 | 8100000 | 0.001750079 | 182743.2 | -87988.27 | 257.6259 | 15.26359 | 0 | 0 | 72.87787 | 557.2 | 58819.34 | 10519.01
| 2696.345 | 363.7514 | 264.2 | 488691.8 | 15.62348 | 2.560001 | 1 | 20567.96 | 1.832045 | 45 | 843.7377 | 460885.5 | 709.8259 | -800.8386 | 655583524.5 | 2138.092 | 8100000 | 0.5548513 | 8100000 | 0.001493672 | 184581.9 | -87986.53 | 257.9787 | 16.35857 | 0 | 0 | 72.87686 | 557.4 | 58819.34 | 10519.01
| 2698.788 | 364.1216 | 264.4 | 461741.5 | 14.82536 | 1.980001 | 1 | 15071.9 | 1.941547 | 45 | 847.0953 | 436839.4 | 709.8259 | -800.84 | 646851714.3 | 2107.35 | 8100000 | 0.5629136 | 8100000 | 0.001674825 | 183792.9 | -87984.18 | 258.3491 | 15.56041 | 0 | 0 | 72.87551 | 557.6 | 58819.34 | 10519.01
| 2700.783 | 364.4919 | 264.6 | 480521 | 15.37124 | 1 | 1 | 7901.323 | 1.886594 | 45 | 854.3995 | 453611.2 | 709.8259 | -800.841 | 653820291.7 | 2131.882 | 8100000 | 0.5574803 | 8100000 | 0.001548046 | 183757.7 | -87982.29 | 258.7195 | 16.10674 | 0 | 0 | 72.87442 | 557.8 | 58819.34 | 10519.01
| 2702.745 | 364.8622 | 264.8 | 457482.6 | 14.69159 | 4.810002 | 1 | 36368.39 | 1.969429 | 45 | 854.2443 | 433025.6 | 709.8259 | -800.8421 | 646066394.8 | 2104.587 | 8100000 | 0.5647441 | 8100000 | 0.001709623 | 184287.9 | -87980.42 | 259.0899 | 15.42625 | 0 | 0 | 72.87334 | 558 | 58819.34 | 10519.01
| 2704.927 | 365.2324 | 265 | 441302.7 | 14.21544 | 8.360003 | 1 | 61380.29 | 2.020341 | 45 | 852.9624 | 418502 | 709.8259 | -800.8433 | 640272274.2 | 2084.209 | 8100000 | 0.570433 | 8100000 | 0.001839148 | 184124.2 | -87978.34 | 259.4603 | 14.94785 | 0 | 0 | 72.87215 | 558.2 | 58819.34 | 10519.01
| 2706.945 | 365.6027 | 265.2 | 420409.6 | 13.6069 | 5.520002 | 1 | 38544.36 | 2.10358 | 45 | 842.9537 | 399666 | 709.8259 | -800.8444 | 631879140.4 | 2054.719 | 8100000 | 0.578596 | 8100000 | 0.002028546 | 184463.8 | -87976.42 | 259.8307 | 14.33442 | 0 | 0 | 72.87103 | 558.4 | 58819.34 | 10519.01
| 2709.025 | 365.973 | 265.4 | 433284.2 | 13.97386 | 5.640002 | 1 | 40535.04 | 2.045394 | 45 | 843.6838 | 411283.8 | 709.8259 | -800.8456 | 637805520.9 | 2075.539 | 8100000 | 0.5738003 | 8100000 | 0.001911719 | 185117 | -87974.43 | 260.2012 | 14.7046 | 0 | 0 | 72.86989 | 558.6 | 58819.34 | 10519.01
| 2711.07 | 366.3433 | 265.6 | 445429 | 14.32111 | 9.430003 | 1 | 69988.22 | 1.977915 | 45 | 844.9317 | 422211.1 | 709.8259 | -800.8467 | 643122552.9 | 2094.232 | 8100000 | 0.5696321 | 8100000 | 0.001810722 | 185645.8 | -87972.49 | 260.5716 | 15.05414 | 0 | 0 | 72.86878 | 558.8 | 58819.34 | 10519.01
| 2713.329 | 366.7135 | 265.8 | 439479.7 | 14.14325 | 0.7300003 | 1 | 5298.773 | 2.028424 | 45 | 844.0172 | 416862.2 | 709.8259 | -800.8479 | 641210926.2 | 2087.51 | 8100000 | 0.5719078 | 8100000 | 0.001861958 | 185443.1 | -87970.32 | 260.942 | 14.8752 | 0 | 0 | 72.86752 | 559 | 58819.34 | 10519.01
| 2715.479 | 367.0838 | 266 | 387406.6 | 12.64521 | 1.490001 | 1 | 9593.634 | 2.238944 | 45 | 826.2764 | 369723.4 | 709.8259 | -800.8491 | 617657237.8 | 2004.823 | 8100000 | 0.5943163 | 8100000 | 0.002398567 | 184962.7 | -87968.27 | 261.3124 | 13.36034 | 0 | 0 | 72.86635 | 559.2 | 58819.34 | 10519.01
| 2717.669 | 367.454 | 266.2 | 411089.2 | 13.31582 | 5.590002 | 1 | 38210.94 | 2.089035 | 45 | 819.5245 | 391233.4 | 709.8259 | -800.8503 | 629759983.5 | 2047.278 | 8100000 | 0.5834827 | 8100000 | 0.002132316 | 184179.1 | -87966.18 | 261.6828 | 14.04019 | 0 | 0 | 72.86514 | 559.4 | 58819.34 | 10519.01
| 2719.631 | 367.8243 | 266.4 | 465690.5 | 14.89017 | 2.370001 | 1 | 18190.43 | 1.890233 | 45 | 831.604 | 440372.3 | 709.8259 | -800.8514 | 652503814.1 | 2127.246 | 8100000 | 0.5637121 | 8100000 | 0.001663284 | 184028.9 | -87964.31 | 262.0532 | 15.62537 | 0 | 0 | 72.86406 | 559.6 | 58819.34 | 10519.01
| 2721.749 | 368.1946 | 266.6 | 417055.3 | 13.4782 | 2.800001 | 1 | 19356.93 | 2.080954 | 45 | 824.6938 | 396633.3 | 709.8259 | -800.8526 | 633273575.7 | 2059.616 | 8100000 | 0.5814147 | 8100000 | 0.002075921 | 183762.1 | -87962.29 | 262.4237 | 14.20438 | 0 | 0 | 72.8629 | 559.8 | 58819.34 | 10519.01
| 2723.882 | 368.5472 | 266.8 | 435912.1 | 14.01595 | 1.04 | 1 | 7492.13 | 1.999332 | 45 | 825.5606 | 413651 | 709.8259 | -800.8537 | 641858132.3 | 2089.785 | 8100000 | 0.574188 | 8100000 | 0.001902023 | 183923.8 | -87960.26 | 262.7764 | 14.74701 | 0 | 0 | 72.86173 | 560 | 58819.34 | 10519.01
| 2725.904 | 368.9175 | 267 | 434987.6 | 13.98479 | 1.970001 | 1 | 14169.47 | 2.005394 | 45 | 826.746 | 412818.4 | 709.8259 | -800.8548 | 641868218.9 | 2089.821 | 8100000 | 0.5747558 | 8100000 | 0.001912036 | 183367.3 | -87958.34 | 263.1469 | 14.71561 | 0 | 0 | 72.86062 | 560.2 | 58819.34 | 10519.01
| 2728.058 | 369.2878 | 267.2 | 443018.8 | 14.21176 | -0.3100001 | 1 | -2270.862 | 1.978321 | 45 | 829.4118 | 420045 | 709.8259 | -800.856 | 645581089.9 | 2102.88 | 8100000 | 0.5720238 | 8100000 | 0.001845191 | 183480.5 | -87956.28 | 263.5173 | 14.94415 | 0 | 0 | 72.85944 | 560.4 | 58819.34 | 10519.01
| 2730.431 | 369.658 | 267.4 | 478843.4 | 15.24722 | -0.7000003 | 1 | -5516.639 | 1.860334 | 45 | 839.6592 | 452115.9 | 709.8259 | -800.8573 | 659373172.6 | 2151.445 | 8100000 | 0.5606203 | 8100000 | 0.001581007 | 181938.7 | -87954 | 263.8877 | 15.98278 | 0 | 0 | 72.85811 | 560.6 | 58819.34 | 10519.01
| 2733.033 | 370.0282 | 267.6 | 446519.9 | 14.30079 | 3.330001 | 1 | 24574.26 | 1.983171 | 45 | 839.0887 | 423191.1 | 709.8259 | -800.8588 | 648034452.9 | 2111.512 | 8100000 | 0.5710009 | 8100000 | 0.001820011 | 178937 | -87951.5 | 264.2581 | 15.03371 | 0 | 0 | 72.85669 | 560.8 | 58819.34 | 10519.01
| 2734.797 | 370.3809 | 267.8 | 457812.5 | 14.62399 | 0.3400001 | 1 | 2564.147 | 1.946401 | 45 | 841.8727 | 433321.2 | 709.8259 | -800.8598 | 652726341.9 | 2128.029 | 8100000 | 0.5674367 | 8100000 | 0.001732982 | 179186.1 | -87949.83 | 264.6109 | 15.35842 | 0 | 0 | 72.85571 | 561 | 58819.34 | 10519.01
| 2737.27 | 370.7511 | 268 | 480428.6 | 15.2759 | 3.780001 | 1 | 29908.92 | 1.877305 | 45 | 851.7616 | 453528.8 | 709.8259 | -800.8611 | 661371303.8 | 2158.489 | 8100000 | 0.5605794 | 8100000 | 0.001575236 | 177989 | -87947.46 | 264.9813 | 16.01145 | 0 | 0 | 72.85437 | 561.2 | 58819.34 | 10519.01
| 2739.495 | 371.1038 | 268.2 | 503113.6 | 15.93439 | 0.6300002 | 1 | 5197.401 | 1.826797 | 45 | 863.9271 | 473691.3 | 709.8259 | -800.8623 | 669251960.7 | 2186.285 | 8100000 | 0.5545053 | 8100000 | 0.001437752 | 176662.8 | -87945.33 | 265.3341 | 16.66847 | 0 | 0 | 72.85312 | 561.4 | 58819.34 | 10519.01
| 2741.507 | 371.4564 | 268.4 | 466921.4 | 14.87185 | 3.630001 | 1 | 27953.88 | 1.959332 | 45 | 865.1585 | 441472.8 | 709.8259 | -800.8634 | 657501475.3 | 2144.849 | 8100000 | 0.5649514 | 8100000 | 0.001670864 | 176373.3 | -87943.42 | 265.6869 | 15.60701 | 0 | 0 | 72.85203 | 561.6 | 58819.34 | 10519.01
| 2743.56 | 371.809 | 268.6 | 437359.4 | 14.01219 | 4.540002 | 1 | 32882.98 | 2.061966 | 45 | 856.6574 | 414954 | 709.8259 | -800.8646 | 646458931.0 | 2105.968 | 8100000 | 0.5751472 | 8100000 | 0.001906179 | 174186.2 | -87941.47 | 266.0397 | 14.74322 | 0 | 0 | 72.8509 | 561.8 | 58819.34 | 10519.01
| 2745.698 | 372.1617 | 268.8 | 490683.9 | 15.55397 | 4.400002 | 1 | 35535.38 | 1.871649 | 45 | 866.9879 | 462657 | 709.8259 | -800.8657 | 666579980.5 | 2176.857 | 8100000 | 0.5583151 | 8100000 | 0.001515824 | 173456.7 | -87939.43 | 266.3924 | 16.28921 | 0 | 0 | 72.84972 | 562 | 58819.34 | 10519.01
| 2747.777 | 372.5143 | 269 | 530223.5 | 16.71055 | 7.040003 | 1 | 61354.73 | 1.764975 | 45 | 883.5839 | 497647.7 | 709.8259 | -800.8669 | 679042332.0 | 2220.856 | 8100000 | 0.5485878 | 8100000 | 0.001299408 | 173151 | -87937.45 | 266.7452 | 17.43954 | 0 | 0 | 72.84858 | 562.2 | 58819.34 | 10519.01
| 2749.725 | 372.8669 | 269.2 | 538908 | 16.96198 | 1.980001 | 1 | 17438.33 | 1.779522 | 45 | 898.2861 | 505290.1 | 709.8259 | -800.8679 | 681857334.9 | 2230.805 | 8100000 | 0.5468401 | 8100000 | 0.001259057 | 174524.6 | -87935.6 | 267.098 | 17.68855 | 0 | 0 | 72.84752 | 562.4 | 58819.34 | 10519.01
| 2751.758 | 373.2019 | 269.4 | 432557.3 | 13.85571 | 5.190002 | 1 | 37222.63 | 2.146418 | 45 | 883.2832 | 410628.8 | 709.8259 | -800.869 | 646090678.9 | 2104.673 | 8100000 | 0.5776309 | 8100000 | 0.001956038 | 175047.3 | -87933.67 | 267.4331 | 14.5855 | 0 | 0 | 72.84641 | 562.6 | 58819.34 | 10519.01
| 2753.915 | 373.5546 | 269.6 | 447728.2 | 14.28683 | 4.100001 | 1 | 30352.58 | 2.062775 | 45 | 875.7759 | 424276.2 | 709.8259 | -800.8702 | 652765001.7 | 2128.165 | 8100000 | 0.572265 | 8100000 | 0.001827452 | 175182.5 | -87931.61 | 267.7859 | 15.01967 | 0 | 0 | 72.84522 | 562.8 | 58819.34 | 10519.01
| 2755.923 | 373.9072 | 269.8 | 440765.4 | 14.08191 | -1.450001 | 1 | -10563.41 | 2.088636 | 45 | 871.6955 | 418018.7 | 709.8259 | -800.8713 | 650357349.9 | 2119.688 | 8100000 | 0.5749258 | 8100000 | 0.001887424 | 175905.7 | -87929.7 | 268.1387 | 14.81344 | 0 | 0 | 72.84412 | 563 | 58819.34 | 10519.01
| 2758.01 | 374.2598 | 270 | 455897.6 | 14.51291 | 6.770002 | 1 | 51139.04 | 2.006206 | 45 | 870.3511 | 431605.2 | 709.8259 | -800.8725 | 656781444.9 | 2142.313 | 8100000 | 0.5698393 | 8100000 | 0.001765873 | 177549.8 | -87927.72 | 268.4915 | 15.24689 | 0 | 0 | 72.84298 | 563.2 | 58819.34 | 10519.01
| 2759.778 | 374.6125 | 270.2 | 478527.6 | 15.16437 | 7.630003 | 1 | 60418.59 | 1.929837 | 45 | 878.1967 | 451834.4 | 709.8259 | -800.8735 | 665385878.1 | 2172.645 | 8100000 | 0.5630004 | 8100000 | 0.001604312 | 179199.2 | -87926.05 | 268.8443 | 15.89991 | 0 | 0 | 72.84201 | 563.4 | 58819.34 | 10519.01
| 2761.923 | 374.9651 | 270.4 | 435208.7 | 13.90908 | -0.4400002 | 1 | -3168.169 | 2.107628 | 45 | 868.825 | 413017.5 | 709.8259 | -800.8746 | 649236098.1 | 2115.742 | 8100000 | 0.5775482 | 8100000 | 0.001941406 | 180047 | -87924 | 269.197 | 14.63931 | 0 | 0 | 72.84084 | 563.6 | 58819.34 | 10519.01
| 2763.837 | 375.3178 | 270.6 | 420130.8 | 13.47424 | -1.740001 | 1 | -12111.61 | 2.151672 | 45 | 858.0805 | 399414 | 709.8259 | -800.8757 | 643009773.5 | 2093.835 | 8100000 | 0.5836891 | 8100000 | 0.002085215 | 181261.6 | -87922.19 | 269.5498 | 14.20039 | 0 | 0 | 72.83979 | 563.8 | 58819.34 | 10519.01
| 2765.976 | 375.688 | 270.8 | 449991.2 | 14.32443 | 4.400002 | 1 | 32738.47 | 2.015097 | 45 | 859.9723 | 426307.9 | 709.8259 | -800.8768 | 656073061.0 | 2139.817 | 8100000 | 0.5726314 | 8100000 | 0.00181945 | 181564.9 | -87920.15 | 269.9202 | 15.05748 | 0 | 0 | 72.83861 | 564 | 58819.34 | 10519.01
| 2768.114 | 376.0407 | 271 | 421854.2 | 13.51404 | 1.36 | 1 | 9497.91 | 2.128237 | 45 | 851.8973 | 400971.3 | 709.8259 | -800.878 | 644638464.5 | 2099.564 | 8100000 | 0.5833358 | 8100000 | 0.002072196 | 182953.8 | -87918.11 | 270.273 | 14.24061 | 0 | 0 | 72.83745 | 564.2 | 58819.34 | 10519.01
| 2770.322 | 376.4109 | 271.2 | 423134.5 | 13.54569 | 1.29 | 1 | 9034.791 | 2.093487 | 45 | 840.3857 | 402127.8 | 709.8259 | -800.8792 | 645654741.9 | 2103.139 | 8100000 | 0.5829911 | 8100000 | 0.002061703 | 182255.4 | -87916 | 270.6434 | 14.27259 | 0 | 0 | 72.83623 | 564.4 | 58819.34 | 10519.01
| 2772.509 | 376.7812 | 271.4 | 446845 | 14.21884 | 7.440003 | 1 | 55194.42 | 1.982772 | 45 | 845.1983 | 423483.1 | 709.8259 | -800.8804 | 656155262.1 | 2140.106 | 8100000 | 0.5742257 | 8100000 | 0.00185053 | 181882.4 | -87913.91 | 271.0139 | 14.95127 | 0 | 0 | 72.83502 | 564.6 | 58819.34 | 10519.01
| 2774.357 | 377.1339 | 271.6 | 424030.4 | 13.56264 | 3.950001 | 1 | 27764.96 | 2.08177 | 45 | 839.1479 | 402936.9 | 709.8259 | -800.8814 | 646838676.0 | 2107.304 | 8100000 | 0.5830416 | 8100000 | 0.002056942 | 182089.7 | -87912.16 | 271.3666 | 14.28971 | 0 | 0 | 72.83401 | 564.8 | 58819.34 | 10519.01
| 2776.434 | 377.5041 | 271.8 | 468114.2 | 14.8223 | 11.91 | 1 | 93166.84 | 1.882563 | 45 | 849.8957 | 442539 | 709.8259 | -800.8826 | 665091698.6 | 2171.607 | 8100000 | 0.5675971 | 8100000 | 0.001689425 | 183085.8 | -87910.18 | 271.7371 | 15.55734 | 0 | 0 | 72.83288 | 565 | 58819.34 | 10519.01
| 2778.48 | 377.8744 | 272 | 418310.6 | 13.39135 | 5.020002 | 1 | 34867.29 | 2.107227 | 45 | 839.7218 | 397768.5 | 709.8259 | -800.8837 | 645040839.4 | 2100.979 | 8100000 | 0.5858147 | 8100000 | 0.002117729 | 183465.7 | -87908.23 | 272.1075 | 14.11659 | 0 | 0 | 72.83175 | 565.2 | 58819.34 | 10519.01
| 2780.735 | 378.2447 | 272.2 | 429080.9 | 13.6927 | 3.930001 | 1 | 27937.03 | 2.049041 | 45 | 835.2964 | 407494.7 | 709.8259 | -800.885 | 650330208.0 | 2119.593 | 8100000 | 0.5816194 | 8100000 | 0.002014722 | 182435.1 | -87906.07 | 272.4779 | 14.42104 | 0 | 0 | 72.83051 | 565.4 | 58819.34 | 10519.01
| 2782.739 | 378.5973 | 272.4 | 442467 | 14.07047 | 8.190003 | 1 | 60265.41 | 1.983178 | 45 | 839.0087 | 419548.9 | 709.8259 | -800.8861 | 656409159.8 | 2141.001 | 8100000 | 0.5767703 | 8100000 | 0.001896428 | 182109.9 | -87904.17 | 272.8307 | 14.80192 | 0 | 0 | 72.82941 | 565.6 | 58819.34 | 10519.01
| 2784.668 | 378.9676 | 272.6 | 447164.7 | 14.20079 | 4.590002 | 1 | 33954.49 | 1.979541 | 45 | 839.9791 | 423770.2 | 709.8259 | -800.8871 | 658693754.4 | 2149.051 | 8100000 | 0.575332 | 8100000 | 0.001858608 | 183190.5 | -87902.34 | 273.2011 | 14.9331 | 0 | 0 | 72.82836 | 565.8 | 58819.34 | 10519.01
| 2786.827 | 379.3379 | 272.8 | 428746.6 | 13.67016 | 2.100001 | 1 | 14899.22 | 2.055911 | 45 | 836.0678 | 407193.1 | 709.8259 | -800.8883 | 651370881.0 | 2123.257 | 8100000 | 0.5823685 | 8100000 | 0.002023697 | 183159.8 | -87900.27 | 273.5715 | 14.39829 | 0 | 0 | 72.82717 | 566 | 58819.34 | 10519.01
| 2788.931 | 379.7081 | 273 | 454570.6 | 14.40336 | 4.380002 | 1 | 32903.7 | 1.947216 | 45 | 839.0032 | 430415.7 | 709.8259 | -800.8894 | 662494012.4 | 2162.447 | 8100000 | 0.5731495 | 8100000 | 0.001802055 | 183408.7 | -87898.27 | 273.9419 | 15.13682 | 0 | 0 | 72.82601 | 566.2 | 58819.34 | 10519.01
| 2790.909 | 380.0608 | 273.2 | 482533.5 | 15.20426 | 8.940003 | 1 | 71511.66 | 1.855492 | 45 | 853.8863 | 455404.2 | 709.8259 | -800.8905 | 673189166.4 | 2200.182 | 8100000 | 0.5645676 | 8100000 | 0.001600732 | 183780.6 | -87896.39 | 274.2947 | 15.93982 | 0 | 0 | 72.82493 | 566.4 | 58819.34 | 10519.01
| 2793.446 | 380.431 | 273.4 | 444077.4 | 14.09238 | 4.430002 | 1 | 32551.11 | 2.015909 | 45 | 849.6143 | 420996.5 | 709.8259 | -800.8919 | 659229230.6 | 2150.938 | 8100000 | 0.5770846 | 8100000 | 0.001891818 | 181783.8 | -87893.95 | 274.6651 | 14.82398 | 0 | 0 | 72.82354 | 566.6 | 58819.34 | 10519.01
| 2795.147 | 380.8013 | 273.6 | 429351.3 | 13.66947 | 0.3000001 | 1 | 2128.23 | 2.073691 | 45 | 843.8747 | 407738.6 | 709.8259 | -800.8929 | 653273257.4 | 2129.955 | 8100000 | 0.5829127 | 8100000 | 0.002025786 | 182979.8 | -87892.35 | 275.0356 | 14.39759 | 0 | 0 | 72.8226 | 566.8 | 58819.34 | 10519.01
| 2796.913 | 381.1716 | 273.8 | 452914.3 | 14.33801 | 6.450002 | 1 | 48398.28 | 1.9654 | 45 | 846.8062 | 428930.5 | 709.8259 | -800.8938 | 663420993.4 | 2165.715 | 8100000 | 0.5745546 | 8100000 | 0.001822255 | 185222.8 | -87890.68 | 275.406 | 15.07113 | 0 | 0 | 72.82164 | 567 | 58819.34 | 10519.01
| 2799.623 | 381.5242 | 274 | 478252.7 | 15.05918 | 1.680001 | 1 | 13219.08 | 1.897517 | 45 | 855.7463 | 451589.2 | 709.8259 | -800.8953 | 673509592.8 | 2201.314 | 8100000 | 0.5664718 | 8100000 | 0.001635792 | 183385 | -87888.07 | 275.7588 | 15.79465 | 0 | 0 | 72.82014 | 567.2 | 58819.34 | 10519.01
| 2801.408 | 381.8945 | 274.2 | 497533.5 | 15.61263 | 3.990001 | 1 | 32637.02 | 1.843372 | 45 | 864.6844 | 468741.6 | 709.8259 | -800.8963 | 680420476.4 | 2225.726 | 8100000 | 0.5612625 | 8100000 | 0.001512932 | 184020 | -87886.38 | 276.1292 | 16.34775 | 0 | 0 | 72.81915 | 567.4 | 58819.34 | 10519.01
| 2803.501 | 382.2648 | 274.4 | 485791.9 | 15.2677 | -0.8800003 | 1 | -7029.827 | 1.90277 | 45 | 870.6285 | 458305.3 | 709.8259 | -800.8974 | 676913095.9 | 2213.334 | 8100000 | 0.5647176 | 8100000 | 0.00158849 | 183763.3 | -87884.38 | 276.4996 | 16.00325 | 0 | 0 | 72.81803 | 567.6 | 58819.34 | 10519.01
| 2805.437 | 382.635 | 274.6 | 439365.2 | 13.93205 | 5.180002 | 1 | 37706.25 | 2.069652 | 45 | 864.4189 | 416759.1 | 709.8259 | -800.8985 | 659608669.0 | 2152.275 | 8100000 | 0.580094 | 8100000 | 0.001943812 | 184310 | -87882.55 | 276.87 | 14.66246 | 0 | 0 | 72.81694 | 567.8 | 58819.34 | 10519.01
| 2807.453 | 383.0053 | 274.8 | 433166.4 | 13.75156 | 0.1 | 1 | 713.7329 | 2.087027 | 45 | 856.4689 | 411177.7 | 709.8259 | -800.8996 | 657346518.6 | 2144.303 | 8100000 | 0.5826536 | 8100000 | 0.002001778 | 185707 | -87880.63 | 277.2404 | 14.48045 | 0 | 0 | 72.81586 | 568 | 58819.34 | 10519.01
| 2809.434 | 383.3756 | 275 | 537287.8 | 16.74992 | 1.39 | 1 | 12204.27 | 1.748012 | 45 | 879.6216 | 503865.4 | 709.8259 | -800.9007 | 694147512.2 | 2274.28 | 8100000 | 0.552297 | 8100000 | 0.001302361 | 186202.8 | -87878.74 | 277.6109 | 17.47855 | 0 | 0 | 72.81475 | 568.2 | 58819.34 | 10519.01
| 2811.498 | 383.7459 | 275.2 | 485769.8 | 15.24798 | 5.810002 | 1 | 46547.77 | 1.924995 | 45 | 885.2032 | 458285.6 | 709.8259 | -800.9018 | 678521860.7 | 2219.017 | 8100000 | 0.5655616 | 8100000 | 0.00159479 | 187247.8 | -87876.78 | 277.9813 | 15.98354 | 0 | 0 | 72.81364 | 568.4 | 58819.34 | 10519.01
| 2813.753 | 384.1161 | 275.4 | 473580.3 | 14.8916 | 4.740002 | 1 | 37030.27 | 1.97106 | 45 | 883.336 | 447421.1 | 709.8259 | -800.903 | 674677011.9 | 2205.436 | 8100000 | 0.5693334 | 8100000 | 0.001679562 | 186838.6 | -87874.62 | 278.3517 | 15.6268 | 0 | 0 | 72.81241 | 568.6 | 58819.34 | 10519.01
| 2815.801 | 384.4864 | 275.6 | 459032.9 | 14.47002 | 4.100001 | 1 | 31079.29 | 2.033691 | 45 | 884.0983 | 434414.3 | 709.8259 | -800.904 | 669624796.3 | 2187.6 | 8100000 | 0.5741819 | 8100000 | 0.001789427 | 187085.6 | -87872.67 | 278.7221 | 15.20381 | 0 | 0 | 72.81144 | 568.8 | 58819.34 | 10519.01
| 2817.947 | 384.8655 | 275.8 | 434476.9 | 13.76623 | 6.390002 | 1 | 46088.32 | 2.110465 | 45 | 874.0074 | 412358.4 | 709.8259 | -800.9051 | 659980852.6 | 2153.587 | 8100000 | 0.5831465 | 8100000 | 0.001999384 | 188066.9 | -87870.62 | 279.1014 | 14.49524 | 0 | 0 | 72.8104 | 569 | 58819.34 | 10519.01
| 2820.062 | 385.2446 | 276 | 457858.9 | 14.42683 | 1.01 | 1 | 7623.403 | 2.019953 | 45 | 873.8903 | 433362.7 | 709.8259 | -800.9061 | 670023741.3 | 2189.008 | 8100000 | 0.5749716 | 8100000 | 0.001802163 | 187430.4 | -87868.6 | 279.4806 | 15.16041 | 0 | 0 | 72.80937 | 569.2 | 58819.34 | 10519.01
| 2821.991 | 385.6149 | 276.2 | 521932.3 | 16.26888 | 4.350002 | 1 | 37235.53 | 1.814685 | 45 | 890.9202 | 490336.9 | 709.8259 | -800.907 | 692337819.7 | 2267.874 | 8100000 | 0.556975 | 8100000 | 0.001388181 | 188477.1 | -87866.77 | 279.851 | 17.0012 | 0 | 0 | 72.80845 | 569.4 | 58819.34 | 10519.01
| 2823.901 | 385.9852 | 276.4 | 460048 | 14.48094 | 6.630002 | 1 | 50504.02 | 2.025611 | 45 | 886.099 | 435323.3 | 709.8259 | -800.9079 | 671620196.3 | 2194.643 | 8100000 | 0.5747075 | 8100000 | 0.001788484 | 189152.6 | -87864.95 | 280.2214 | 15.21478 | 0 | 0 | 72.80754 | 569.6 | 58819.34 | 10519.01
| 2826.331 | 386.3731 | 276.6 | 452080.5 | 14.2481 | 6.130002 | 1 | 45895.5 | 2.049451 | 45 | 880.9516 | 428182.6 | 709.8258 | -800.9091 | 668984149.6 | 2185.34 | 8100000 | 0.5775519 | 8100000 | 0.001853941 | 188952.8 | -87862.62 | 280.6095 | 14.98071 | 0 | 0 | 72.80638 | 569.8 | 58819.34 | 10519.01
| 2828.518 | 386.7433 | 276.8 | 437604.4 | 13.83218 | 8.680003 | 1 | 63257.53 | 2.08703 | 45 | 874.8299 | 415174.5 | 709.8258 | -800.9102 | 663412993.4 | 2165.687 | 8100000 | 0.5829601 | 8100000 | 0.001980524 | 187806 | -87860.53 | 280.9799 | 14.56177 | 0 | 0 | 72.8053 | 570 | 58819.34 | 10519.01
| 2830.301 | 387.1313 | 277 | 395292.1 | 12.64003 | 0.2850001 | 1 | 1913.662 | 2.270277 | 45 | 853.8232 | 376898.8 | 709.8258 | -800.911 | 643564066.0 | 2095.785 | 8100000 | 0.6015427 | 8100000 | 0.002429644 | 188830.6 | -87858.84 | 281.368 | 13.35508 | 0 | 0 | 72.80445 | 570.2 | 58819.34 | 10519.01
| 2832.274 | 387.5015 | 277.2 | 401295 | 12.80374 | 1.225 | 1 | 8182.694 | 2.201787 | 45 | 840.2171 | 382352.3 | 709.8258 | -800.9119 | 647051538.1 | 2108.053 | 8100000 | 0.5988728 | 8100000 | 0.002359753 | 189990.5 | -87856.97 | 281.7384 | 13.52131 | 0 | 0 | 72.80351 | 570.4 | 58819.34 | 10519.01
| 2834.706 | 387.8806 | 277.4 | 466596.2 | 14.64316 | 0.5800002 | 1 | 4455.581 | 1.929847 | 45 | 849.912 | 441182.1 | 709.8258 | -800.9131 | 676318106.2 | 2211.232 | 8100000 | 0.573518 | 8100000 | 0.001747175 | 189019.4 | -87854.63 | 282.1177 | 15.37765 | 0 | 0 | 72.80233 | 570.6 | 58819.34 | 10519.01
| 2836.751 | 388.2597 | 277.6 | 437840.4 | 13.82149 | 0.4300002 | 1 | 3108.981 | 2.039351 | 45 | 845.5101 | 415386.9 | 709.8258 | -800.9141 | 665112452.4 | 2171.681 | 8100000 | 0.5837505 | 8100000 | 0.001986147 | 188660.3 | -87852.68 | 282.4969 | 14.55099 | 0 | 0 | 72.80135 | 570.8 | 58819.34 | 10519.01
| 2839.03 | 388.6388 | 277.8 | 500061.7 | 15.59277 | 3.500001 | 1 | 28755.18 | 1.826809 | 45 | 860.5417 | 470985 | 709.8258 | -800.9152 | 689022807.1 | 2256.144 | 8100000 | 0.5640434 | 8100000 | 0.001524122 | 187199.2 | -87850.5 | 282.8761 | 16.32793 | 0 | 0 | 72.80024 | 571 | 58819.34 | 10519.01
| 2841.169 | 389.0179 | 278 | 464444.2 | 14.56696 | 4.680002 | 1 | 35891.12 | 1.966214 | 45 | 864.984 | 439257.7 | 709.8258 | -800.9162 | 676810174.9 | 2212.97 | 8100000 | 0.5747814 | 8100000 | 0.001768574 | 186429.9 | -87848.46 | 283.2554 | 15.30117 | 0 | 0 | 72.79922 | 571.2 | 58819.34 | 10519.01
| 2843.146 | 389.3882 | 278.2 | 443691.3 | 13.97323 | 8.910003 | 1 | 65819.1 | 2.026825 | 45 | 861.354 | 420649.5 | 709.8258 | -800.9172 | 668870228.9 | 2184.938 | 8100000 | 0.582158 | 8100000 | 0.001939731 | 186957.2 | -87846.58 | 283.6258 | 14.70396 | 0 | 0 | 72.79827 | 571.4 | 58819.34 | 10519.01
| 2845.316 | 389.7584 | 278.4 | 447730.9 | 14.08282 | 1.960001 | 1 | 14489.66 | 2.02723 | 45 | 858.9894 | 424278.7 | 709.8258 | -800.9182 | 670992101.8 | 2192.426 | 8100000 | 0.5808689 | 8100000 | 0.001906699 | 186124.5 | -87844.51 | 283.9962 | 14.81436 | 0 | 0 | 72.79722 | 571.6 | 58819.34 | 10519.01
| 2847.523 | 390.1375 | 278.6 | 492385.1 | 15.35126 | 0.6500002 | 1 | 5254.46 | 1.880148 | 45 | 871.2567 | 464169.1 | 709.8258 | -800.9193 | 688209469.1 | 2253.266 | 8100000 | 0.5668878 | 8100000 | 0.001578079 | 185385 | -87842.39 | 284.3755 | 16.08677 | 0 | 0 | 72.79615 | 571.8 | 58819.34 | 10519.01
| 2849.569 | 390.5078 | 278.8 | 446470.5 | 14.03785 | 5.030002 | 1 | 37170.81 | 2.042585 | 45 | 866.0124 | 423146.8 | 709.8258 | -800.9203 | 671318339.8 | 2193.578 | 8100000 | 0.5817029 | 8100000 | 0.001921165 | 184541.2 | -87840.45 | 284.7459 | 14.76906 | 0 | 0 | 72.79517 | 572 | 58819.34 | 10519.01
| 2851.316 | 390.8781 | 279 | 428483 | 13.52712 | 4.020001 | 1 | 28541.05 | 2.097135 | 45 | 853.8617 | 406955.4 | 709.8258 | -800.9211 | 663824442.1 | 2167.138 | 8100000 | 0.5888275 | 8100000 | 0.002087828 | 187316.4 | -87838.8 | 285.1163 | 14.25382 | 0 | 0 | 72.79434 | 572.2 | 58819.34 | 10519.01
| 2853.771 | 391.2483 | 279.2 | 478837.5 | 14.94854 | 5.340002 | 1 | 42182.03 | 1.913283 | 45 | 867.2468 | 452110.6 | 709.8258 | -800.9223 | 684730349.4 | 2240.962 | 8100000 | 0.5713904 | 8100000 | 0.001673389 | 185705.2 | -87836.44 | 285.4867 | 15.68385 | 0 | 0 | 72.79315 | 572.4 | 58819.34 | 10519.01
| 2855.989 | 391.6274 | 279.4 | 413218.4 | 13.08943 | 7.750003 | 1 | 53395.41 | 2.149665 | 45 | 851.2188 | 393161.4 | 709.8258 | -800.9234 | 657594522.9 | 2145.177 | 8100000 | 0.5955455 | 8100000 | 0.002249234 | 184864.3 | -87834.32 | 285.866 | 13.81099 | 0 | 0 | 72.79208 | 572.6 | 58819.34 | 10519.01
| 2857.894 | 391.9977 | 279.6 | 508120.8 | 15.77822 | 8.280003 | 1 | 69461.74 | 1.808224 | 45 | 872.2052 | 478127.4 | 709.8258 | -800.9243 | 695563904.1 | 2279.295 | 8100000 | 0.5635682 | 8100000 | 0.001488916 | 185299.1 | -87832.51 | 286.2364 | 16.51288 | 0 | 0 | 72.79117 | 572.8 | 58819.34 | 10519.01
| 2860.258 | 392.368 | 279.8 | 410202.4 | 12.99671 | 5.500002 | 1 | 37514.52 | 2.182396 | 45 | 854.258 | 390430.1 | 709.8258 | -800.9254 | 656938554.1 | 2142.866 | 8100000 | 0.5972674 | 8100000 | 0.002286745 | 184218.7 | -87830.24 | 286.6068 | 13.71703 | 0 | 0 | 72.79002 | 573 | 58819.34 | 10519.01
| 2862.294 | 392.7383 | 280 | 468174.8 | 14.625 | 5.280002 | 1 | 40825.78 | 1.93672 | 45 | 859.2738 | 442593.2 | 709.8258 | -800.9264 | 682518263.5 | 2233.141 | 8100000 | 0.5754253 | 8100000 | 0.001757146 | 184939.6 | -87828.3 | 286.9773 | 15.35944 | 0 | 0 | 72.78905 | 573.2 | 58819.34 | 10519.01
| 2864.176 | 393.1086 | 280.2 | 452855.5 | 14.18666 | 4.410002 | 1 | 33011.36 | 2.003392 | 45 | 860.1524 | 428877.8 | 709.8258 | -800.9273 | 676854392.4 | 2213.126 | 8100000 | 0.5807875 | 8100000 | 0.00187981 | 186100.8 | -87826.52 | 287.3477 | 14.91889 | 0 | 0 | 72.78814 | 573.4 | 58819.34 | 10519.01
| 2866.288 | 393.4788 | 280.4 | 428081 | 13.48457 | 3.280001 | 1 | 23253.18 | 2.098754 | 45 | 853.0545 | 406592.8 | 709.8258 | -800.9283 | 666595428.1 | 2176.912 | 8100000 | 0.5902813 | 8100000 | 0.002105669 | 186973.2 | -87824.5 | 287.7181 | 14.21082 | 0 | 0 | 72.78712 | 573.6 | 58819.34 | 10519.01
| 2868.437 | 393.8491 | 280.6 | 437941 | 13.75685 | 0.9600003 | 1 | 6946.112 | 2.043396 | 45 | 847.4673 | 415477.5 | 709.8258 | -800.9294 | 671422854.3 | 2193.947 | 8100000 | 0.5865888 | 8100000 | 0.002013814 | 186867.9 | -87822.45 | 288.0885 | 14.48578 | 0 | 0 | 72.7861 | 573.8 | 58819.34 | 10519.01
| 2870.643 | 394.2194 | 280.8 | 424531 | 13.37606 | -2.260001 | 1 | -15890.61 | 2.089056 | 45 | 841.6837 | 403388.9 | 709.8258 | -800.9304 | 665824771.4 | 2174.193 | 8100000 | 0.5920768 | 8100000 | 0.002145062 | 186585.1 | -87820.34 | 288.4589 | 14.10113 | 0 | 0 | 72.78504 | 574 | 58819.34 | 10519.01
| 2872.728 | 394.5896 | 281 | 415094.3 | 13.1084 | 9.670003 | 1 | 67142.78 | 2.09431 | 45 | 837.1752 | 394859.3 | 709.8258 | -800.9314 | 661736456.0 | 2159.776 | 8100000 | 0.5962943 | 8100000 | 0.002245809 | 186241.3 | -87818.36 | 288.8294 | 13.83021 | 0 | 0 | 72.78402 | 574.2 | 58819.34 | 10519.01
| 2874.562 | 394.9599 | 281.2 | 425541.3 | 13.39657 | 7.180003 | 1 | 50828.3 | 2.045417 | 45 | 831.8489 | 404300.9 | 709.8258 | -800.9323 | 667034384.9 | 2178.46 | 8100000 | 0.5921133 | 8100000 | 0.002138899 | 188097.5 | -87816.62 | 289.1998 | 14.12186 | 0 | 0 | 72.78315 | 574.4 | 58819.34 | 10519.01
| 2876.883 | 395.3302 | 281.4 | 473729.8 | 14.74963 | 3.910001 | 1 | 30532.43 | 1.883384 | 45 | 843.3716 | 447554.5 | 709.8258 | -800.9334 | 687569903.2 | 2251.004 | 8100000 | 0.5749673 | 8100000 | 0.001727505 | 187801.9 | -87814.4 | 289.5702 | 15.48448 | 0 | 0 | 72.78203 | 574.6 | 58819.34 | 10519.01
| 2878.989 | 395.7181 | 281.6 | 524983.1 | 16.21047 | 5.350002 | 1 | 46093.35 | 1.747616 | 45 | 863.9887 | 493028.6 | 709.8258 | -800.9345 | 705263118.8 | 2313.66 | 8100000 | 0.5610929 | 8100000 | 0.001408043 | 188042.6 | -87812.38 | 289.9583 | 16.94315 | 0 | 0 | 72.78101 | 574.8 | 58819.34 | 10519.01
| 2880.967 | 396.0884 | 281.8 | 527453.2 | 16.27666 | 3.950001 | 1 | 34136.16 | 1.776709 | 45 | 880.5066 | 495206.5 | 709.8258 | -800.9354 | 706418995.3 | 2317.758 | 8100000 | 0.560699 | 8100000 | 0.001396192 | 188429.2 | -87810.5 | 290.3287 | 17.00893 | 0 | 0 | 72.78007 | 575 | 58819.34 | 10519.01
| 2883.092 | 396.4587 | 282 | 420438.8 | 13.2368 | 1.33 | 1 | 9258.572 | 2.162195 | 45 | 862.7137 | 399692.4 | 709.8258 | -800.9364 | 666299844.7 | 2175.869 | 8100000 | 0.5950154 | 8100000 | 0.002199444 | 188541.2 | -87808.48 | 290.6991 | 13.96022 | 0 | 0 | 72.77904 | 575.2 | 58819.34 | 10519.01
| 2885.369 | 396.8466 | 282.2 | 451449 | 14.10077 | 3.970001 | 1 | 29618.75 | 2.017538 | 45 | 863.1868 | 427616.1 | 709.8258 | -800.9375 | 680520790.3 | 2226.081 | 8100000 | 0.5831513 | 8100000 | 0.001909528 | 187717.5 | -87806.3 | 291.0872 | 14.83243 | 0 | 0 | 72.77793 | 575.4 | 58819.34 | 10519.01
| 2887.482 | 397.2169 | 282.4 | 445684.7 | 13.93409 | 8.080003 | 1 | 59855.58 | 2.021983 | 45 | 861.0968 | 422440.8 | 709.8258 | -800.9385 | 678529278.8 | 2219.043 | 8100000 | 0.5854086 | 8100000 | 0.001961069 | 187527 | -87804.28 | 291.4576 | 14.66452 | 0 | 0 | 72.77692 | 575.6 | 58819.34 | 10519.01
| 2889.636 | 397.6048 | 282.6 | 449357.6 | 14.03275 | 4.310002 | 1 | 32023.34 | 2.01875 | 45 | 860.2771 | 425739.2 | 709.8258 | -800.9396 | 680501842.8 | 2226.014 | 8100000 | 0.5842817 | 8100000 | 0.001931026 | 186615.9 | -87802.22 | 291.8457 | 14.76393 | 0 | 0 | 72.77589 | 575.8 | 58819.34 | 10519.01
| 2891.854 | 397.975 | 282.8 | 461919.6 | 14.38166 | 1.38 | 1 | 10505.58 | 1.975919 | 45 | 862.1417 | 436998.8 | 709.8258 | -800.9406 | 686064011.8 | 2245.678 | 8100000 | 0.5800844 | 8100000 | 0.001829127 | 186333.5 | -87800.1 | 292.2161 | 15.11501 | 0 | 0 | 72.77482 | 576 | 58819.34 | 10519.01
| 2893.702 | 398.3453 | 283 | 474212.8 | 14.72523 | 1.980001 | 1 | 15457.23 | 1.939553 | 45 | 867.8562 | 447985.5 | 709.8258 | -800.9415 | 691155809.4 | 2263.691 | 8100000 | 0.5763466 | 8100000 | 0.001737137 | 186572.9 | -87798.35 | 292.5865 | 15.46001 | 0 | 0 | 72.77393 | 576.2 | 58819.34 | 10519.01
| 2896.274 | 398.7156 | 283.2 | 445678.2 | 13.91492 | 7.760003 | 1 | 57454.32 | 2.026833 | 45 | 862.48 | 422435 | 709.8258 | -800.9428 | 680300933.7 | 2225.304 | 8100000 | 0.5860871 | 8100000 | 0.001968525 | 185352.2 | -87795.87 | 292.957 | 14.6452 | 0 | 0 | 72.77268 | 576.4 | 58819.34 | 10519.01
| 2898.081 | 399.0859 | 283.4 | 430605.8 | 13.48978 | 7.230003 | 1 | 51765.67 | 2.085828 | 45 | 857.9833 | 408869.8 | 709.8258 | -800.9436 | 673981607.0 | 2202.98 | 8100000 | 0.5921317 | 8100000 | 0.002110703 | 184875.9 | -87794.16 | 293.3274 | 14.21609 | 0 | 0 | 72.77182 | 576.6 | 58819.34 | 10519.01
| 2900.233 | 399.4562 | 283.6 | 422294.1 | 13.2539 | 6.940002 | 1 | 48755.28 | 2.106032 | 45 | 849.8349 | 401368.7 | 709.8258 | -800.9447 | 670529485.1 | 2190.793 | 8100000 | 0.5957324 | 8100000 | 0.002196645 | 184685.6 | -87792.11 | 293.6978 | 13.97753 | 0 | 0 | 72.77078 | 576.8 | 58819.34 | 10519.01
| 2902.387 | 399.8264 | 283.8 | 452604.8 | 14.09642 | 5.650002 | 1 | 42325.73 | 1.984002 | 45 | 853.003 | 428652.9 | 709.8258 | -800.9457 | 684414410.9 | 2239.844 | 8100000 | 0.5841876 | 8100000 | 0.001914053 | 184694.1 | -87790.05 | 294.0682 | 14.82805 | 0 | 0 | 72.76974 | 577 | 58819.34 | 10519.01
| 2904.314 | 400.1967 | 284 | 446766.9 | 13.92869 | 1.26 | 1 | 9292.711 | 2.021581 | 45 | 854.5509 | 423412.9 | 709.8258 | -800.9466 | 682334796.0 | 2232.492 | 8100000 | 0.5865108 | 8100000 | 0.001966221 | 184852.3 | -87788.22 | 294.4387 | 14.65908 | 0 | 0 | 72.76881 | 577.2 | 58819.34 | 10519.01
| 2906.538 | 400.567 | 284.2 | 414575.5 | 13.02723 | 2.020001 | 1 | 13879.47 | 2.139975 | 45 | 842.7939 | 394389.8 | 709.8258 | -800.9477 | 668003827.8 | 2181.881 | 8100000 | 0.5996477 | 8100000 | 0.002285538 | 184651.8 | -87786.1 | 294.8091 | 13.74797 | 0 | 0 | 72.76775 | 577.4 | 58819.34 | 10519.01
| 2908.815 | 400.9373 | 284.4 | 445780.4 | 13.89127 | 7.950003 | 1 | 58891.95 | 1.988043 | 45 | 846.5454 | 422526.8 | 709.8258 | -800.9488 | 682835196.4 | 2234.261 | 8100000 | 0.5871655 | 8100000 | 0.001978587 | 183925.4 | -87783.92 | 295.1795 | 14.62135 | 0 | 0 | 72.76664 | 577.6 | 58819.34 | 10519.01
| 2910.887 | 401.3075 | 284.6 | 467722.4 | 14.50297 | 6.400002 | 1 | 49507.08 | 1.925008 | 45 | 855.0038 | 442188.9 | 709.8258 | -800.9498 | 692199472.3 | 2267.385 | 8100000 | 0.5797571 | 8100000 | 0.001798961 | 185193.5 | -87781.94 | 295.55 | 15.23691 | 0 | 0 | 72.76566 | 577.8 | 58819.34 | 10519.01
| 2913.156 | 401.6778 | 284.8 | 447069.6 | 13.91804 | 4.780002 | 1 | 35359.39 | 2.000974 | 45 | 849.1332 | 423684.9 | 709.8258 | -800.9509 | 684261891.3 | 2239.305 | 8100000 | 0.5870235 | 8100000 | 0.001970825 | 183813 | -87779.77 | 295.9204 | 14.64834 | 0 | 0 | 72.76455 | 578 | 58819.34 | 10519.01
| 2915.233 | 402.0481 | 285 | 506467.7 | 15.59018 | -0.5200002 | 1 | -4321.42 | 1.822374 | 45 | 867.2351 | 476663.4 | 709.8258 | -800.9519 | 707012504.2 | 2319.862 | 8100000 | 0.5686577 | 8100000 | 0.001537075 | 183500.6 | -87777.79 | 296.2908 | 16.32535 | 0 | 0 | 72.76356 | 578.2 | 58819.34 | 10519.01
| 2917.398 | 402.4184 | 285.2 | 454777.9 | 14.12481 | 3.510001 | 1 | 26360.52 | 2.004208 | 45 | 863.0286 | 430601.6 | 709.8258 | -800.953 | 688345411.4 | 2253.747 | 8100000 | 0.5846169 | 8100000 | 0.001908094 | 183221.1 | -87775.72 | 296.6612 | 14.85664 | 0 | 0 | 72.76251 | 578.4 | 58819.34 | 10519.01
| 2919.656 | 402.7886 | 285.4 | 437287.2 | 13.6312 | 5.090002 | 1 | 36881.02 | 2.064819 | 45 | 858.4019 | 414889 | 709.8258 | -800.954 | 681297361.3 | 2228.825 | 8100000 | 0.5912083 | 8100000 | 0.002065686 | 182930.2 | -87773.56 | 297.0317 | 14.35895 | 0 | 0 | 72.76143 | 578.6 | 58819.34 | 10519.01
| 2921.696 | 403.1413 | 285.6 | 459783.8 | 14.25572 | 2.530001 | 1 | 19186.65 | 1.979964 | 45 | 860.7091 | 435086.8 | 709.8258 | -800.955 | 691268797.4 | 2264.091 | 8100000 | 0.5831903 | 8100000 | 0.001870125 | 180718.7 | -87771.62 | 297.3845 | 14.98838 | 0 | 0 | 72.76044 | 578.8 | 58819.34 | 10519.01
| 2923.753 | 403.5116 | 285.8 | 474156.4 | 14.65521 | 7.360003 | 1 | 57752.7 | 1.920161 | 45 | 865.7025 | 447935.2 | 709.8258 | -800.956 | 697314860.8 | 2285.496 | 8100000 | 0.5786648 | 8100000 | 0.001760084 | 180795.5 | -87769.66 | 297.7549 | 15.38975 | 0 | 0 | 72.75946 | 579 | 58819.34 | 10519.01
| 2925.825 | 403.8818 | 286 | 455245.1 | 14.1197 | 5.710002 | 1 | 43014.93 | 2.010674 | 45 | 869.3445 | 431020.4 | 709.8258 | -800.957 | 690238269.2 | 2260.444 | 8100000 | 0.5851339 | 8100000 | 0.001911105 | 180352 | -87767.69 | 298.1253 | 14.85149 | 0 | 0 | 72.75845 | 579.2 | 58819.34 | 10519.01
| 2927.976 | 404.2345 | 286.2 | 435693.7 | 13.56969 | 2.090001 | 1 | 15056.68 | 2.078963 | 45 | 858.462 | 413454.3 | 709.8258 | -800.958 | 682232159.2 | 2232.129 | 8100000 | 0.5925175 | 8100000 | 0.002088293 | 180790.8 | -87765.64 | 298.4781 | 14.29683 | 0 | 0 | 72.75741 | 579.4 | 58819.34 | 10519.01
| 2929.925 | 404.6048 | 286.4 | 411990.6 | 12.90996 | -0.9500003 | 1 | -6490.256 | 2.161394 | 45 | 845.7591 | 392049.7 | 709.8258 | -800.959 | 671259632.3 | 2193.371 | 8100000 | 0.6027545 | 8100000 | 0.002337637 | 181211.9 | -87763.79 | 298.8485 | 13.62908 | 0 | 0 | 72.75648 | 579.6 | 58819.34 | 10519.01
| 2932.233 | 404.9574 | 286.6 | 426369.1 | 13.30227 | 0.7700003 | 1 | 5430.509 | 2.086641 | 45 | 843.5948 | 405048.2 | 709.8258 | -800.9601 | 678770789.3 | 2219.897 | 8100000 | 0.596604 | 8100000 | 0.002184532 | 180356.1 | -87761.58 | 299.2013 | 14.02648 | 0 | 0 | 72.75538 | 579.8 | 58819.34 | 10519.01
| 2934.543 | 405.3277 | 286.8 | 447982.4 | 13.89788 | 0.9000003 | 1 | 6653.558 | 1.988451 | 45 | 842.6178 | 424504.6 | 709.8258 | -800.9612 | 688969407.2 | 2255.955 | 8100000 | 0.5883101 | 8100000 | 0.001980637 | 179707.2 | -87759.36 | 299.5718 | 14.62802 | 0 | 0 | 72.75427 | 580 | 58819.34 | 10519.01
| 2936.301 | 405.6803 | 287 | 494070.6 | 15.18825 | 4.550002 | 1 | 36991.42 | 1.843388 | 45 | 859.6371 | 465666.6 | 709.8258 | -800.962 | 707185932.3 | 2320.477 | 8100000 | 0.5736544 | 8100000 | 0.001629771 | 179565.4 | -87757.71 | 299.9245 | 15.92379 | 0 | 0 | 72.75342 | 580.2 | 58819.34 | 10519.01
| 2938.378 | 406.0506 | 287.2 | 461149.9 | 14.25773 | 4.670002 | 1 | 35573.27 | 1.964207 | 45 | 858.2789 | 436309.9 | 709.8258 | -800.963 | 695195120.4 | 2277.989 | 8100000 | 0.5840815 | 8100000 | 0.001872478 | 181147.8 | -87755.73 | 300.295 | 14.9904 | 0 | 0 | 72.75242 | 580.4 | 58819.34 | 10519.01
| 2940.5 | 406.4032 | 287.4 | 444253.5 | 13.78173 | 2.500001 | 1 | 18350.53 | 2.027243 | 45 | 852.9712 | 421154.8 | 709.8258 | -800.9641 | 688529860.3 | 2254.4 | 8100000 | 0.5902478 | 8100000 | 0.002019371 | 180957 | -87753.7 | 300.6478 | 14.51088 | 0 | 0 | 72.7514 | 580.6 | 58819.34 | 10519.01
| 2942.507 | 406.7735 | 287.6 | 444148.6 | 13.77474 | 6.400002 | 1 | 47137.16 | 2.018758 | 45 | 853.7227 | 421060.6 | 709.8258 | -800.965 | 688874584.3 | 2255.619 | 8100000 | 0.59049 | 8100000 | 0.002022165 | 181881.8 | -87751.79 | 301.0182 | 14.50383 | 0 | 0 | 72.75045 | 580.8 | 58819.34 | 10519.01
| 2944.805 | 407.1085 | 287.8 | 435329.9 | 13.52487 | 3.540001 | 1 | 25505.35 | 2.053508 | 45 | 848.3329 | 413126.6 | 709.8258 | -800.9661 | 685427054.7 | 2243.425 | 8100000 | 0.5939487 | 8100000 | 0.002106657 | 180853.7 | -87749.6 | 301.3533 | 14.25156 | 0 | 0 | 72.74933 | 581 | 58819.34 | 10519.01
| 2946.618 | 407.4965 | 288 | 468305.7 | 14.44009 | 3.260001 | 1 | 25168.29 | 1.927033 | 45 | 852.954 | 442710.2 | 709.8258 | -800.967 | 699717101.5 | 2294.005 | 8100000 | 0.5823732 | 8100000 | 0.001822157 | 184149.9 | -87747.88 | 301.7414 | 15.17374 | 0 | 0 | 72.74847 | 581.2 | 58819.34 | 10519.01
| 2948.938 | 407.8491 | 288.2 | 511590.7 | 15.65398 | -1.930001 | 1 | -16190.76 | 1.811468 | 45 | 870.7188 | 481198.6 | 709.8258 | -800.9681 | 715795660.1 | 2351.024 | 8100000 | 0.5697842 | 8100000 | 0.001528181 | 183009 | -87745.66 | 302.0942 | 16.389 | 0 | 0 | 72.74734 | 581.4 | 58819.34 | 10519.01
| 2951.04 | 408.2194 | 288.4 | 422642.8 | 13.16191 | 5.520002 | 1 | 38739.34 | 2.125435 | 45 | 856.0196 | 401683.7 | 709.8258 | -800.9691 | 680677502.8 | 2226.635 | 8100000 | 0.5997251 | 8100000 | 0.002241132 | 182535.1 | -87743.66 | 302.4646 | 13.8844 | 0 | 0 | 72.74633 | 581.6 | 58819.34 | 10519.01
| 2953.206 | 408.5896 | 288.6 | 430197.3 | 13.36599 | 12.93 | 1 | 93598.07 | 2.043004 | 45 | 854.6028 | 408501.5 | 709.8258 | -800.9702 | 684706215.6 | 2240.876 | 8100000 | 0.5967372 | 8100000 | 0.002165073 | 182154.6 | -87741.59 | 302.8351 | 14.09094 | 0 | 0 | 72.74528 | 581.8 | 58819.34 | 10519.01
| 2955.158 | 408.9599 | 288.8 | 447879.8 | 13.85198 | 6.200002 | 1 | 46016.42 | 2.009062 | 45 | 856.0687 | 424412.4 | 709.8258 | -800.9711 | 693031936.5 | 2270.331 | 8100000 | 0.5901026 | 8100000 | 0.001999302 | 182856.2 | -87739.73 | 303.2055 | 14.58174 | 0 | 0 | 72.74437 | 582 | 58819.34 | 10519.01
| 2956.737 | 409.295 | 289 | 527599.2 | 16.08964 | 6.340002 | 1 | 54944.06 | 1.758939 | 45 | 875.2084 | 495335.2 | 709.8258 | -800.9719 | 722521424.5 | 2374.91 | 8100000 | 0.5664814 | 8100000 | 0.001441945 | 184931.3 | -87738.25 | 303.5406 | 16.82299 | 0 | 0 | 72.7436 | 582.2 | 58819.34 | 10519.01
| 2959.334 | 409.6829 | 289.2 | 482508.4 | 14.80977 | 6.960002 | 1 | 55490.88 | 1.92057 | 45 | 879.5354 | 455381.8 | 709.8258 | -800.9731 | 707765391.4 | 2322.532 | 8100000 | 0.5788399 | 8100000 | 0.001725674 | 185655.2 | -87735.75 | 303.9287 | 15.54478 | 0 | 0 | 72.74235 | 582.4 | 58819.34 | 10519.01
| 2961.316 | 410.0531 | 289.4 | 506290.5 | 15.47473 | 3.550001 | 1 | 29509.59 | 1.865616 | 45 | 889.1899 | 476506.5 | 709.8258 | -800.9741 | 716599586.9 | 2353.878 | 8100000 | 0.5722207 | 8100000 | 0.001568777 | 185640 | -87733.87 | 304.2991 | 16.21011 | 0 | 0 | 72.74139 | 582.6 | 58819.34 | 10519.01
| 2963.333 | 410.4234 | 289.6 | 446351 | 13.79274 | 2.970001 | 1 | 21904.38 | 2.08018 | 45 | 879.5132 | 423039.4 | 709.8258 | -800.975 | 693983972.0 | 2273.701 | 8100000 | 0.5914019 | 8100000 | 0.002020225 | 186688.4 | -87731.95 | 304.6696 | 14.52199 | 0 | 0 | 72.74043 | 582.8 | 58819.34 | 10519.01
| 2965.373 | 410.7937 | 289.8 | 469279.2 | 14.4264 | 4.550002 | 1 | 35233.78 | 1.986435 | 45 | 882.3324 | 443580.1 | 709.8258 | -800.976 | 703904682.6 | 2308.844 | 8100000 | 0.5835928 | 8100000 | 0.001829287 | 186899.6 | -87730.01 | 305.04 | 15.15998 | 0 | 0 | 72.73944 | 583 | 58819.34 | 10519.01
| 2967.521 | 411.164 | 290 | 502110.4 | 15.34237 | 4.850002 | 1 | 40047.35 | 1.887437 | 45 | 894.0731 | 472801.9 | 709.8258 | -800.9771 | 716455705.7 | 2353.368 | 8100000 | 0.5738861 | 8100000 | 0.001599327 | 187050 | -87727.95 | 305.4104 | 16.07789 | 0 | 0 | 72.73841 | 583.2 | 58819.34 | 10519.01
| 2969.698 | 411.5519 | 290.2 | 420198.4 | 13.05864 | 3.230001 | 1 | 22496.24 | 2.190493 | 45 | 874.6825 | 399475.1 | 709.8258 | -800.9781 | 683081096.8 | 2235.13 | 8100000 | 0.6024935 | 8100000 | 0.002285791 | 184458.1 | -87725.87 | 305.7985 | 13.77979 | 0 | 0 | 72.73736 | 583.4 | 58819.34 | 10519.01
| 2971.881 | 411.9222 | 290.4 | 457908 | 14.09566 | 4.450002 | 1 | 33664.47 | 2.018762 | 45 | 875.9686 | 433406.7 | 709.8258 | -800.9792 | 700619077.8 | 2297.2 | 8100000 | 0.5879403 | 8100000 | 0.001926546 | 181951.5 | -87723.79 | 306.1689 | 14.82729 | 0 | 0 | 72.7363 | 583.6 | 58819.34 | 10519.01
| 2973.933 | 412.2925 | 290.6 | 509752.8 | 15.54274 | 1.470001 | 1 | 12283.7 | 1.858344 | 45 | 890.0144 | 479572.2 | 709.8258 | -800.9801 | 720386537.4 | 2367.326 | 8100000 | 0.5723212 | 8100000 | 0.00155599 | 181931.2 | -87721.83 | 306.5393 | 16.27801 | 0 | 0 | 72.73533 | 583.8 | 58819.34 | 10519.01
| 2976.127 | 412.6451 | 290.8 | 445746.6 | 13.74956 | 7.660003 | 1 | 56713.2 | 2.072504 | 45 | 881.8348 | 422496.5 | 709.8258 | -800.9812 | 696277734.7 | 2281.823 | 8100000 | 0.5926444 | 8100000 | 0.002036673 | 181674.5 | -87719.74 | 306.8921 | 14.47842 | 0 | 0 | 72.73426 | 584 | 58819.34 | 10519.01
| 2978.374 | 413.0154 | 291 | 470795.6 | 14.44017 | 4.340002 | 1 | 33703.9 | 1.981183 | 45 | 882.4407 | 444934.7 | 709.8258 | -800.9823 | 707169880.2 | 2320.42 | 8100000 | 0.5840398 | 8100000 | 0.001827352 | 180389.6 | -87717.59 | 307.2626 | 15.17382 | 0 | 0 | 72.73317 | 584.2 | 58819.34 | 10519.01
| 2980.167 | 413.3857 | 291.2 | 456322.8 | 14.03425 | 9.600003 | 1 | 72927.04 | 2.019167 | 45 | 883.0008 | 431986.4 | 709.8258 | -800.9831 | 701617368.3 | 2300.738 | 8100000 | 0.5891896 | 8100000 | 0.001946846 | 182414.8 | -87715.89 | 307.633 | 14.76544 | 0 | 0 | 72.73233 | 584.4 | 58819.34 | 10519.01
| 2982.441 | 413.7383 | 291.4 | 463872.6 | 14.23881 | 4.790002 | 1 | 36695.81 | 2.003408 | 45 | 880.4583 | 438746.3 | 709.8258 | -800.9842 | 705217787.8 | 2313.499 | 8100000 | 0.5866816 | 8100000 | 0.001885598 | 181157.6 | -87713.72 | 307.9858 | 14.97137 | 0 | 0 | 72.73123 | 584.6 | 58819.34 | 10519.01
| 2984.497 | 414.1086 | 291.6 | 451171.7 | 13.88236 | 5.440002 | 1 | 40620.35 | 2.057959 | 45 | 881.8275 | 427367.2 | 709.8258 | -800.9852 | 700310820.1 | 2296.108 | 8100000 | 0.5913212 | 8100000 | 0.001995038 | 181266.2 | -87711.76 | 308.3562 | 14.61238 | 0 | 0 | 72.73024 | 584.8 | 58819.34 | 10519.01
| 2986.745 | 414.4612 | 291.8 | 427069.2 | 13.21361 | 4.960002 | 1 | 35135 | 2.134329 | 45 | 867.393 | 405679.9 | 709.8258 | -800.9863 | 689797921.9 | 2258.886 | 8100000 | 0.6008444 | 8100000 | 0.002228477 | 180512.3 | -87709.61 | 308.709 | 13.93676 | 0 | 0 | 72.72915 | 585 | 58819.34 | 10519.01
| 2988.687 | 414.8315 | 292 | 429113.4 | 13.26604 | 8.060003 | 1 | 57593.08 | 2.107257 | 45 | 865.6206 | 407524 | 709.8258 | -800.9872 | 691143923.4 | 2263.649 | 8100000 | 0.6002101 | 8100000 | 0.002209267 | 181279.9 | -87707.77 | 309.0794 | 13.98982 | 0 | 0 | 72.72823 | 585.2 | 58819.34 | 10519.01
| 2990.781 | 415.1842 | 292.2 | 462830.6 | 14.19208 | 1.500001 | 1 | 11441.08 | 1.985226 | 45 | 867.8672 | 437814.1 | 709.8258 | -800.9882 | 706484619.5 | 2317.99 | 8100000 | 0.5876762 | 8100000 | 0.001900716 | 181232.8 | -87705.77 | 309.4322 | 14.92434 | 0 | 0 | 72.72722 | 585.4 | 58819.34 | 10519.01
| 2992.989 | 415.5545 | 292.4 | 458986.4 | 14.08078 | 5.450002 | 1 | 41363.85 | 1.989671 | 45 | 866.5824 | 434372.6 | 709.8258 | -800.9893 | 705347257.4 | 2313.958 | 8100000 | 0.5891488 | 8100000 | 0.001934412 | 181922 | -87703.66 | 309.8027 | 14.81231 | 0 | 0 | 72.72614 | 585.6 | 58819.34 | 10519.01
| 2994.875 | 415.9159 | 292.6 | 436874.3 | 13.46696 | 7.760003 | 1 | 56375.35 | 2.071699 | 45 | 865.0171 | 414517.3 | 709.8258 | -800.9902 | 696004472.0 | 2280.855 | 8100000 | 0.5975765 | 8100000 | 0.002137043 | 183428.5 | -87701.87 | 310.1643 | 14.19302 | 0 | 0 | 72.72525 | 585.8 | 58819.34 | 10519.01
| 2997.039 | 416.2774 | 292.8 | 410015.3 | 12.72816 | 3.460001 | 1 | 23544.96 | 2.179587 | 45 | 850.4116 | 390260.7 | 709.8258 | -800.9912 | 683209462.6 | 2235.584 | 8100000 | 0.6092969 | 8100000 | 0.002428305 | 183692.4 | -87699.81 | 310.5259 | 13.44459 | 0 | 0 | 72.72421 | 586 | 58819.34 | 10519.01
| 2999.025 | 416.6477 | 293 | 424888 | 13.1302 | 3.835001 | 1 | 27013 | 2.092711 | 45 | 845.0441 | 403711.2 | 709.8258 | -800.9922 | 691121723.3 | 2263.57 | 8100000 | 0.6028572 | 8100000 | 0.002263293 | 184413.5 | -87697.92 | 310.8963 | 13.85229 | 0 | 0 | 72.72326 | 586.2 | 58819.34 | 10519.01
| 3001.229 | 417.018 | 293.2 | 422598.2 | 13.06329 | 5.520002 | 1 | 38735.45 | 2.085842 | 45 | 839.9894 | 401643.4 | 709.8257 | -800.9933 | 690432850.9 | 2261.133 | 8100000 | 0.603995 | 8100000 | 0.002289919 | 184217.1 | -87695.81 | 311.2668 | 13.78451 | 0 | 0 | 72.7222 | 586.4 | 58819.34 | 10519.01
| 3003.215 | 417.3882 | 293.4 | 439364.4 | 13.5188 | 9.940004 | 1 | 72892.95 | 1.990481 | 45 | 840.5729 | 416758.4 | 709.8257 | -800.9942 | 698792146.5 | 2290.728 | 8100000 | 0.5972996 | 8100000 | 0.002120367 | 184297.4 | -87693.93 | 311.6372 | 14.24542 | 0 | 0 | 72.72123 | 586.6 | 58819.34 | 10519.01
| 3005.393 | 417.7585 | 293.6 | 458504.3 | 14.04165 | 3.810001 | 1 | 28842.54 | 1.948861 | 45 | 845.9992 | 433940.9 | 709.8257 | -800.9953 | 707627508.2 | 2322.043 | 8100000 | 0.590365 | 8100000 | 0.001948763 | 184768.9 | -87691.84 | 312.0076 | 14.77289 | 0 | 0 | 72.72019 | 586.8 | 58819.34 | 10519.01
| 3007.483 | 418.1288 | 293.8 | 427268.7 | 13.17894 | 4.550002 | 1 | 32232.01 | 2.063215 | 45 | 838.3658 | 405859.9 | 709.8257 | -800.9963 | 693934609.5 | 2273.527 | 8100000 | 0.6025479 | 8100000 | 0.002246097 | 184936.9 | -87689.85 | 312.378 | 13.90165 | 0 | 0 | 72.71918 | 587 | 58819.34 | 10519.01
| 3009.483 | 418.4903 | 294 | 424421.9 | 13.09738 | 3.730001 | 1 | 26236.94 | 2.068468 | 45 | 834.3038 | 403290.4 | 709.8257 | -800.9972 | 692928494.0 | 2269.965 | 8100000 | 0.6039444 | 8100000 | 0.002278298 | 185200.7 | -87687.95 | 312.7397 | 13.81904 | 0 | 0 | 72.71822 | 587.2 | 58819.34 | 10519.01
| 3011.731 | 418.8606 | 294.2 | 408038.1 | 12.6473 | 2.330001 | 1 | 15771.16 | 2.124231 | 45 | 824.1776 | 388468.9 | 709.8257 | -800.9983 | 684978449.4 | 2241.839 | 8100000 | 0.6114945 | 8100000 | 0.002467112 | 184336.5 | -87685.8 | 313.1101 | 13.36247 | 0 | 0 | 72.71713 | 587.4 | 58819.34 | 10519.01
| 3014.222 | 419.2308 | 294.4 | 471512.2 | 14.38255 | 0.7100003 | 1 | 5509.335 | 1.878553 | 45 | 835.5949 | 445574.7 | 709.8257 | -800.9995 | 714769702.6 | 2347.383 | 8100000 | 0.5865257 | 8100000 | 0.001849218 | 183280.6 | -87683.4 | 313.4805 | 15.11591 | 0 | 0 | 72.71594 | 587.6 | 58819.34 | 10519.01
| 3015.778 | 419.6011 | 294.6 | 495609.1 | 15.04941 | 1.580001 | 1 | 12857.66 | 1.823194 | 45 | 850.3551 | 467033.1 | 709.8257 | -801.0003 | 724178928.8 | 2380.8 | 8100000 | 0.5794164 | 8100000 | 0.001675247 | 184691.3 | -87681.95 | 313.851 | 15.78486 | 0 | 0 | 72.71519 | 587.8 | 58819.34 | 10519.01
| 3018.231 | 419.9626 | 294.8 | 441151.5 | 13.53764 | 2.910001 | 1 | 21223.49 | 2.021596 | 45 | 845.2378 | 418366 | 709.8257 | -801.0015 | 702609524.1 | 2304.254 | 8100000 | 0.5977183 | 8100000 | 0.002116195 | 182635.4 | -87679.59 | 314.2126 | 14.26445 | 0 | 0 | 72.71401 | 588 | 58819.34 | 10519.01
| 3020.161 | 420.3329 | 295 | 446550.1 | 13.68204 | 6.850002 | 1 | 50741.61 | 1.986038 | 45 | 844.9682 | 423218.3 | 709.8257 | -801.0024 | 705413931.7 | 2314.194 | 8100000 | 0.595867 | 8100000 | 0.002067158 | 183067.8 | -87677.76 | 314.583 | 14.41029 | 0 | 0 | 72.71308 | 588.2 | 58819.34 | 10519.01
| 3022.245 | 420.7032 | 295.2 | 450249.9 | 13.77948 | 7.990003 | 1 | 59755.45 | 1.973916 | 45 | 848.6112 | 426540.1 | 709.8257 | -801.0034 | 707463677.1 | 2321.462 | 8100000 | 0.594664 | 8100000 | 0.002035116 | 183100.9 | -87675.77 | 314.9534 | 14.50862 | 0 | 0 | 72.71208 | 588.4 | 58819.34 | 10519.01
| 3024.406 | 421.0734 | 295.4 | 460826.1 | 14.06608 | 1.870001 | 1 | 14154.62 | 1.953712 | 45 | 850.8183 | 436020 | 709.8257 | -801.0044 | 712436940.7 | 2339.104 | 8100000 | 0.5910326 | 8100000 | 0.001944484 | 183108.6 | -87673.71 | 315.3239 | 14.7975 | 0 | 0 | 72.71104 | 588.6 | 58819.34 | 10519.01
| 3026.453 | 421.4349 | 295.6 | 452957.7 | 13.84531 | 2.650001 | 1 | 19814.94 | 1.987655 | 45 | 851.9622 | 428969.4 | 709.8257 | -801.0054 | 709489792.5 | 2328.648 | 8100000 | 0.5939971 | 8100000 | 0.002014355 | 183299.4 | -87671.76 | 315.6855 | 14.57501 | 0 | 0 | 72.71005 | 588.8 | 58819.34 | 10519.01
| 3028.522 | 421.7964 | 295.8 | 481878.7 | 14.63928 | 5.170002 | 1 | 41076.86 | 1.88704 | 45 | 860.2536 | 454820.9 | 709.8257 | -801.0064 | 721711962.4 | 2372.034 | 8100000 | 0.5844387 | 8100000 | 0.001781345 | 185152.5 | -87669.79 | 316.0471 | 15.37376 | 0 | 0 | 72.70906 | 589 | 58819.34 | 10519.01
| 3030.814 | 422.1667 | 296 | 412453.4 | 12.73157 | 4.130001 | 1 | 28278.73 | 2.156156 | 45 | 846.6956 | 392468.8 | 709.8257 | -801.0075 | 691003260.1 | 2263.151 | 8100000 | 0.6109474 | 8100000 | 0.002433632 | 183928.5 | -87667.6 | 316.4175 | 13.44805 | 0 | 0 | 72.70795 | 589.2 | 58819.34 | 10519.01
| 3032.779 | 422.5369 | 296.2 | 446612.6 | 13.65838 | -1.720001 | 1 | -12688.83 | 1.999778 | 45 | 845.2338 | 423274.3 | 709.8257 | -801.0084 | 707956314.0 | 2323.209 | 8100000 | 0.5968404 | 8100000 | 0.002077416 | 185165.5 | -87665.73 | 316.788 | 14.3864 | 0 | 0 | 72.70701 | 589.4 | 58819.34 | 10519.01
| 3034.661 | 422.9072 | 296.4 | 489693 | 14.84275 | 4.930002 | 1 | 39760.13 | 1.862392 | 45 | 861.704 | 461775.9 | 709.8257 | -801.0094 | 725908884.8 | 2386.948 | 8100000 | 0.58259 | 8100000 | 0.00172949 | 186171.7 | -87663.94 | 317.1584 | 15.57784 | 0 | 0 | 72.70611 | 589.6 | 58819.34 | 10519.01
| 3036.929 | 423.2775 | 296.6 | 468250.3 | 14.24461 | 5.690002 | 1 | 44023.06 | 1.941996 | 45 | 862.3384 | 442660.6 | 709.8257 | -801.0104 | 718031429.4 | 2358.962 | 8100000 | 0.5894972 | 8100000 | 0.001893171 | 185842.1 | -87661.77 | 317.5288 | 14.9772 | 0 | 0 | 72.70501 | 589.8 | 58819.34 | 10519.01
| 3039.147 | 423.6478 | 296.8 | 528950.8 | 15.92725 | 2.120001 | 1 | 18348.19 | 1.780365 | 45 | 883.1765 | 496526.3 | 709.8257 | -801.0115 | 740387273.9 | 2438.456 | 8100000 | 0.5721976 | 8100000 | 0.001484893 | 185440 | -87659.65 | 317.8993 | 16.66135 | 0 | 0 | 72.70395 | 590 | 58819.34 | 10519.01
| 3041.138 | 424.0181 | 297 | 420806.9 | 12.93888 | 6.480002 | 1 | 45342.16 | 2.153733 | 45 | 865.3503 | 400025 | 709.8257 | -801.0125 | 697292067.3 | 2285.415 | 8100000 | 0.6080925 | 8100000 | 0.002348224 | 184161.9 | -87657.76 | 318.2697 | 13.6584 | 0 | 0 | 72.70299 | 590.2 | 58819.34 | 10519.01
| 3043.27 | 424.3884 | 297.2 | 475118.4 | 14.42064 | 4.320002 | 1 | 33839.49 | 1.942401 | 45 | 872.6606 | 448793.7 | 709.8257 | -801.0135 | 722082250.7 | 2373.35 | 8100000 | 0.5877286 | 8100000 | 0.001843659 | 184358.9 | -87655.72 | 318.6401 | 15.1542 | 0 | 0 | 72.70196 | 590.4 | 58819.34 | 10519.01
| 3045.176 | 424.7587 | 297.4 | 436824.6 | 13.3667 | 4.210002 | 1 | 30448.22 | 2.087061 | 45 | 865.6935 | 414472.5 | 709.8257 | -801.0144 | 705892918.5 | 2315.893 | 8100000 | 0.6017324 | 8100000 | 0.002182975 | 184560 | -87653.91 | 319.0106 | 14.09166 | 0 | 0 | 72.70104 | 590.6 | 58819.34 | 10519.01
| 3047.657 | 425.1289 | 297.6 | 456046.9 | 13.88684 | 1.800001 | 1 | 13540.26 | 2.007054 | 45 | 865.3428 | 431739.1 | 709.8257 | -801.0156 | 715085530.4 | 2348.504 | 8100000 | 0.5945148 | 8100000 | 0.002004575 | 183712.8 | -87651.53 | 319.381 | 14.61689 | 0 | 0 | 72.69986 | 590.8 | 58819.34 | 10519.01
| 3049.424 | 425.4992 | 297.8 | 443440.9 | 13.53879 | 6.820002 | 1 | 50183.12 | 2.047866 | 45 | 865.4563 | 420424.4 | 709.8257 | -801.0165 | 709805689.8 | 2329.769 | 8100000 | 0.5994588 | 8100000 | 0.002122013 | 184495 | -87649.86 | 319.7514 | 14.26561 | 0 | 0 | 72.699 | 591 | 58819.34 | 10519.01
| 3051.492 | 425.8695 | 298 | 412153.7 | 12.68589 | 9.810004 | 1 | 67673.75 | 2.136359 | 45 | 848.571 | 392197.5 | 709.8257 | -801.0175 | 694783721.1 | 2276.533 | 8100000 | 0.6129526 | 8100000 | 0.002458549 | 184845.2 | -87647.89 | 320.1219 | 13.40167 | 0 | 0 | 72.69801 | 591.2 | 58819.34 | 10519.01
| 3053.859 | 426.2398 | 298.2 | 451918.9 | 13.7614 | 7.980003 | 1 | 59889.61 | 1.98483 | 45 | 856.2839 | 428037.6 | 709.8257 | -801.0186 | 714514339.9 | 2346.476 | 8100000 | 0.5965448 | 8100000 | 0.002046697 | 184301.1 | -87645.62 | 320.4923 | 14.49037 | 0 | 0 | 72.69686 | 591.4 | 58819.34 | 10519.01
| 3056.231 | 426.6101 | 298.4 | 468641.4 | 14.21477 | 8.540003 | 1 | 66401.74 | 1.922603 | 45 | 859.7247 | 443010.2 | 709.8257 | -801.0197 | 722123620.1 | 2373.497 | 8100000 | 0.5907715 | 8100000 | 0.001904893 | 183301.3 | -87643.35 | 320.8627 | 14.94718 | 0 | 0 | 72.69573 | 591.6 | 58819.34 | 10519.01
| 3058.263 | 426.9804 | 298.6 | 511807.8 | 15.40393 | 3.240001 | 1 | 27203.19 | 1.824816 | 45 | 878.3916 | 481390.6 | 709.8257 | -801.0207 | 738733570.1 | 2432.568 | 8100000 | 0.5779896 | 8100000 | 0.001598508 | 182793.4 | -87641.41 | 321.2332 | 16.1394 | 0 | 0 | 72.69474 | 591.8 | 58819.34 | 10519.01
| 3060.397 | 427.333 | 298.8 | 427217.6 | 13.07607 | 4.440002 | 1 | 31445.96 | 2.130299 | 45 | 865.3954 | 405813.8 | 709.8257 | -801.0217 | 704285447.0 | 2310.194 | 8100000 | 0.6067611 | 8100000 | 0.00229609 | 181822.3 | -87639.38 | 321.586 | 13.79746 | 0 | 0 | 72.69371 | 592 | 58819.34 | 10519.01
| 3062.443 | 427.7033 | 299 | 413588.7 | 12.70416 | 3.280001 | 1 | 22502.65 | 2.149695 | 45 | 845.5611 | 393496.6 | 709.8257 | -801.0227 | 697696532.9 | 2286.847 | 8100000 | 0.613022 | 8100000 | 0.002452031 | 182092.6 | -87637.43 | 321.9564 | 13.42022 | 0 | 0 | 72.69273 | 592.2 | 58819.34 | 10519.01
| 3065.13 | 428.0736 | 299.2 | 510323.6 | 15.34657 | 2.050001 | 1 | 17152.96 | 1.813503 | 45 | 869.7256 | 480077.4 | 709.8257 | -801.024 | 739700012.4 | 2436.009 | 8100000 | 0.5787124 | 8100000 | 0.001611936 | 175790.1 | -87634.84 | 322.3269 | 16.08208 | 0 | 0 | 72.69143 | 592.4 | 58819.34 | 10519.01
| 3067.25 | 428.4262 | 299.4 | 470779.1 | 14.25 | 2.750001 | 1 | 21330.05 | 1.952102 | 45 | 867.9648 | 444919.9 | 709.8257 | -801.0251 | 725282669.7 | 2384.722 | 8100000 | 0.5907024 | 8100000 | 0.001895669 | 173765.8 | -87632.82 | 322.6797 | 14.98262 | 0 | 0 | 72.69041 | 592.6 | 58819.34 | 10519.01
| 3069.608 | 428.7788 | 299.6 | 480939.1 | 14.52401 | 3.730001 | 1 | 29541.79 | 1.929878 | 45 | 876.4439 | 453983.8 | 709.8257 | -801.0262 | 729847083.7 | 2400.949 | 8100000 | 0.5874913 | 8100000 | 0.001817916 | 171065.7 | -87630.56 | 323.0325 | 15.25803 | 0 | 0 | 72.68926 | 592.8 | 58819.34 | 10519.01
| 3071.639 | 429.1315 | 299.8 | 443557.1 | 13.49712 | 3.370001 | 1 | 24713.38 | 2.055546 | 45 | 864.2646 | 420528.9 | 709.8257 | -801.0272 | 714388803.9 | 2346.031 | 8100000 | 0.6006974 | 8100000 | 0.002139006 | 169978.4 | -87628.63 | 323.3853 | 14.2235 | 0 | 0 | 72.68829 | 593 | 58819.34 | 10519.01
| 3073.722 | 429.4665 | 300 | 495260.3 | 14.90978 | 7.080003 | 1 | 57866.02 | 1.871287 | 45 | 878.5734 | 466723.3 | 709.8257 | -801.0282 | 736145765.1 | 2423.357 | 8100000 | 0.5833987 | 8100000 | 0.00171705 | 170363.7 | -87626.65 | 323.7204 | 15.64502 | 0 | 0 | 72.68729 | 593.2 | 58819.34 | 10519.01
| 3075.453 | 429.8192 | 300.2 | 452182.1 | 13.72447 | 4.980002 | 1 | 37246.15 | 2.030898 | 45 | 871.4431 | 428273.7 | 709.8257 | -801.029 | 719040286.6 | 2362.545 | 8100000 | 0.5977679 | 8100000 | 0.002061483 | 170162.5 | -87625.02 | 324.0732 | 14.4531 | 0 | 0 | 72.68648 | 593.4 | 58819.34 | 10519.01
| 3077.642 | 430.1542 | 300.4 | 430933.7 | 13.14312 | 4.130001 | 1 | 29484.34 | 2.108077 | 45 | 863.1051 | 409165.4 | 709.8257 | -801.03 | 709588639.1 | 2328.999 | 8100000 | 0.6062022 | 8100000 | 0.002271558 | 169429.8 | -87622.93 | 324.4084 | 13.86537 | 0 | 0 | 72.68542 | 593.6 | 58819.34 | 10519.01
| 3079.607 | 430.4892 | 300.6 | 482087.3 | 14.53415 | 5.150002 | 1 | 40933.82 | 1.909675 | 45 | 870.901 | 455006.7 | 709.8257 | -801.031 | 732358098.4 | 2409.88 | 8100000 | 0.5878124 | 8100000 | 0.001816484 | 170097.4 | -87621.07 | 324.7435 | 15.26822 | 0 | 0 | 72.68446 | 593.8 | 58819.34 | 10519.01
| 3081.779 | 430.8418 | 300.8 | 534895.5 | 15.99092 | 6.590002 | 1 | 57871.93 | 1.771076 | 45 | 893.1395 | 501761 | 709.8257 | -801.032 | 751394345.9 | 2477.677 | 8100000 | 0.5733898 | 8100000 | 0.001476728 | 169984.7 | -87618.99 | 325.0963 | 16.72474 | 0 | 0 | 72.68343 | 594 | 58819.34 | 10519.01
| 3083.83 | 431.1769 | 301 | 533915.7 | 15.95866 | 5.360002 | 1 | 46918.41 | 1.801383 | 45 | 904.8237 | 500898.7 | 709.8257 | -801.033 | 751526830.9 | 2478.149 | 8100000 | 0.5737345 | 8100000 | 0.001483306 | 170458.7 | -87617.04 | 325.4315 | 16.69263 | 0 | 0 | 72.68245 | 594.2 | 58819.34 | 10519.01
| 3085.896 | 431.5119 | 301.2 | 440938.9 | 13.39782 | 5.240002 | 1 | 38275.29 | 2.12707 | 45 | 891.5089 | 418174.7 | 709.8257 | -801.034 | 716050797.2 | 2351.93 | 8100000 | 0.6026275 | 8100000 | 0.00217649 | 169734.4 | -87615.08 | 325.7666 | 14.12313 | 0 | 0 | 72.68145 | 594.4 | 58819.34 | 10519.01
| 3087.995 | 431.8469 | 301.4 | 441894 | 13.4195 | 7.050003 | 1 | 51720.52 | 2.088279 | 45 | 880.04 | 419033.7 | 709.8257 | -801.035 | 716928842.6 | 2355.047 | 8100000 | 0.6023567 | 8100000 | 0.002168774 | 173295.7 | -87613.08 | 326.1018 | 14.14505 | 0 | 0 | 72.68045 | 594.6 | 58819.34 | 10519.01
| 3090.026 | 432.1995 | 301.6 | 485948.5 | 14.61756 | 8.070003 | 1 | 64885.37 | 1.923819 | 45 | 889.2294 | 458444.7 | 709.8257 | -801.036 | 736039929.9 | 2422.98 | 8100000 | 0.5871958 | 8100000 | 0.001794835 | 173574.2 | -87611.15 | 326.4546 | 15.35196 | 0 | 0 | 72.67947 | 594.8 | 58819.34 | 10519.01
| 3092.256 | 432.5345 | 301.8 | 468756 | 14.1417 | 7.830003 | 1 | 60822.59 | 1.993321 | 45 | 889.9664 | 443112.6 | 709.8257 | -801.0371 | 729639030.9 | 2400.21 | 8100000 | 0.5928062 | 8100000 | 0.001930402 | 173626.6 | -87609.02 | 326.7898 | 14.87364 | 0 | 0 | 72.67839 | 595 | 58819.34 | 10519.01
| 3093.909 | 432.8872 | 302 | 468712.5 | 14.13741 | -2.740001 | 1 | -21169.02 | 2.005848 | 45 | 888.147 | 443073.7 | 709.8257 | -801.0379 | 729927071.2 | 2401.234 | 8100000 | 0.5930554 | 8100000 | 0.001932335 | 175024.4 | -87607.47 | 327.1426 | 14.86932 | 0 | 0 | 72.67761 | 595.2 | 58819.34 | 10519.01
| 3096.143 | 433.2399 | 302.2 | 602562.5 | 17.85339 | 1.24 | 1 | 12119.82 | 1.642581 | 45 | 920.1269 | 560841.3 | 709.8257 | -801.0389 | 773581664.2 | 2556.896 | 8100000 | 0.5600441 | 8100000 | 0.001170159 | 175791.5 | -87605.33 | 327.4954 | 18.56835 | 0 | 0 | 72.67655 | 595.4 | 58819.34 | 10519.01
| 3098.432 | 433.5925 | 302.4 | 513305.2 | 15.35257 | 7.560003 | 1 | 63956.16 | 1.899576 | 45 | 923.4592 | 482715.1 | 709.8257 | -801.04 | 747810737.3 | 2464.902 | 8100000 | 0.5798158 | 8100000 | 0.001613805 | 175196.2 | -87603.15 | 327.8482 | 16.08808 | 0 | 0 | 72.67542 | 595.6 | 58819.34 | 10519.01
| 3100.193 | 433.9452 | 302.6 | 488007 | 14.65226 | 3.220001 | 1 | 25847.04 | 2.003828 | 45 | 922.1656 | 460276.4 | 709.8257 | -801.0409 | 738933035.9 | 2433.278 | 8100000 | 0.5872591 | 8100000 | 0.001786913 | 177803.9 | -87601.48 | 328.2009 | 15.38679 | 0 | 0 | 72.6746 | 595.8 | 58819.34 | 10519.01
| 3102.384 | 434.2978 | 302.8 | 441517.1 | 13.38129 | 10.94 | 1 | 80773.75 | 2.133134 | 45 | 907.9235 | 418694.8 | 709.8257 | -801.0419 | 719632386.9 | 2364.648 | 8100000 | 0.6034995 | 8100000 | 0.002184808 | 178480.1 | -87599.39 | 328.5538 | 14.10641 | 0 | 0 | 72.67353 | 596 | 58819.34 | 10519.01
| 3104.754 | 434.6505 | 303 | 495044.9 | 14.83527 | 6.850002 | 1 | 55944.79 | 1.94847 | 45 | 913.987 | 466532 | 709.8257 | -801.0431 | 742576530.8 | 2446.253 | 8100000 | 0.5853275 | 8100000 | 0.001739289 | 177940.2 | -87597.12 | 328.9066 | 15.57035 | 0 | 0 | 72.67241 | 596.2 | 58819.34 | 10519.01
| 3106.736 | 435.0031 | 303.2 | 505577.3 | 15.12069 | 4.840002 | 1 | 40224.56 | 1.936752 | 45 | 923.3923 | 475874.6 | 709.8257 | -801.044 | 746836505.4 | 2461.43 | 8100000 | 0.582461 | 8100000 | 0.001668929 | 177227.7 | -87595.24 | 329.2594 | 15.8562 | 0 | 0 | 72.67143 | 596.4 | 58819.34 | 10519.01
| 3108.799 | 435.3558 | 303.4 | 426282.3 | 12.95839 | 6.250002 | 1 | 44261.17 | 2.205869 | 45 | 896.8741 | 404969.8 | 709.8257 | -801.045 | 713488316.7 | 2342.835 | 8100000 | 0.6101793 | 8100000 | 0.002349472 | 177461.7 | -87593.28 | 329.6122 | 13.67818 | 0 | 0 | 72.67046 | 596.6 | 58819.34 | 10519.01
| 3110.881 | 435.7084 | 303.6 | 464062.6 | 13.97557 | 6.320002 | 1 | 48520.67 | 2.041005 | 45 | 899.663 | 438916.3 | 709.8257 | -801.046 | 731465541.2 | 2406.705 | 8100000 | 0.595665 | 8100000 | 0.0019841 | 177213.2 | -87591.29 | 329.965 | 14.70632 | 0 | 0 | 72.66944 | 596.8 | 58819.34 | 10519.01
| 3112.779 | 436.0611 | 303.8 | 473232.6 | 14.22148 | 8.030003 | 1 | 62960.54 | 1.996152 | 45 | 899.7237 | 447110.7 | 709.8257 | -801.0469 | 735677201.0 | 2421.69 | 8100000 | 0.5927343 | 8100000 | 0.001909496 | 179304.1 | -87589.5 | 330.3177 | 14.95393 | 0 | 0 | 72.66854 | 597 | 58819.34 | 10519.01
| 3114.916 | 436.4314 | 304 | 487581.7 | 14.60895 | 4.310002 | 1 | 34597.74 | 1.961806 | 45 | 903.2134 | 459898 | 709.8257 | -801.0479 | 741830495.2 | 2443.596 | 8100000 | 0.5883168 | 8100000 | 0.001800288 | 179758.5 | -87587.45 | 330.6882 | 15.34332 | 0 | 0 | 72.66751 | 597.2 | 58819.34 | 10519.01
| 3116.767 | 436.784 | 304.2 | 506834.3 | 15.13331 | 8.290003 | 1 | 69380.79 | 1.895133 | 45 | 911.967 | 476988.1 | 709.8257 | -801.0488 | 749360512.9 | 2470.426 | 8100000 | 0.5828757 | 8100000 | 0.00166746 | 181154.1 | -87585.7 | 331.041 | 15.86883 | 0 | 0 | 72.66662 | 597.4 | 58819.34 | 10519.01
| 3118.714 | 437.1367 | 304.4 | 501494.4 | 14.98236 | 1.590001 | 1 | 13084.06 | 1.944431 | 45 | 917.064 | 472255.6 | 709.8257 | -801.0497 | 747827771.6 | 2464.962 | 8100000 | 0.5845419 | 8100000 | 0.001704535 | 182742.8 | -87583.86 | 331.3938 | 15.71772 | 0 | 0 | 72.66572 | 597.6 | 58819.34 | 10519.01
| 3120.991 | 437.507 | 304.6 | 528007.9 | 15.70757 | 0.5900002 | 1 | 5093.816 | 1.86806 | 45 | 924.5415 | 495695.4 | 709.8257 | -801.0509 | 757524217.7 | 2499.542 | 8100000 | 0.5775485 | 8100000 | 0.001538951 | 182291.8 | -87581.68 | 331.7642 | 16.44245 | 0 | 0 | 72.66458 | 597.8 | 58819.34 | 10519.01
| 3122.981 | 437.8773 | 304.8 | 496338.6 | 14.83171 | 4.860002 | 1 | 39694.88 | 1.989284 | 45 | 932.1078 | 467680.8 | 709.8257 | -801.0518 | 746805760.9 | 2461.32 | 8100000 | 0.5863335 | 8100000 | 0.001743079 | 182803.6 | -87579.78 | 332.1347 | 15.56677 | 0 | 0 | 72.66364 | 598 | 58819.34 | 10519.01
| 3124.994 | 438.2299 | 305 | 429129 | 13.00512 | 0.5200002 | 1 | 3689.019 | 2.233753 | 45 | 908.5875 | 407538.1 | 709.8257 | -801.0528 | 718066928.5 | 2359.088 | 8100000 | 0.6102912 | 8100000 | 0.00233371 | 185837.4 | -87577.87 | 332.4874 | 13.72555 | 0 | 0 | 72.66268 | 598.2 | 58819.34 | 10519.01
| 3127.292 | 438.6002 | 305.2 | 450953.3 | 13.58798 | 0.2900001 | 1 | 2155.561 | 2.117782 | 45 | 902.9709 | 427171.3 | 709.8257 | -801.0539 | 728971681.3 | 2397.836 | 8100000 | 0.6016697 | 8100000 | 0.002115078 | 186272.9 | -87575.67 | 332.8579 | 14.31531 | 0 | 0 | 72.66158 | 598.4 | 58819.34 | 10519.01
| 3129.355 | 438.9705 | 305.4 | 461451.8 | 13.86794 | 1.990001 | 1 | 15139.08 | 2.062828 | 45 | 899.4796 | 436580.1 | 709.8257 | -801.0549 | 734048360.1 | 2415.894 | 8100000 | 0.598013 | 8100000 | 0.002021638 | 185923.7 | -87573.7 | 333.2283 | 14.59783 | 0 | 0 | 72.66058 | 598.6 | 58819.34 | 10519.01
| 3131.22 | 439.3408 | 305.6 | 451254.3 | 13.58874 | 7.500003 | 1 | 56165.76 | 2.074546 | 45 | 892.7225 | 427441.4 | 709.8257 | -801.0558 | 729867115.4 | 2401.021 | 8100000 | 0.6019463 | 8100000 | 0.002115823 | 187123.8 | -87571.94 | 333.5988 | 14.31607 | 0 | 0 | 72.65967 | 598.8 | 58819.34 | 10519.01
| 3133.385 | 439.7111 | 305.8 | 474494.6 | 14.2139 | 6.530002 | 1 | 51213.71 | 1.988478 | 45 | 895.5262 | 448237 | 709.8257 | -801.0568 | 740361472.1 | 2438.364 | 8100000 | 0.5939141 | 8100000 | 0.001915251 | 187449.5 | -87569.87 | 333.9692 | 14.9463 | 0 | 0 | 72.65864 | 599 | 58819.34 | 10519.01
| 3135.338 | 440.099 | 306 | 480457.7 | 14.37229 | 4.440002 | 1 | 35152.96 | 1.9808 | 45 | 899.5142 | 453554.7 | 709.8257 | -801.0578 | 743162039.0 | 2448.338 | 8100000 | 0.5921979 | 8100000 | 0.001869652 | 187972.6 | -87568.01 | 334.3573 | 15.10559 | 0 | 0 | 72.65771 | 599.2 | 58819.34 | 10519.01
| 3137.6 | 440.4693 | 306.2 | 493076.4 | 14.71147 | 5.540002 | 1 | 45000.85 | 1.938372 | 45 | 903.5911 | 464783.4 | 709.8257 | -801.0588 | 748572967.4 | 2467.618 | 8100000 | 0.588412 | 8100000 | 0.001776674 | 187434.4 | -87565.85 | 334.7277 | 15.4462 | 0 | 0 | 72.65661 | 599.4 | 58819.34 | 10519.01
| 3139.393 | 440.8396 | 306.4 | 465132.4 | 13.94818 | -1.740001 | 1 | -13340.68 | 2.04707 | 45 | 899.2262 | 439873.2 | 709.8257 | -801.0597 | 737608499.3 | 2428.563 | 8100000 | 0.5976607 | 8100000 | 0.001998242 | 188258.8 | -87564.15 | 335.0981 | 14.67872 | 0 | 0 | 72.65575 | 599.6 | 58819.34 | 10519.01
| 3141.801 | 441.2099 | 306.6 | 472514.9 | 14.14318 | 2.510001 | 1 | 19533.75 | 2.009491 | 45 | 896.4277 | 446470 | 709.8257 | -801.0609 | 741239160.7 | 2441.49 | 8100000 | 0.5952328 | 8100000 | 0.001937916 | 187317.4 | -87561.84 | 335.4686 | 14.87513 | 0 | 0 | 72.6546 | 599.8 | 58819.34 | 10519.01
| 3143.969 | 441.5978 | 306.8 | 482626.7 | 14.41344 | 4.530002 | 1 | 36021.62 | 1.976357 | 45 | 901.4378 | 455487.1 | 709.8257 | -801.0619 | 745797536.4 | 2457.727 | 8100000 | 0.5921149 | 8100000 | 0.001859195 | 186423.9 | -87559.77 | 335.8567 | 15.14695 | 0 | 0 | 72.65354 | 600 | 58819.34 | 10519.01
| 3146.093 | 441.9681 | 307 | 446625.7 | 13.43561 | 4.140001 | 1 | 30578.07 | 2.106875 | 45 | 892.4519 | 423286.1 | 709.8257 | -801.0629 | 730680781.9 | 2403.914 | 8100000 | 0.6048717 | 8100000 | 0.002172822 | 186193.8 | -87557.74 | 336.2271 | 14.16134 | 0 | 0 | 72.65252 | 600.2 | 58819.34 | 10519.01
| 3148.196 | 442.3384 | 307.2 | 439352 | 13.23638 | 1.1 | 1 | 7984.064 | 2.121826 | 45 | 882.7282 | 416747.2 | 709.8257 | -801.0639 | 727638838.2 | 2393.098 | 8100000 | 0.6079093 | 8100000 | 0.002247243 | 185186.3 | -87555.74 | 336.5976 | 13.9598 | 0 | 0 | 72.65151 | 600.4 | 58819.34 | 10519.01
| 3150.265 | 442.7087 | 307.4 | 431028.9 | 13.0098 | 5.310002 | 1 | 37960.17 | 2.127484 | 45 | 872.7162 | 409251.2 | 709.8257 | -801.0649 | 723937651.5 | 2379.942 | 8100000 | 0.6115287 | 8100000 | 0.002336824 | 184598.7 | -87553.76 | 336.968 | 13.73031 | 0 | 0 | 72.65051 | 600.6 | 58819.34 | 10519.01
| 3152.408 | 443.079 | 307.6 | 450144.4 | 13.51819 | 5.380002 | 1 | 40082.82 | 2.039394 | 45 | 871.8975 | 426445.3 | 709.8257 | -801.066 | 733566826.8 | 2414.18 | 8100000 | 0.6040063 | 8100000 | 0.002144362 | 184284 | -87551.72 | 337.3384 | 14.2448 | 0 | 0 | 72.64948 | 600.8 | 58819.34 | 10519.01
| 3154.34 | 443.4493 | 307.8 | 502304.7 | 14.928 | 5.410002 | 1 | 44714.14 | 1.870489 | 45 | 887.1463 | 472974.2 | 709.8257 | -801.0669 | 755471493.2 | 2492.218 | 8100000 | 0.5869835 | 8100000 | 0.001723575 | 184884.1 | -87549.88 | 337.7089 | 15.66328 | 0 | 0 | 72.64856 | 601 | 58819.34 | 10519.01
| 3156.647 | 443.8196 | 308 | 461759 | 13.82275 | 0.6200002 | 1 | 4716.232 | 2.023232 | 45 | 882.29 | 436855.1 | 709.8257 | -801.068 | 739636988.1 | 2435.785 | 8100000 | 0.6000505 | 8100000 | 0.002041251 | 184475.9 | -87547.67 | 338.0793 | 14.55226 | 0 | 0 | 72.64744 | 601.2 | 58819.34 | 10519.01
| 3158.578 | 444.1899 | 308.2 | 431097 | 12.99655 | 0.4800002 | 1 | 3419.908 | 2.135162 | 45 | 872.2692 | 409312.7 | 709.8257 | -801.0689 | 725585952.1 | 2385.8 | 8100000 | 0.6121809 | 8100000 | 0.002343901 | 184918.5 | -87545.84 | 338.4497 | 13.71687 | 0 | 0 | 72.64651 | 601.4 | 58819.34 | 10519.01
| 3160.717 | 444.5601 | 308.4 | 455750.5 | 13.65312 | 2.700001 | 1 | 20307.48 | 2.015555 | 45 | 869.0085 | 431473.5 | 709.8257 | -801.07 | 737768477.9 | 2429.133 | 8100000 | 0.6025741 | 8100000 | 0.002098925 | 185171.9 | -87543.8 | 338.8202 | 14.38108 | 0 | 0 | 72.64549 | 601.6 | 58819.34 | 10519.01
| 3162.997 | 444.9304 | 308.6 | 499735.5 | 14.83932 | 2.620001 | 1 | 21499.64 | 1.87251 | 45 | 880.8031 | 470695.6 | 709.8257 | -801.0711 | 756320883.1 | 2495.248 | 8100000 | 0.5882826 | 8100000 | 0.001747159 | 184502.2 | -87541.62 | 339.1906 | 15.57441 | 0 | 0 | 72.64438 | 601.8 | 58819.34 | 10519.01
| 3164.683 | 445.3007 | 308.8 | 464559.2 | 13.88281 | 3.800001 | 1 | 29126.58 | 2.002625 | 45 | 880.2052 | 439360.5 | 709.8257 | -801.0719 | 742442322.3 | 2445.775 | 8100000 | 0.5997782 | 8100000 | 0.002023448 | 185632.6 | -87540.03 | 339.5611 | 14.61282 | 0 | 0 | 72.64357 | 602 | 58819.34 | 10519.01
| 3166.907 | 445.671 | 309 | 462735 | 13.82921 | 6.790002 | 1 | 52020.6 | 2.001413 | 45 | 880.649 | 437728.6 | 709.8257 | -801.0729 | 742102496.4 | 2444.564 | 8100000 | 0.6005518 | 8100000 | 0.002041128 | 186152.3 | -87537.9 | 339.9315 | 14.55877 | 0 | 0 | 72.64252 | 602.2 | 58819.34 | 10519.01
| 3169.168 | 446.0413 | 309.2 | 448781 | 13.44982 | 0.6300002 | 1 | 4664.424 | 2.059197 | 45 | 874.018 | 425221.5 | 709.8257 | -801.0741 | 736255176.0 | 2423.746 | 8100000 | 0.6058243 | 8100000 | 0.002171835 | 185404.6 | -87535.74 | 340.3019 | 14.1757 | 0 | 0 | 72.64141 | 602.4 | 58819.34 | 10519.01
| 3171.437 | 446.4116 | 309.4 | 466366 | 13.9179 | -1.580001 | 1 | -12143.95 | 1.988887 | 45 | 875.7917 | 440976.3 | 709.8257 | -801.0751 | 744618597.0 | 2453.527 | 8100000 | 0.5995171 | 8100000 | 0.002012808 | 184472.5 | -87533.56 | 340.6724 | 14.6482 | 0 | 0 | 72.64033 | 602.6 | 58819.34 | 10519.01
| 3173.572 | 446.7819 | 309.6 | 487496.3 | 14.48463 | 5.610002 | 1 | 45085.77 | 1.917769 | 45 | 884.5327 | 459822 | 709.8257 | -801.0762 | 753787171.9 | 2486.21 | 8100000 | 0.5927162 | 8100000 | 0.001843629 | 183816.1 | -87531.53 | 341.0428 | 15.21848 | 0 | 0 | 72.6393 | 602.8 | 58819.34 | 10519.01
| 3175.872 | 447.1522 | 309.8 | 468083 | 13.95527 | 6.830002 | 1 | 52902.81 | 1.986867 | 45 | 883.8918 | 442511.1 | 709.8257 | -801.0773 | 746269501.4 | 2459.409 | 8100000 | 0.5991832 | 8100000 | 0.002001383 | 182620.8 | -87529.32 | 341.4133 | 14.68586 | 0 | 0 | 72.63818 | 603 | 58819.34 | 10519.01
| 3177.667 | 447.5225 | 310 | 484394 | 14.39231 | 6.990003 | 1 | 55938.32 | 1.93272 | 45 | 888.426 | 457060.9 | 709.8256 | -801.0781 | 753379668.2 | 2484.756 | 8100000 | 0.5940198 | 8100000 | 0.001870416 | 183337.2 | -87527.63 | 341.7837 | 15.12572 | 0 | 0 | 72.63732 | 603.2 | 58819.34 | 10519.01
| 3179.583 | 447.8928 | 310.2 | 520001.2 | 15.35665 | 5.620002 | 1 | 48001.67 | 1.842206 | 45 | 903.0261 | 488632.1 | 709.8256 | -801.0791 | 767059094.6 | 2533.585 | 8100000 | 0.5839091 | 8100000 | 0.001624374 | 184719.4 | -87525.81 | 342.1541 | 16.09216 | 0 | 0 | 72.63641 | 603.4 | 58819.34 | 10519.01
| 3181.719 | 448.2542 | 310.4 | 454912.1 | 13.59036 | 1.13 | 1 | 8477.583 | 2.078998 | 45 | 893.9786 | 430721.9 | 709.8256 | -801.0801 | 741577733.0 | 2442.696 | 8100000 | 0.6044602 | 8100000 | 0.002124174 | 185097.6 | -87523.77 | 342.5158 | 14.31771 | 0 | 0 | 72.63538 | 603.6 | 58819.34 | 10519.01
| 3183.831 | 448.6245 | 310.6 | 421513.6 | 12.69654 | 2.950001 | 1 | 20603.51 | 2.193758 | 45 | 878.3654 | 400663.6 | 709.8256 | -801.0811 | 725527416.9 | 2385.592 | 8100000 | 0.6183426 | 8100000 | 0.002476171 | 184901.4 | -87521.76 | 342.8862 | 13.41248 | 0 | 0 | 72.63436 | 603.8 | 58819.34 | 10519.01
| 3186.105 | 448.9948 | 310.8 | 490576.1 | 14.54232 | 6.190002 | 1 | 50079.14 | 1.914538 | 45 | 889.2415 | 462561.1 | 709.8256 | -801.0822 | 757561579.8 | 2499.675 | 8100000 | 0.5926843 | 8100000 | 0.001829571 | 183349.5 | -87519.58 | 343.2567 | 15.27643 | 0 | 0 | 72.63327 | 604 | 58819.34 | 10519.01
| 3188.235 | 449.3651 | 311 | 548273.2 | 16.11159 | 6.050002 | 1 | 54338.24 | 1.761795 | 45 | 908.3552 | 513514.4 | 709.8256 | -801.0832 | 778234105.0 | 2573.535 | 8100000 | 0.5774164 | 8100000 | 0.001465973 | 184039.9 | -87517.55 | 343.6271 | 16.84482 | 0 | 0 | 72.63224 | 604.2 | 58819.34 | 10519.01
| 3189.988 | 449.7266 | 311.2 | 476719.1 | 14.16039 | 6.330002 | 1 | 49852.18 | 2.003032 | 45 | 905.7257 | 450221.6 | 709.8256 | -801.0841 | 752734066.2 | 2482.454 | 8100000 | 0.5974575 | 8100000 | 0.001940636 | 184603 | -87515.89 | 343.9887 | 14.89245 | 0 | 0 | 72.6314 | 604.4 | 58819.34 | 10519.01
| 3192.466 | 450.0969 | 311.4 | 464444.6 | 13.82515 | 9.820004 | 1 | 75889.78 | 2.022832 | 45 | 900.113 | 439258 | 709.8256 | -801.0853 | 748016411.4 | 2465.635 | 8100000 | 0.6017206 | 8100000 | 0.002046251 | 183994.5 | -87513.51 | 344.3592 | 14.55468 | 0 | 0 | 72.63021 | 604.6 | 58819.34 | 10519.01
| 3194.534 | 450.4672 | 311.6 | 454615.9 | 13.55791 | -0.3000001 | 1 | -2252.201 | 2.083445 | 45 | 895.1755 | 430456.4 | 709.8256 | -801.0862 | 744015454.3 | 2451.378 | 8100000 | 0.6054541 | 8100000 | 0.002137443 | 182376 | -87511.54 | 344.7296 | 14.28493 | 0 | 0 | 72.62921 | 604.8 | 58819.34 | 10519.01
| 3196.606 | 450.8375 | 311.8 | 466313 | 13.86731 | 5.400002 | 1 | 41601.82 | 2.019196 | 45 | 892.6662 | 440928.9 | 709.8256 | -801.0873 | 749660777.5 | 2471.496 | 8100000 | 0.6013886 | 8100000 | 0.002033226 | 181526 | -87509.57 | 345.1 | 14.5972 | 0 | 0 | 72.6282 | 605 | 58819.34 | 10519.01
| 3198.485 | 451.2078 | 312 | 471282.9 | 13.99726 | 4.260002 | 1 | 33112.68 | 2.00465 | 45 | 893.6738 | 445369.9 | 709.8256 | -801.0881 | 752167347.5 | 2480.433 | 8100000 | 0.5998768 | 8100000 | 0.001992204 | 183064.9 | -87507.78 | 345.4705 | 14.72817 | 0 | 0 | 72.62732 | 605.2 | 58819.34 | 10519.01
| 3200.512 | 451.5604 | 312.2 | 497468.7 | 14.69926 | 2.140001 | 1 | 17481.07 | 1.921409 | 45 | 899.622 | 468684.1 | 709.8256 | -801.0891 | 763178586.7 | 2519.725 | 8100000 | 0.5916838 | 8100000 | 0.00178939 | 183354.5 | -87505.86 | 345.8233 | 15.43395 | 0 | 0 | 72.62634 | 605.4 | 58819.34 | 10519.01
| 3203.117 | 451.9307 | 312.4 | 467013.8 | 13.87324 | 6.820002 | 1 | 52710.31 | 2.021622 | 45 | 897.3883 | 441555.4 | 709.8256 | -801.0904 | 751299911.4 | 2477.34 | 8100000 | 0.6015317 | 8100000 | 0.002032044 | 181953 | -87503.35 | 346.1937 | 14.60318 | 0 | 0 | 72.62508 | 605.6 | 58819.34 | 10519.01
| 3204.729 | 452.301 | 312.6 | 451512.1 | 13.45599 | 5.780002 | 1 | 43206.99 | 2.078597 | 45 | 891.8283 | 427672.7 | 709.8256 | -801.0912 | 744588110.7 | 2453.418 | 8100000 | 0.6074513 | 8100000 | 0.002175752 | 183351.3 | -87501.83 | 346.5642 | 14.18194 | 0 | 0 | 72.6243 | 605.8 | 58819.34 | 10519.01
| 3206.863 | 452.6625 | 312.8 | 523105 | 15.38152 | 2.930001 | 1 | 25106.26 | 1.84423 | 45 | 905.9096 | 491371.8 | 709.8256 | -801.0922 | 773851166.7 | 2557.859 | 8100000 | 0.5849477 | 8100000 | 0.001622249 | 185422.2 | -87499.8 | 346.9258 | 16.11701 | 0 | 0 | 72.6233 | 606 | 58819.34 | 10519.01
| 3208.831 | 453.024 | 313 | 465955.9 | 13.83422 | 2.130001 | 1 | 16355.13 | 2.046271 | 45 | 900.5899 | 440609.6 | 709.8256 | -801.0931 | 751946679.1 | 2479.646 | 8100000 | 0.6024682 | 8100000 | 0.00204622 | 186001.1 | -87497.93 | 347.2874 | 14.56383 | 0 | 0 | 72.62234 | 606.2 | 58819.34 | 10519.01
| 3210.933 | 453.4031 | 313.2 | 459634.9 | 13.66117 | 3.170001 | 1 | 24042.35 | 2.054757 | 45 | 893.445 | 434953.5 | 709.8256 | -801.0941 | 749550125.8 | 2471.102 | 8100000 | 0.6049003 | 8100000 | 0.002104646 | 186091.5 | -87495.92 | 347.6667 | 14.38921 | 0 | 0 | 72.62132 | 606.4 | 58819.34 | 10519.01
| 3212.638 | 453.7734 | 313.4 | 523007 | 15.36668 | 8.510003 | 1 | 73388.37 | 1.838574 | 45 | 911.8306 | 491285.3 | 709.8256 | -801.0949 | 774986810.2 | 2561.92 | 8100000 | 0.585524 | 8100000 | 0.001626839 | 187875.2 | -87494.32 | 348.0371 | 16.10218 | 0 | 0 | 72.62051 | 606.6 | 58819.34 | 10519.01
| 3213.888 | 454.1526 | 313.6 | 471728.4 | 13.98009 | 3.740001 | 1 | 29084.15 | 2.031725 | 45 | 905.9794 | 445767.7 | 709.8256 | -801.0955 | 755363382.8 | 2491.832 | 8100000 | 0.6012372 | 8100000 | 0.002001421 | 192685.1 | -87493.16 | 348.4163 | 14.71087 | 0 | 0 | 72.61993 | 606.8 | 58819.34 | 10519.01
| 3215.481 | 454.5229 | 313.8 | 484923.4 | 14.33163 | 4.540002 | 1 | 36263.86 | 1.978387 | 45 | 906.4349 | 457532.2 | 709.8256 | -801.0963 | 761154732.5 | 2512.499 | 8100000 | 0.5971491 | 8100000 | 0.001895528 | 205990.7 | -87491.67 | 348.7868 | 15.06472 | 0 | 0 | 72.61917 | 607 | 58819.34 | 10519.01
| 3217.064 | 454.9108 | 314 | 467729.3 | 13.86769 | 6.620002 | 1 | 51224.66 | 2.035362 | 45 | 904.4269 | 442195.1 | 709.8256 | -801.097 | 754182159.1 | 2487.619 | 8100000 | 0.6031843 | 8100000 | 0.00203919 | 215751.9 | -87490.18 | 349.1748 | 14.59758 | 0 | 0 | 72.61842 | 607.2 | 58819.34 | 10519.01
| 3219.051 | 455.3252 | 314.2 | 441238.8 | 13.15857 | 4.440002 | 1 | 32426.71 | 2.128706 | 45 | 891.7159 | 418444.5 | 709.8256 | -801.098 | 742254930.9 | 2445.107 | 8100000 | 0.6134351 | 8100000 | 0.00229348 | 219379.2 | -87488.28 | 349.5894 | 13.88102 | 0 | 0 | 72.61748 | 607.4 | 58819.34 | 10519.01
| 3221.242 | 455.7572 | 314.4 | 495940 | 14.61756 | 5.370002 | 1 | 43850.72 | 1.921412 | 45 | 900.3396 | 467326.9 | 709.8256 | -801.0991 | 766618094.2 | 2532.01 | 8100000 | 0.5945036 | 8100000 | 0.001817172 | 219744 | -87486.18 | 350.0216 | 15.35197 | 0 | 0 | 72.6164 | 607.6 | 58819.34 | 10519.01
| 3223.319 | 456.1981 | 314.6 | 527160.3 | 15.45859 | 4.790002 | 1 | 41405.34 | 1.840191 | 45 | 912.5124 | 494948.3 | 709.8256 | -801.1 | 778441839.0 | 2574.278 | 8100000 | 0.5860401 | 8100000 | 0.001609862 | 220603.5 | -87484.19 | 350.4625 | 16.194 | 0 | 0 | 72.61541 | 607.8 | 58819.34 | 10519.01
| 3225.912 | 456.6389 | 314.8 | 472072.7 | 13.96749 | 3.620001 | 1 | 28167.81 | 2.038596 | 45 | 909.5488 | 446075.2 | 709.8256 | -801.1013 | 757773795.9 | 2500.432 | 8100000 | 0.6026058 | 8100000 | 0.002009444 | 218666.7 | -87481.69 | 350.9036 | 14.69818 | 0 | 0 | 72.61416 | 608 | 58819.34 | 10519.01
| 3228.185 | 457.0798 | 315 | 461091.5 | 13.67007 | 5.190002 | 1 | 39550.5 | 2.066478 | 45 | 903.5657 | 436257.6 | 709.8256 | -801.1024 | 753366864.1 | 2484.711 | 8100000 | 0.606716 | 8100000 | 0.00210833 | 216216.2 | -87479.51 | 351.3446 | 14.3982 | 0 | 0 | 72.61303 | 608.2 | 58819.34 | 10519.01
| 3230.452 | 457.503 | 315.2 | 473725.7 | 14.00315 | 4.780002 | 1 | 37355.07 | 2.016372 | 45 | 903.9577 | 447550.8 | 709.8256 | -801.1035 | 759371978.4 | 2506.136 | 8100000 | 0.6024754 | 8100000 | 0.001999221 | 214285 | -87477.33 | 351.7679 | 14.73411 | 0 | 0 | 72.61194 | 608.4 | 58819.34 | 10519.01
| 3232.662 | 457.9438 | 315.4 | 467043.8 | 13.82061 | 2.980001 | 1 | 22943.57 | 2.04183 | 45 | 901.2188 | 441582.3 | 709.8256 | -801.1046 | 756888972.1 | 2497.275 | 8100000 | 0.6050343 | 8100000 | 0.002058816 | 214089.4 | -87475.21 | 352.2089 | 14.5501 | 0 | 0 | 72.61089 | 608.6 | 58819.34 | 10519.01
| 3235.056 | 458.367 | 315.6 | 440081.7 | 13.09998 | 2.170001 | 1 | 15783.3 | 2.138406 | 45 | 891.5049 | 417403.7 | 709.8256 | -801.1058 | 744721624.1 | 2453.894 | 8100000 | 0.6154877 | 8100000 | 0.002320958 | 211622.1 | -87472.9 | 352.6323 | 13.82168 | 0 | 0 | 72.60971 | 608.8 | 58819.34 | 10519.01
| 3237.151 | 458.8078 | 315.8 | 433387 | 12.91979 | 3.610001 | 1 | 25900.64 | 2.133961 | 45 | 877.8939 | 411376.5 | 709.8256 | -801.1068 | 741707720.2 | 2443.158 | 8100000 | 0.6185831 | 8100000 | 0.00239552 | 210096 | -87470.9 | 353.0733 | 13.63904 | 0 | 0 | 72.6087 | 609 | 58819.34 | 10519.01
| 3239.306 | 459.231 | 316 | 502146.7 | 14.74891 | 4.890002 | 1 | 40382 | 1.884238 | 45 | 892.6719 | 472834.1 | 709.8256 | -801.1078 | 772605105.8 | 2553.405 | 8100000 | 0.594393 | 8100000 | 0.001786038 | 205351.6 | -87468.83 | 353.4966 | 15.48375 | 0 | 0 | 72.60766 | 609.2 | 58819.34 | 10519.01
| 3241.713 | 459.6366 | 316.2 | 475979.3 | 14.04212 | 7.580003 | 1 | 59715.51 | 1.971521 | 45 | 892.5401 | 449561.7 | 709.8256 | -801.109 | 762545268.3 | 2517.464 | 8100000 | 0.6027663 | 8100000 | 0.00198957 | 201279.3 | -87466.52 | 353.9024 | 14.77337 | 0 | 0 | 72.60648 | 609.4 | 58819.34 | 10519.01
| 3243.999 | 460.0598 | 316.4 | 476365.5 | 14.04808 | 7.170003 | 1 | 56493.77 | 1.97839 | 45 | 895.508 | 449906.2 | 709.8256 | -801.1101 | 763163316.2 | 2519.671 | 8100000 | 0.6028327 | 8100000 | 0.001988174 | 199431.7 | -87464.33 | 354.3257 | 14.77937 | 0 | 0 | 72.60539 | 609.6 | 58819.34 | 10519.01
| 3246.224 | 460.4477 | 316.6 | 463549.3 | 13.70221 | 3.860001 | 1 | 29526.94 | 2.030517 | 45 | 890.6887 | 438457.1 | 709.8256 | -801.1111 | 758000847.6 | 2501.243 | 8100000 | 0.6074501 | 8100000 | 0.002101402 | 197364.3 | -87462.19 | 354.7138 | 14.43064 | 0 | 0 | 72.60431 | 609.8 | 58819.34 | 10519.01
| 3248.083 | 460.8533 | 316.8 | 473570.8 | 13.96589 | 4.900002 | 1 | 38285.6 | 1.99213 | 45 | 892.9715 | 447412.6 | 709.8256 | -801.112 | 762758038.1 | 2518.224 | 8100000 | 0.6041933 | 8100000 | 0.002015179 | 197336.8 | -87460.43 | 355.1195 | 14.69657 | 0 | 0 | 72.60341 | 610 | 58819.34 | 10519.01
| 3250.495 | 461.2412 | 317 | 466992.2 | 13.78587 | 7.480003 | 1 | 57864.85 | 2.005061 | 45 | 891.285 | 441536.2 | 709.8256 | -801.1132 | 760379235.1 | 2509.731 | 8100000 | 0.6065937 | 8100000 | 0.002074099 | 195698.1 | -87458.11 | 355.5076 | 14.51506 | 0 | 0 | 72.60225 | 610.2 | 58819.34 | 10519.01
| 3252.771 | 461.6468 | 317.2 | 476692.3 | 14.03994 | 2.320001 | 1 | 18204.25 | 1.986473 | 45 | 893.4467 | 450197.7 | 709.8256 | -801.1143 | 765059648.5 | 2526.443 | 8100000 | 0.6034128 | 8100000 | 0.001992298 | 193848.4 | -87455.93 | 355.9133 | 14.77117 | 0 | 0 | 72.60116 | 610.4 | 58819.34 | 10519.01
| 3254.828 | 462.0347 | 317.4 | 466503.7 | 13.76479 | 1.05 | 1 | 8067.281 | 2.024861 | 45 | 891.6928 | 441099.4 | 709.8256 | -801.1153 | 761018449.0 | 2512.013 | 8100000 | 0.6071268 | 8100000 | 0.002082021 | 193095 | -87453.97 | 356.3014 | 14.49379 | 0 | 0 | 72.60015 | 610.6 | 58819.34 | 10519.01
| 3257.124 | 462.4227 | 317.6 | 524653.8 | 15.31875 | 4.640002 | 1 | 39923.48 | 1.830094 | 45 | 903.251 | 492738.1 | 709.8256 | -801.1164 | 784535149.4 | 2596.084 | 8100000 | 0.5894225 | 8100000 | 0.001647457 | 191811.9 | -87451.77 | 356.6895 | 16.05429 | 0 | 0 | 72.59904 | 610.8 | 58819.34 | 10519.01
| 3259.271 | 462.8106 | 317.8 | 527423.1 | 15.38901 | 3.150001 | 1 | 27204.8 | 1.850298 | 45 | 916.1324 | 495180 | 709.8256 | -801.1174 | 785950066.0 | 2601.15 | 8100000 | 0.5888549 | 8100000 | 0.00163157 | 190903 | -87449.72 | 357.0776 | 16.12449 | 0 | 0 | 72.59801 | 611 | 58819.34 | 10519.01
| 3261.289 | 463.1985 | 318 | 516034 | 15.07759 | 4.810002 | 1 | 40752.64 | 1.88909 | 45 | 918.1699 | 485127.5 | 709.8256 | -801.1184 | 782299021.6 | 2588.08 | 8100000 | 0.5920991 | 8100000 | 0.001705812 | 189012 | -87447.79 | 357.4657 | 15.81308 | 0 | 0 | 72.59704 | 611.2 | 58819.34 | 10519.01
| 3263.531 | 463.5688 | 318.2 | 516177.7 | 15.07666 | 4.330002 | 1 | 36678.83 | 1.911315 | 45 | 928.5936 | 485254.6 | 709.8256 | -801.1195 | 782827362.8 | 2589.971 | 8100000 | 0.5921725 | 8100000 | 0.001706225 | 186962.4 | -87445.65 | 357.8361 | 15.81214 | 0 | 0 | 72.59596 | 611.4 | 58819.34 | 10519.01
| 3265.722 | 463.9567 | 318.4 | 434451.2 | 12.89798 | 6.870002 | 1 | 49579.96 | 2.194174 | 45 | 909.5075 | 412335.2 | 709.8256 | -801.1206 | 747778369.8 | 2464.786 | 8100000 | 0.6204469 | 8100000 | 0.00241055 | 185777.5 | -87443.55 | 358.2242 | 13.61692 | 0 | 0 | 72.5949 | 611.6 | 58819.34 | 10519.01
| 3267.758 | 464.327 | 318.6 | 485562.7 | 14.2475 | 5.850002 | 1 | 46851.57 | 1.986071 | 45 | 912.9854 | 458101.3 | 709.8256 | -801.1215 | 771808988.9 | 2550.559 | 8100000 | 0.6016088 | 8100000 | 0.001931319 | 185090.1 | -87441.61 | 358.5947 | 14.9801 | 0 | 0 | 72.59392 | 611.8 | 58819.34 | 10519.01
| 3269.768 | 464.6973 | 318.8 | 481492.5 | 14.13512 | 9.660003 | 1 | 77219.76 | 1.984859 | 45 | 913.4341 | 454476.8 | 709.8256 | -801.1225 | 770513724.6 | 2545.929 | 8100000 | 0.6031007 | 8100000 | 0.001965675 | 185960.1 | -87439.7 | 358.9651 | 14.86701 | 0 | 0 | 72.59296 | 612 | 58819.34 | 10519.01
| 3272.046 | 465.0676 | 319 | 463364.8 | 13.6491 | 6.900002 | 1 | 52939.72 | 2.066484 | 45 | 910.6639 | 438292.1 | 709.8256 | -801.1236 | 763056704.8 | 2519.29 | 8100000 | 0.6094798 | 8100000 | 0.002124177 | 185438.6 | -87437.52 | 359.3355 | 14.37703 | 0 | 0 | 72.59186 | 612.2 | 58819.34 | 10519.01
| 3274.15 | 465.4379 | 319.2 | 442214.5 | 13.08708 | 8.140003 | 1 | 59859.94 | 2.122652 | 45 | 897.4154 | 419321.9 | 709.8256 | -801.1246 | 753381359.0 | 2484.762 | 8100000 | 0.6177986 | 8100000 | 0.002334084 | 185341.2 | -87435.51 | 359.706 | 13.80861 | 0 | 0 | 72.59085 | 612.4 | 58819.34 | 10519.01
| 3276.374 | 465.8082 | 319.4 | 406393.6 | 12.14756 | 2.620001 | 1 | 17668.76 | 2.272972 | 45 | 878.6879 | 386978.1 | 709.8256 | -801.1257 | 734281826.4 | 2416.724 | 8100000 | 0.6343725 | 8100000 | 0.002765885 | 184707.2 | -87433.39 | 360.0764 | 12.85405 | 0 | 0 | 72.58977 | 612.6 | 58819.34 | 10519.01
| 3278.336 | 466.1785 | 319.6 | 517675.5 | 15.08596 | 2.980001 | 1 | 25285.95 | 1.83939 | 45 | 894.7431 | 486578 | 709.8256 | -801.1266 | 786451058.3 | 2602.944 | 8100000 | 0.5927623 | 8100000 | 0.001705916 | 185442.5 | -87431.52 | 360.4469 | 15.82145 | 0 | 0 | 72.58882 | 612.8 | 58819.34 | 10519.01
| 3280.327 | 466.5488 | 319.8 | 438629.2 | 12.98208 | 3.960001 | 1 | 28746.46 | 2.120229 | 45 | 882.6291 | 416096.8 | 709.8256 | -801.1276 | 752771654.5 | 2482.588 | 8100000 | 0.6197747 | 8100000 | 0.002378059 | 185783 | -87429.63 | 360.8173 | 13.7022 | 0 | 0 | 72.58788 | 613 | 58819.34 | 10519.01
| 3282.615 | 466.9191 | 320 | 460712.3 | 13.55925 | 5.240002 | 1 | 39902.54 | 2.017188 | 45 | 881.3961 | 435918.1 | 709.8256 | -801.1287 | 763958684.9 | 2522.511 | 8100000 | 0.6111837 | 8100000 | 0.002157261 | 185090.3 | -87427.44 | 361.1878 | 14.28628 | 0 | 0 | 72.58677 | 613.2 | 58819.34 | 10519.01
| 3284.725 | 467.2894 | 320.2 | 559600.2 | 16.20413 | 4.760002 | 1 | 43517.09 | 1.732309 | 45 | 908.5013 | 523437.7 | 709.8256 | -801.1297 | 801935447.3 | 2658.444 | 8100000 | 0.582702 | 8100000 | 0.001463359 | 184552.5 | -87425.42 | 361.5582 | 16.93685 | 0 | 0 | 72.58576 | 613.4 | 58819.34 | 10519.01
| 3286.953 | 467.6597 | 320.4 | 520283.4 | 15.13784 | -0.9800004 | 1 | -8351.559 | 1.876567 | 45 | 916.0492 | 488881.4 | 709.8256 | -801.1308 | 789206084.9 | 2612.811 | 8100000 | 0.5925698 | 8100000 | 0.001694223 | 182973.1 | -87423.29 | 361.9287 | 15.87337 | 0 | 0 | 72.58468 | 613.6 | 58819.34 | 10519.01
| 3289.016 | 468.03 | 320.6 | 470296.8 | 13.80071 | 0.6900002 | 1 | 5340.982 | 2.050323 | 45 | 909.77 | 444489.2 | 709.8256 | -801.1318 | 769590961.1 | 2542.631 | 8100000 | 0.6081543 | 8100000 | 0.002075154 | 182461 | -87421.33 | 362.2991 | 14.53003 | 0 | 0 | 72.58368 | 613.8 | 58819.34 | 10519.01
| 3291.358 | 468.4003 | 320.8 | 485814.7 | 14.20773 | 0.3800001 | 1 | 3031.952 | 1.982842 | 45 | 907.2187 | 458325.7 | 709.8256 | -801.1329 | 776754531.6 | 2568.242 | 8100000 | 0.6030223 | 8100000 | 0.00194624 | 181120.8 | -87419.08 | 362.6696 | 14.94009 | 0 | 0 | 72.58256 | 614 | 58819.34 | 10519.01
| 3293.165 | 468.7706 | 321 | 536578.5 | 15.56304 | 3.200001 | 1 | 28088.28 | 1.833331 | 45 | 922.5782 | 503241.7 | 709.8256 | -801.1338 | 796219093.5 | 2637.943 | 8100000 | 0.5887458 | 8100000 | 0.001596667 | 182633.2 | -87417.37 | 363.04 | 16.29827 | 0 | 0 | 72.58169 | 614.2 | 58819.34 | 10519.01
| 3295.447 | 469.1233 | 321.2 | 488242 | 14.2643 | 10.61 | 1 | 86108.11 | 1.971932 | 45 | 922.2334 | 460485.4 | 709.8256 | -801.1349 | 778592130.3 | 2574.815 | 8100000 | 0.6025276 | 8100000 | 0.001929911 | 181880.9 | -87415.19 | 363.3928 | 14.99701 | 0 | 0 | 72.58059 | 614.4 | 58819.34 | 10519.01
| 3297.587 | 469.4936 | 321.4 | 485634.3 | 14.19081 | 6.070002 | 1 | 48633.4 | 2.001026 | 45 | 920.3573 | 458165.1 | 709.8256 | -801.1359 | 777948934.3 | 2572.514 | 8100000 | 0.6035018 | 8100000 | 0.001952233 | 181269.8 | -87413.15 | 363.7633 | 14.92307 | 0 | 0 | 72.57956 | 614.6 | 58819.34 | 10519.01
| 3299.679 | 469.8639 | 321.6 | 478142.8 | 13.98809 | 4.680002 | 1 | 36892.59 | 2.030121 | 45 | 918.0161 | 451491.3 | 709.8256 | -801.1369 | 775195067.4 | 2562.665 | 8100000 | 0.6061234 | 8100000 | 0.002015475 | 181473.7 | -87411.15 | 364.1337 | 14.71894 | 0 | 0 | 72.57855 | 614.8 | 58819.34 | 10519.01
| 3301.738 | 470.2165 | 321.8 | 502799.7 | 14.63943 | 2.830001 | 1 | 23360.12 | 1.950516 | 45 | 922.9628 | 473413 | 709.8256 | -801.1379 | 785724031.6 | 2600.341 | 8100000 | 0.59845 | 8100000 | 0.001824016 | 181273.4 | -87409.19 | 364.4865 | 15.37391 | 0 | 0 | 72.57756 | 615 | 58819.34 | 10519.01
| 3303.943 | 470.5868 | 322 | 475521.2 | 13.91048 | 2.700001 | 1 | 21141.23 | 2.045881 | 45 | 918.2939 | 449153.1 | 709.8256 | -801.139 | 774932333.5 | 2561.725 | 8100000 | 0.6072618 | 8100000 | 0.002040895 | 180913.3 | -87407.09 | 364.857 | 14.64072 | 0 | 0 | 72.57651 | 615.2 | 58819.34 | 10519.01
| 3305.99 | 470.9395 | 322.2 | 496876.8 | 14.47307 | 3.440001 | 1 | 28091.08 | 1.969105 | 45 | 921.937 | 468158.6 | 709.8256 | -801.1399 | 784271519.5 | 2595.14 | 8100000 | 0.6004802 | 8100000 | 0.001870632 | 180744.7 | -87405.14 | 365.2098 | 15.20687 | 0 | 0 | 72.57551 | 615.4 | 58819.34 | 10519.01
| 3308.338 | 471.3098 | 322.4 | 468131.8 | 13.70684 | 1.13 | 1 | 8710.981 | 2.070934 | 45 | 915.0207 | 442554.7 | 709.8256 | -801.1411 | 772560998.9 | 2553.247 | 8100000 | 0.6100616 | 8100000 | 0.00210907 | 179205.6 | -87402.89 | 365.5802 | 14.43531 | 0 | 0 | 72.57439 | 615.6 | 58819.34 | 10519.01
| 3310.229 | 471.6624 | 322.6 | 454084.3 | 13.33382 | 3.840001 | 1 | 28804.46 | 2.106898 | 45 | 906.2701 | 429979.7 | 709.8256 | -801.142 | 766390114.3 | 2531.195 | 8100000 | 0.6154339 | 8100000 | 0.002243257 | 180187.5 | -87401.1 | 365.9331 | 14.0584 | 0 | 0 | 72.57348 | 615.8 | 58819.34 | 10519.01
| 3312.358 | 472.0327 | 322.8 | 480737.4 | 14.03234 | 3.500001 | 1 | 27704.33 | 1.999008 | 45 | 907.2484 | 453804 | 709.8256 | -801.143 | 778906048.0 | 2575.938 | 8100000 | 0.6060201 | 8100000 | 0.002002982 | 180113 | -87399.07 | 366.3035 | 14.76351 | 0 | 0 | 72.57245 | 616 | 58819.34 | 10519.01
| 3314.542 | 472.3854 | 323 | 510284.7 | 14.81287 | 0.6500002 | 1 | 5434.548 | 1.917787 | 45 | 919.1428 | 480042.9 | 709.8256 | -801.1441 | 791281297.3 | 2620.246 | 8100000 | 0.596988 | 8100000 | 0.001779066 | 180019.5 | -87396.98 | 366.6563 | 15.54789 | 0 | 0 | 72.5714 | 616.2 | 58819.34 | 10519.01
| 3316.561 | 472.7557 | 323.2 | 437044.6 | 12.87675 | 3.900001 | 1 | 28212.28 | 2.169532 | 45 | 899.9872 | 414670.6 | 709.8256 | -801.145 | 759131569.2 | 2505.278 | 8100000 | 0.6227586 | 8100000 | 0.002427202 | 180076.6 | -87395.06 | 367.0268 | 13.59539 | 0 | 0 | 72.57043 | 616.4 | 58819.34 | 10519.01
| 3318.616 | 473.1084 | 323.4 | 497434 | 14.46273 | 4.700002 | 1 | 38461.93 | 1.93678 | 45 | 909.1836 | 468653.3 | 709.8256 | -801.146 | 787106792.9 | 2605.292 | 8100000 | 0.6010727 | 8100000 | 0.001875039 | 180632.2 | -87393.1 | 367.3796 | 15.19648 | 0 | 0 | 72.56944 | 616.6 | 58819.34 | 10519.01
| 3320.614 | 473.461 | 323.6 | 465681.3 | 13.61955 | 5.710002 | 1 | 43949.19 | 2.049115 | 45 | 905.2066 | 440364.1 | 709.8256 | -801.147 | 773913970.6 | 2558.084 | 8100000 | 0.6117748 | 8100000 | 0.002141053 | 180977 | -87391.21 | 367.7324 | 14.34719 | 0 | 0 | 72.56849 | 616.8 | 58819.34 | 10519.01
| 3322.83 | 473.8313 | 323.8 | 481217.2 | 14.0249 | 11.91 | 1 | 95632.92 | 1.962237 | 45 | 909.3129 | 454231.5 | 709.8256 | -801.148 | 781254350.5 | 2584.341 | 8100000 | 0.6065007 | 8100000 | 0.002006606 | 180351.7 | -87389.09 | 368.1028 | 14.75602 | 0 | 0 | 72.56742 | 617 | 58819.34 | 10519.01
| 3324.772 | 474.184 | 324 | 509624.1 | 14.77458 | 3.280001 | 1 | 27429.05 | 1.914152 | 45 | 917.7256 | 479458.2 | 709.8256 | -801.149 | 793146216.4 | 2626.928 | 8100000 | 0.5978519 | 8100000 | 0.001790472 | 180580 | -87387.24 | 368.4556 | 15.5095 | 0 | 0 | 72.56648 | 617.2 | 58819.34 | 10519.01
| 3327.235 | 474.5543 | 324.2 | 513292.2 | 14.86703 | 3.610001 | 1 | 30400.66 | 1.910919 | 45 | 922.7075 | 482703.6 | 709.8256 | -801.1502 | 795073708.4 | 2633.837 | 8100000 | 0.5968683 | 8100000 | 0.001766352 | 179888.9 | -87384.88 | 368.8261 | 15.60218 | 0 | 0 | 72.5653 | 617.4 | 58819.34 | 10519.01
| 3329.277 | 474.907 | 324.4 | 509149.9 | 14.75261 | 4.980002 | 1 | 41669.63 | 1.934761 | 45 | 928.7808 | 479038.5 | 709.8256 | -801.1512 | 793924770.8 | 2629.719 | 8100000 | 0.5981763 | 8100000 | 0.001796544 | 178595.8 | -87382.94 | 369.1789 | 15.48747 | 0 | 0 | 72.56431 | 617.6 | 58819.34 | 10519.01
| 3331.352 | 475.2773 | 324.6 | 475683 | 13.86261 | 4.980002 | 1 | 39078.08 | 2.048713 | 45 | 922.3218 | 449297.4 | 709.8256 | -801.1521 | 780597927.5 | 2581.992 | 8100000 | 0.6088631 | 8100000 | 0.002059835 | 179504.3 | -87380.96 | 369.5494 | 14.59245 | 0 | 0 | 72.56332 | 617.8 | 58819.34 | 10519.01
| 3333.395 | 475.6299 | 324.8 | 418014.9 | 12.35421 | 1.760001 | 1 | 12187.07 | 2.268536 | 45 | 900.3528 | 397501.1 | 709.8256 | -801.1531 | 752052294.6 | 2480.023 | 8100000 | 0.6324426 | 8100000 | 0.002669355 | 179477.3 | -87379.02 | 369.9022 | 13.06448 | 0 | 0 | 72.56234 | 618 | 58819.34 | 10519.01
| 3335.477 | 475.9826 | 325 | 435640 | 12.80728 | 3.760001 | 1 | 27113.36 | 2.148927 | 45 | 888.5701 | 413405.9 | 709.8256 | -801.1541 | 762141821.0 | 2516.023 | 8100000 | 0.6245328 | 8100000 | 0.002459553 | 179365.6 | -87377.03 | 370.255 | 13.52491 | 0 | 0 | 72.56134 | 618.2 | 58819.34 | 10519.01
| 3337.736 | 476.3529 | 325.2 | 472980.4 | 13.77939 | 8.070003 | 1 | 63246.42 | 1.982848 | 45 | 893.3643 | 446885.6 | 709.8256 | -801.1552 | 780708638.7 | 2582.388 | 8100000 | 0.6101545 | 8100000 | 0.002088157 | 178877.3 | -87374.87 | 370.6254 | 14.50852 | 0 | 0 | 72.56024 | 618.4 | 58819.34 | 10519.01
| 3339.93 | 476.7055 | 325.4 | 450062.1 | 13.17489 | 7.440003 | 1 | 55571.57 | 2.068918 | 45 | 887.9459 | 426371.5 | 709.8256 | -801.1563 | 770402229.8 | 2545.531 | 8100000 | 0.6187749 | 8100000 | 0.002307948 | 178129.7 | -87372.78 | 370.9782 | 13.89754 | 0 | 0 | 72.55919 | 618.6 | 58819.34 | 10519.01
| 3341.751 | 477.0582 | 325.6 | 468432.8 | 13.65251 | 0.8200003 | 1 | 6324.017 | 2.006689 | 45 | 887.093 | 442823.8 | 709.8256 | -801.1571 | 779465750.2 | 2577.941 | 8100000 | 0.6120323 | 8100000 | 0.00213205 | 179206.9 | -87371.06 | 371.331 | 14.38047 | 0 | 0 | 72.55832 | 618.8 | 58819.34 | 10519.01
| 3343.897 | 477.4285 | 325.8 | 477769.5 | 13.89383 | -0.7800003 | 1 | -6133.858 | 1.977191 | 45 | 890.525 | 451158.4 | 709.8256 | -801.1582 | 784073812.4 | 2594.433 | 8100000 | 0.6089076 | 8100000 | 0.002051126 | 178954.4 | -87369.01 | 371.7015 | 14.62394 | 0 | 0 | 72.55728 | 619 | 58819.34 | 10519.01
| 3346.023 | 477.7812 | 326 | 482755.6 | 14.021 | 1.24 | 1 | 9841.864 | 1.962645 | 45 | 892.8215 | 455602 | 709.8256 | -801.1592 | 786676551.9 | 2603.751 | 8100000 | 0.6073413 | 8100000 | 0.002010458 | 179660.4 | -87366.98 | 372.0543 | 14.75209 | 0 | 0 | 72.55626 | 619.2 | 58819.34 | 10519.01
| 3348.33 | 478.0986 | 326.2 | 519825.9 | 14.99741 | -2.540001 | 1 | -21636.03 | 1.857987 | 45 | 906.9869 | 488477.3 | 709.8256 | -801.1603 | 801960557.7 | 2658.534 | 8100000 | 0.5961622 | 8100000 | 0.001735091 | 178513.7 | -87364.78 | 372.3719 | 15.73279 | 0 | 0 | 72.55516 | 619.4 | 58819.34 | 10519.01
| 3350.471 | 478.5041 | 326.4 | 426172.7 | 12.53624 | 7.200003 | 1 | 51043.36 | 2.179235 | 45 | 887.5616 | 404870.8 | 709.8256 | -801.1613 | 759999397.1 | 2508.375 | 8100000 | 0.6296112 | 8100000 | 0.002583659 | 178521.8 | -87362.73 | 372.7776 | 13.24962 | 0 | 0 | 72.55412 | 619.6 | 58819.34 | 10519.01
| 3352.317 | 478.8568 | 326.6 | 487522.1 | 14.13451 | 6.620002 | 1 | 53273.06 | 1.93638 | 45 | 894.8496 | 459845 | 709.8256 | -801.1622 | 789997909.6 | 2615.648 | 8100000 | 0.6061495 | 8100000 | 0.001975776 | 179637.4 | -87360.98 | 373.1304 | 14.8664 | 0 | 0 | 72.55323 | 619.8 | 58819.34 | 10519.01
| 3354.512 | 479.2095 | 326.8 | 465724.3 | 13.55788 | 2.140001 | 1 | 16424.26 | 2.028512 | 45 | 892.3589 | 440402.5 | 709.8256 | -801.1633 | 780822339.3 | 2582.795 | 8100000 | 0.6137241 | 8100000 | 0.002166648 | 179042.9 | -87358.89 | 373.4832 | 14.2849 | 0 | 0 | 72.55218 | 620 | 58819.34 | 10519.01
| 3356.923 | 479.5798 | 327 | 491174.1 | 14.22161 | 0.2400001 | 1 | 1933.943 | 1.938805 | 45 | 896.301 | 463092.7 | 709.8255 | -801.1644 | 792504122.0 | 2624.627 | 8100000 | 0.6051448 | 8100000 | 0.001949444 | 178157.3 | -87356.57 | 373.8537 | 14.95406 | 0 | 0 | 72.55101 | 620.2 | 58819.34 | 10519.01
| 3358.783 | 479.9148 | 327.2 | 487934.5 | 14.13276 | 6.550002 | 1 | 52746.89 | 1.949716 | 45 | 901.6053 | 460211.9 | 709.8255 | -801.1653 | 791522577.2 | 2621.11 | 8100000 | 0.6063185 | 8100000 | 0.001976796 | 178263.8 | -87354.82 | 374.1888 | 14.86464 | 0 | 0 | 72.55012 | 620.4 | 58819.34 | 10519.01
| 3360.795 | 480.2851 | 327.4 | 457336.5 | 13.32737 | 4.630002 | 1 | 34990.63 | 2.06286 | 45 | 894.2667 | 432894.7 | 709.8255 | -801.1663 | 778129642.5 | 2573.161 | 8100000 | 0.6172302 | 8100000 | 0.002251894 | 179702.3 | -87352.9 | 374.5593 | 14.05188 | 0 | 0 | 72.54917 | 620.6 | 58819.34 | 10519.01
| 3363.011 | 480.6378 | 327.6 | 513804 | 14.80773 | 3.500001 | 1 | 29499.58 | 1.878597 | 45 | 907.8439 | 483156.2 | 709.8255 | -801.1674 | 802766130.7 | 2661.424 | 8100000 | 0.598727 | 8100000 | 0.001785433 | 179099.2 | -87350.78 | 374.9121 | 15.54273 | 0 | 0 | 72.54808 | 620.8 | 58819.34 | 10519.01
| 3364.853 | 481.0081 | 327.8 | 489689.3 | 14.16751 | -0.7400003 | 1 | -5956.49 | 1.9679 | 45 | 907.2216 | 461772.7 | 709.8255 | -801.1682 | 793486889.4 | 2628.149 | 8100000 | 0.6061954 | 8100000 | 0.001967124 | 180936 | -87349.04 | 375.2825 | 14.89962 | 0 | 0 | 72.54721 | 621 | 58819.34 | 10519.01
| 3366.934 | 481.3607 | 328 | 468912.6 | 13.61859 | 0.6900002 | 1 | 5326.087 | 2.042252 | 45 | 903.6628 | 443252.5 | 709.8255 | -801.1693 | 784797703.7 | 2597.024 | 8100000 | 0.6133565 | 8100000 | 0.002146879 | 181968.6 | -87347.06 | 375.6353 | 14.34622 | 0 | 0 | 72.54621 | 621.2 | 58819.34 | 10519.01
| 3369.275 | 481.731 | 328.2 | 516979.6 | 14.87928 | 1.18 | 1 | 9990.758 | 1.883851 | 45 | 914.1667 | 485963.2 | 709.8255 | -801.1704 | 805270526.3 | 2670.411 | 8100000 | 0.5982226 | 8100000 | 0.001767578 | 180444.4 | -87344.81 | 376.0058 | 15.61446 | 0 | 0 | 72.54508 | 621.4 | 58819.34 | 10519.01
| 3371.351 | 482.0837 | 328.4 | 477863.7 | 13.84455 | -4.270002 | 1 | -33634.19 | 2.01922 | 45 | 912.0718 | 451242.5 | 709.8255 | -801.1714 | 789741073.8 | 2614.728 | 8100000 | 0.6104326 | 8100000 | 0.002070308 | 180445.9 | -87342.84 | 376.3586 | 14.57425 | 0 | 0 | 72.54409 | 621.6 | 58819.34 | 10519.01
| 3373.237 | 482.454 | 328.6 | 462432.3 | 13.43799 | -3.080001 | 1 | -23498.11 | 2.068519 | 45 | 904.5388 | 437457.6 | 709.8255 | -801.1723 | 783049117.0 | 2590.764 | 8100000 | 0.6161223 | 8100000 | 0.002212485 | 182285.4 | -87341.05 | 376.7291 | 14.16374 | 0 | 0 | 72.54318 | 621.8 | 58819.34 | 10519.01
| 3375.48 | 482.8067 | 328.8 | 479922.7 | 13.89083 | 2.780001 | 1 | 21959.26 | 2.004269 | 45 | 907.5526 | 453077.9 | 709.8255 | -801.1734 | 791484384.6 | 2620.973 | 8100000 | 0.6100015 | 8100000 | 0.002055661 | 181688.2 | -87338.91 | 377.0819 | 14.62091 | 0 | 0 | 72.5421 | 622 | 58819.34 | 10519.01
| 3377.382 | 483.177 | 329 | 499053.7 | 14.38989 | 9.280003 | 1 | 76678.39 | 1.923452 | 45 | 914.6265 | 470090.7 | 709.8255 | -801.1743 | 799927847.7 | 2651.242 | 8100000 | 0.6040257 | 8100000 | 0.001902534 | 182837.1 | -87337.1 | 377.4523 | 15.12329 | 0 | 0 | 72.54119 | 622.2 | 58819.34 | 10519.01
| 3379.679 | 483.5385 | 329.2 | 495725.8 | 14.29773 | 7.340003 | 1 | 60067.38 | 1.950122 | 45 | 916.925 | 467136.7 | 709.8255 | -801.1754 | 799056710.8 | 2648.118 | 8100000 | 0.6051366 | 8100000 | 0.001929606 | 182273.5 | -87334.9 | 377.814 | 15.03063 | 0 | 0 | 72.54007 | 622.4 | 58819.34 | 10519.01
| 3381.758 | 483.8999 | 329.4 | 499268 | 14.38692 | 4.000001 | 1 | 32826.7 | 1.954568 | 45 | 919.8704 | 470280.8 | 709.8255 | -801.1764 | 800931805.3 | 2654.843 | 8100000 | 0.6041712 | 8100000 | 0.001903745 | 182192.3 | -87332.92 | 378.1756 | 15.1203 | 0 | 0 | 72.53908 | 622.6 | 58819.34 | 10519.01
| 3383.732 | 484.2703 | 329.6 | 494313.4 | 14.25294 | 3.990001 | 1 | 32437.56 | 1.975984 | 45 | 921.2259 | 465882.3 | 709.8255 | -801.1773 | 799294398.0 | 2648.97 | 8100000 | 0.6058722 | 8100000 | 0.001943586 | 182369.5 | -87331.04 | 378.546 | 14.98557 | 0 | 0 | 72.53813 | 622.8 | 58819.34 | 10519.01
| 3385.875 | 484.6406 | 329.8 | 459565.4 | 13.34077 | 6.660002 | 1 | 50684.14 | 2.090745 | 45 | 913.7379 | 434891.3 | 709.8255 | -801.1784 | 784219092.4 | 2594.953 | 8100000 | 0.6179913 | 8100000 | 0.002250327 | 183622.7 | -87329 | 378.9165 | 14.06543 | 0 | 0 | 72.5371 | 623 | 58819.34 | 10519.01
| 3387.898 | 484.9932 | 330 | 442636 | 12.89846 | 6.740002 | 1 | 49503.4 | 2.139236 | 45 | 902.3616 | 419700.8 | 709.8255 | -801.1793 | 776163597.4 | 2566.129 | 8100000 | 0.6248595 | 8100000 | 0.00242752 | 183805.7 | -87327.08 | 379.2693 | 13.61741 | 0 | 0 | 72.53612 | 623.2 | 58819.34 | 10519.01
| 3390.295 | 485.3635 | 330.2 | 422905.9 | 12.38628 | 4.840002 | 1 | 33962.51 | 2.197425 | 45 | 884.5857 | 401921.3 | 709.8255 | -801.1805 | 765924053.4 | 2529.53 | 8100000 | 0.6336967 | 8100000 | 0.00266134 | 182104.9 | -87324.78 | 379.6398 | 13.0971 | 0 | 0 | 72.53497 | 623.4 | 58819.34 | 10519.01
| 3392.293 | 485.7338 | 330.4 | 494784.6 | 14.24886 | -0.4700002 | 1 | -3821.112 | 1.925879 | 45 | 896.5261 | 466300.8 | 709.8255 | -801.1814 | 801257633.8 | 2656.012 | 8100000 | 0.6062143 | 8100000 | 0.001945748 | 182669 | -87322.88 | 380.0102 | 14.98147 | 0 | 0 | 72.53401 | 623.6 | 58819.34 | 10519.01
| 3394.209 | 486.1041 | 330.6 | 536645.9 | 15.34984 | 5.060002 | 1 | 44490.81 | 1.805461 | 45 | 910.7932 | 503300.9 | 709.8255 | -801.1824 | 817641816.6 | 2714.845 | 8100000 | 0.5945197 | 8100000 | 0.001655291 | 182874.3 | -87321.06 | 380.3807 | 16.08536 | 0 | 0 | 72.53309 | 623.8 | 58819.34 | 10519.01
| 3396.714 | 486.4568 | 330.8 | 515553.2 | 14.78649 | 1.830001 | 1 | 15458.33 | 1.89921 | 45 | 919.4991 | 484702.6 | 709.8255 | -801.1836 | 810459977.2 | 2689.042 | 8100000 | 0.6002231 | 8100000 | 0.001794808 | 182015.9 | -87318.65 | 380.7335 | 15.52144 | 0 | 0 | 72.53188 | 624 | 58819.34 | 10519.01
| 3398.631 | 486.8271 | 331 | 490888.9 | 14.13466 | 0.12 | 1 | 965.181 | 1.986089 | 45 | 917.6504 | 462839.2 | 709.8255 | -801.1845 | 800929996.0 | 2654.837 | 8100000 | 0.6078273 | 8100000 | 0.001981203 | 180905.9 | -87316.83 | 381.1039 | 14.86655 | 0 | 0 | 72.53096 | 624.2 | 58819.34 | 10519.01
| 3401.023 | 487.1974 | 331.2 | 501585 | 14.41042 | 0.4200002 | 1 | 3454.082 | 1.951742 | 45 | 920.3388 | 472336 | 709.8255 | -801.1857 | 805862541.4 | 2672.536 | 8100000 | 0.6045664 | 8100000 | 0.001899051 | 179440 | -87314.54 | 381.4744 | 15.14392 | 0 | 0 | 72.5298 | 624.4 | 58819.34 | 10519.01
| 3402.786 | 487.5501 | 331.4 | 462531.4 | 13.3877 | 3.140001 | 1 | 23956.57 | 2.089536 | 45 | 913.9667 | 437546.3 | 709.8255 | -801.1865 | 789040394.9 | 2612.218 | 8100000 | 0.6179025 | 8100000 | 0.002234897 | 180285.9 | -87312.87 | 381.8272 | 14.11289 | 0 | 0 | 72.52897 | 624.6 | 58819.34 | 10519.01
| 3405.093 | 487.9204 | 331.6 | 440578.5 | 12.81597 | 1.770001 | 1 | 12885.22 | 2.145704 | 45 | 895.2918 | 417850.6 | 709.8255 | -801.1876 | 778504684.5 | 2574.503 | 8100000 | 0.6267404 | 8100000 | 0.002465035 | 179970.8 | -87310.66 | 382.1977 | 13.53372 | 0 | 0 | 72.52784 | 624.8 | 58819.34 | 10519.01
| 3407.161 | 488.273 | 331.8 | 497326.7 | 14.28699 | 0.9500003 | 1 | 7753.901 | 1.936387 | 45 | 905.8827 | 468558 | 709.8255 | -801.1886 | 805382943.3 | 2670.815 | 8100000 | 0.606262 | 8100000 | 0.001935976 | 179513 | -87308.7 | 382.5505 | 15.01983 | 0 | 0 | 72.52685 | 625 | 58819.34 | 10519.01
| 3409.554 | 488.6257 | 332 | 428780.7 | 12.50513 | 2.790001 | 1 | 19803.78 | 2.18086 | 45 | 887.4032 | 407224 | 709.8255 | -801.1898 | 773016873.8 | 2554.877 | 8100000 | 0.6321022 | 8100000 | 0.002606312 | 179066.2 | -87306.4 | 382.9033 | 13.21798 | 0 | 0 | 72.5257 | 625.2 | 58819.34 | 10519.01
| 3411.793 | 488.996 | 332.2 | 449185.1 | 13.02611 | 0.5400002 | 1 | 4001.095 | 2.081859 | 45 | 884.3779 | 425584.3 | 709.8255 | -801.1908 | 784322008.9 | 2595.321 | 8100000 | 0.6234633 | 8100000 | 0.002376705 | 176505.6 | -87304.26 | 383.2738 | 13.74683 | 0 | 0 | 72.52463 | 625.4 | 58819.34 | 10519.01
| 3413.753 | 489.3487 | 332.4 | 455567.3 | 13.18763 | 2.330001 | 1 | 17514.26 | 2.045492 | 45 | 881.3292 | 431309.3 | 709.8255 | -801.1918 | 787901538.7 | 2608.138 | 8100000 | 0.6210784 | 8100000 | 0.002312245 | 176474.6 | -87302.4 | 383.6266 | 13.91044 | 0 | 0 | 72.52367 | 625.6 | 58819.34 | 10519.01
| 3416.294 | 489.7013 | 332.6 | 484555.3 | 13.93539 | 4.360002 | 1 | 34795.32 | 1.936792 | 45 | 886.5241 | 457204.6 | 709.8255 | -801.193 | 801903554.7 | 2658.329 | 8100000 | 0.6106736 | 8100000 | 0.002045338 | 174761.8 | -87299.96 | 383.9794 | 14.66583 | 0 | 0 | 72.52245 | 625.8 | 58819.34 | 10519.01
| 3418.374 | 490.054 | 332.8 | 461747.3 | 13.33903 | 1 | 1 | 7608.656 | 2.032157 | 45 | 886.2438 | 436844.6 | 709.8255 | -801.194 | 791881439.5 | 2622.396 | 8100000 | 0.6188477 | 8100000 | 0.00225401 | 174273.5 | -87297.98 | 384.3322 | 14.06367 | 0 | 0 | 72.52144 | 626 | 58819.34 | 10519.01
| 3420.6 | 490.4066 | 333 | 463827.8 | 13.38884 | 2.180001 | 1 | 16667.03 | 2.015186 | 45 | 883.0994 | 438706.3 | 709.8255 | -801.1951 | 793339816.6 | 2627.622 | 8100000 | 0.6181546 | 8100000 | 0.002235442 | 170367.4 | -87295.85 | 384.685 | 14.11405 | 0 | 0 | 72.52037 | 626.2 | 58819.34 | 10519.01
| 3422.591 | 490.7593 | 333.2 | 464440.1 | 13.40121 | -2.270001 | 1 | -17382.66 | 2.020035 | 45 | 886.3858 | 439254.1 | 709.8255 | -801.196 | 794028343.6 | 2630.09 | 8100000 | 0.6180627 | 8100000 | 0.002231155 | 169667 | -87293.96 | 385.0378 | 14.12655 | 0 | 0 | 72.51941 | 626.4 | 58819.34 | 10519.01
| 3424.339 | 491.0944 | 333.4 | 523250.2 | 14.93367 | -2.910001 | 1 | -24946.1 | 1.82971 | 45 | 898.9956 | 491499.9 | 709.8255 | -801.1969 | 819195437.8 | 2720.43 | 8100000 | 0.5994838 | 8100000 | 0.001759004 | 170954.9 | -87292.31 | 385.373 | 15.66896 | 0 | 0 | 72.51859 | 626.6 | 58819.34 | 10519.01
| 3426.544 | 491.4117 | 333.6 | 469068 | 13.51394 | -0.1400001 | 1 | -1083.964 | 2.030138 | 45 | 898.5218 | 443391.4 | 709.8255 | -801.1979 | 797021042.4 | 2640.818 | 8100000 | 0.6165606 | 8100000 | 0.002190255 | 171681.4 | -87290.21 | 385.6906 | 14.2405 | 0 | 0 | 72.51753 | 626.8 | 58819.34 | 10519.01
| 3428.647 | 491.7821 | 333.8 | 463684.8 | 13.37087 | -2.540001 | 1 | -19422.49 | 2.034987 | 45 | 891.7471 | 438578.3 | 709.8255 | -801.1989 | 794895970.0 | 2633.2 | 8100000 | 0.6186747 | 8100000 | 0.002243095 | 171596.5 | -87288.21 | 386.061 | 14.09588 | 0 | 0 | 72.51652 | 627 | 58819.34 | 10519.01
| 3430.57 | 492.1171 | 334 | 518125.8 | 14.78638 | 3.120001 | 1 | 26497.97 | 1.859209 | 45 | 905.2422 | 486975.8 | 709.8255 | -801.1999 | 818580257.9 | 2718.218 | 8100000 | 0.6011837 | 8100000 | 0.001797706 | 172135.7 | -87286.39 | 386.3962 | 15.52133 | 0 | 0 | 72.5156 | 627.2 | 58819.34 | 10519.01
| 3432.467 | 492.4698 | 334.2 | 494934.5 | 14.1758 | 5.970002 | 1 | 48690.98 | 1.944472 | 45 | 910.3472 | 466434 | 709.8255 | -801.2008 | 809669101.9 | 2686.202 | 8100000 | 0.6082358 | 8100000 | 0.001971537 | 175720.6 | -87284.59 | 386.749 | 14.90796 | 0 | 0 | 72.5147 | 627.4 | 58819.34 | 10519.01
| 3434.531 | 492.8048 | 334.4 | 453285.3 | 13.09226 | 8.840003 | 1 | 66633.24 | 2.072972 | 45 | 898.8673 | 429263.2 | 709.8255 | -801.2018 | 790973542.5 | 2619.143 | 8100000 | 0.6230358 | 8100000 | 0.002352082 | 176846 | -87282.63 | 387.0842 | 13.81386 | 0 | 0 | 72.51369 | 627.6 | 58819.34 | 10519.01
| 3436.746 | 493.1575 | 334.6 | 516264 | 14.72528 | 7.510003 | 1 | 63873.05 | 1.867292 | 45 | 912.5862 | 485330.8 | 709.8255 | -801.2028 | 819163278.5 | 2720.314 | 8100000 | 0.6020258 | 8100000 | 0.001814524 | 177008.2 | -87280.51 | 387.437 | 15.46005 | 0 | 0 | 72.51263 | 627.8 | 58819.34 | 10519.01
| 3438.839 | 493.5101 | 334.8 | 484820.2 | 13.90037 | 4.720002 | 1 | 37700.54 | 1.986902 | 45 | 910.3847 | 457440.4 | 709.8255 | -801.2038 | 806659202.2 | 2675.396 | 8100000 | 0.6117951 | 8100000 | 0.002058996 | 176982.6 | -87278.52 | 387.7898 | 14.63053 | 0 | 0 | 72.51163 | 628 | 58819.34 | 10519.01
| 3440.872 | 493.8628 | 335 | 459773.1 | 13.24834 | 3.820001 | 1 | 28994.33 | 2.077822 | 45 | 904.3575 | 435077.2 | 709.8255 | -801.2048 | 795471620.4 | 2635.263 | 8100000 | 0.6208428 | 8100000 | 0.002291078 | 177289.8 | -87276.58 | 388.1426 | 13.9719 | 0 | 0 | 72.51065 | 628.2 | 58819.34 | 10519.01
| 3442.699 | 494.2155 | 335.2 | 486687.7 | 13.94196 | 2.110001 | 1 | 16882.73 | 1.977205 | 45 | 906.7703 | 459102.6 | 709.8255 | -801.2057 | 808247730.6 | 2681.098 | 8100000 | 0.6114654 | 8100000 | 0.002046144 | 178349.4 | -87274.86 | 388.4954 | 14.67245 | 0 | 0 | 72.50977 | 628.4 | 58819.34 | 10519.01
| 3444.697 | 494.5682 | 335.4 | 538531.1 | 15.29475 | 2.290001 | 1 | 20158.42 | 1.830521 | 45 | 923.6085 | 504958.8 | 709.8255 | -801.2066 | 829062507.0 | 2755.923 | 8100000 | 0.596539 | 8100000 | 0.001672342 | 181202.4 | -87272.96 | 388.8482 | 16.0303 | 0 | 0 | 72.50882 | 628.6 | 58819.34 | 10519.01
| 3446.974 | 494.9385 | 335.6 | 508392.7 | 14.49945 | -2.530001 | 1 | -21104.07 | 1.936796 | 45 | 925.8523 | 478368.1 | 709.8255 | -801.2077 | 818191813.0 | 2716.822 | 8100000 | 0.6049174 | 8100000 | 0.001877904 | 179980.5 | -87270.78 | 389.2187 | 15.23337 | 0 | 0 | 72.50772 | 628.8 | 58819.34 | 10519.01
| 3448.907 | 495.2911 | 335.8 | 502953.6 | 14.35384 | -1.620001 | 1 | -13372.72 | 1.962658 | 45 | 928.2143 | 473549.5 | 709.8255 | -801.2087 | 816386580.0 | 2710.334 | 8100000 | 0.606687 | 8100000 | 0.001920107 | 181182.6 | -87268.94 | 389.5715 | 15.08705 | 0 | 0 | 72.50679 | 629 | 58819.34 | 10519.01
| 3451.019 | 495.6614 | 336 | 479429.7 | 13.73852 | 3.980001 | 1 | 31434.55 | 2.037415 | 45 | 922.8057 | 452638.6 | 709.8255 | -801.2097 | 806723684.5 | 2675.627 | 8100000 | 0.6144129 | 8100000 | 0.002114735 | 181668.1 | -87266.93 | 389.942 | 14.46728 | 0 | 0 | 72.50578 | 629.2 | 58819.34 | 10519.01
| 3453.189 | 496.0141 | 336.2 | 465897.3 | 13.38484 | 3.000001 | 1 | 23044.12 | 2.080653 | 45 | 916.2352 | 440557.2 | 709.8255 | -801.2107 | 800893657.3 | 2654.707 | 8100000 | 0.6193258 | 8100000 | 0.002240962 | 181544.7 | -87264.86 | 390.2948 | 14.11 | 0 | 0 | 72.50474 | 629.4 | 58819.34 | 10519.01
| 3455.263 | 496.3844 | 336.4 | 453702.9 | 13.06751 | 0.8800003 | 1 | 6584.463 | 2.118637 | 45 | 908.6562 | 429637.7 | 709.8255 | -801.2117 | 795316495.1 | 2634.707 | 8100000 | 0.6241344 | 8100000 | 0.002364807 | 181378.2 | -87262.88 | 390.6653 | 13.78878 | 0 | 0 | 72.50373 | 629.6 | 58819.34 | 10519.01
| 3457.22 | 496.7547 | 336.6 | 468744.5 | 13.45136 | 1.600001 | 1 | 12352.08 | 2.044285 | 45 | 904.5423 | 443102.3 | 709.8255 | -801.2127 | 803039008.3 | 2662.403 | 8100000 | 0.6185935 | 8100000 | 0.002217125 | 181862.1 | -87261.02 | 391.0357 | 14.17726 | 0 | 0 | 72.5028 | 629.8 | 58819.34 | 10519.01
| 3459.468 | 497.1074 | 336.8 | 483042.4 | 13.81673 | 1.760001 | 1 | 13980.21 | 1.990542 | 45 | 906.2359 | 455857.4 | 709.8255 | -801.2137 | 810066875.0 | 2687.63 | 8100000 | 0.6136622 | 8100000 | 0.002089298 | 181652.1 | -87258.87 | 391.3885 | 14.54619 | 0 | 0 | 72.50172 | 630 | 58819.34 | 10519.01
| 3461.645 | 497.4777 | 337 | 496550.4 | 14.16312 | -0.2200001 | 1 | -1795.93 | 1.948921 | 45 | 910.2846 | 467868.9 | 709.8255 | -801.2148 | 816361899.2 | 2710.245 | 8100000 | 0.6093838 | 8100000 | 0.001978644 | 181336.9 | -87256.79 | 391.759 | 14.8952 | 0 | 0 | 72.50067 | 630.2 | 58819.34 | 10519.01
| 3463.594 | 497.8304 | 337.2 | 478696.3 | 13.69689 | 1.810001 | 1 | 14255.33 | 2.015596 | 45 | 909.8577 | 451984.8 | 709.8255 | -801.2157 | 808948789.9 | 2683.615 | 8100000 | 0.6154041 | 8100000 | 0.002130502 | 181066.6 | -87254.95 | 392.1118 | 14.42527 | 0 | 0 | 72.49972 | 630.4 | 58819.34 | 10519.01
| 3465.51 | 498.2007 | 337.4 | 486689.7 | 13.90039 | 4.090001 | 1 | 32768.67 | 1.984077 | 45 | 911.6305 | 459104.3 | 709.8255 | -801.2166 | 812890435.8 | 2697.772 | 8100000 | 0.6128756 | 8100000 | 0.002062627 | 182339.4 | -87253.13 | 392.4822 | 14.63055 | 0 | 0 | 72.49881 | 630.6 | 58819.34 | 10519.01
| 3467.764 | 498.5534 | 337.6 | 484874.2 | 13.84915 | 3.010001 | 1 | 24011.38 | 1.990139 | 45 | 910.1267 | 457488.5 | 709.8255 | -801.2177 | 812565612.0 | 2696.605 | 8100000 | 0.6135546 | 8100000 | 0.002079573 | 182373.5 | -87250.97 | 392.8351 | 14.57888 | 0 | 0 | 72.49773 | 630.8 | 58819.34 | 10519.01
| 3469.943 | 498.9237 | 337.8 | 500047.9 | 14.23855 | 3.370001 | 1 | 27683.78 | 1.946902 | 45 | 916.9633 | 470972.7 | 709.8255 | -801.2188 | 819529127.2 | 2721.629 | 8100000 | 0.6087931 | 8100000 | 0.001956733 | 181919.5 | -87248.89 | 393.2055 | 14.9711 | 0 | 0 | 72.49668 | 631 | 58819.34 | 10519.01
| 3471.744 | 499.294 | 338 | 481740 | 13.76111 | 8.700003 | 1 | 69453.35 | 1.995392 | 45 | 916.2432 | 454697.3 | 709.8255 | -801.2196 | 811956050.3 | 2694.415 | 8100000 | 0.6149273 | 8100000 | 0.00210985 | 184096.7 | -87247.19 | 393.576 | 14.49008 | 0 | 0 | 72.49582 | 631.2 | 58819.34 | 10519.01
| 3474.363 | 499.6466 | 338.2 | 462472.2 | 13.25979 | 3.640001 | 1 | 27777.92 | 2.079847 | 45 | 910.089 | 437493.4 | 709.8255 | -801.2209 | 803505212.7 | 2664.076 | 8100000 | 0.6218337 | 8100000 | 0.002290933 | 181961.1 | -87244.67 | 393.9288 | 13.98349 | 0 | 0 | 72.49455 | 631.4 | 58819.34 | 10519.01
| 3476.177 | 500.0169 | 338.4 | 461022.5 | 13.21967 | 2.810001 | 1 | 21368.01 | 2.070554 | 45 | 902.5931 | 436195.8 | 709.8255 | -801.2218 | 803132876.8 | 2662.74 | 8100000 | 0.6225831 | 8100000 | 0.002307072 | 182517.8 | -87242.95 | 394.2993 | 13.94289 | 0 | 0 | 72.49367 | 631.6 | 58819.34 | 10519.01
| 3478.278 | 500.3873 | 338.6 | 516557.6 | 14.65243 | 1.24 | 1 | 10490.97 | 1.884673 | 45 | 913.8828 | 485590.3 | 709.8255 | -801.2228 | 827904782.4 | 2751.756 | 8100000 | 0.6044019 | 8100000 | 0.001839033 | 182379.8 | -87240.95 | 394.6697 | 15.38696 | 0 | 0 | 72.49267 | 631.8 | 58819.34 | 10519.01
| 3480.347 | 500.7576 | 338.8 | 507770.1 | 14.41979 | 5.460002 | 1 | 45592.78 | 1.919021 | 45 | 919.5751 | 477816.8 | 709.8255 | -801.2238 | 824833221.7 | 2740.704 | 8100000 | 0.6071016 | 8100000 | 0.001904645 | 182450.1 | -87238.98 | 395.0402 | 15.15334 | 0 | 0 | 72.49168 | 632 | 58819.34 | 10519.01
| 3482.425 | 501.1102 | 339 | 483631.3 | 13.79063 | -0.07000003 | 1 | -559.1075 | 2.013982 | 45 | 917.5319 | 456381.9 | 709.8255 | -801.2248 | 814991270.5 | 2705.319 | 8100000 | 0.6148658 | 8100000 | 0.002100996 | 182510.9 | -87237 | 395.393 | 14.51986 | 0 | 0 | 72.49067 | 632.2 | 58819.34 | 10519.01
| 3484.517 | 501.4805 | 339.2 | 481431 | 13.73014 | -0.1700001 | 1 | -1348.435 | 2.015195 | 45 | 914.1382 | 454422 | 709.8255 | -801.2258 | 814424551.5 | 2703.283 | 8100000 | 0.6157483 | 8100000 | 0.00212181 | 182018.6 | -87235 | 395.7634 | 14.45883 | 0 | 0 | 72.48966 | 632.4 | 58819.34 | 10519.01
| 3486.462 | 501.8509 | 339.4 | 533803.4 | 15.08682 | 3.520001 | 1 | 30753.9 | 1.853155 | 45 | 928.3263 | 500799.9 | 709.8255 | -801.2267 | 836125781.0 | 2781.356 | 8100000 | 0.6002098 | 8100000 | 0.00172716 | 182946 | -87233.15 | 396.1339 | 15.82231 | 0 | 0 | 72.48874 | 632.6 | 58819.34 | 10519.01
| 3488.786 | 502.2035 | 339.6 | 496502.1 | 14.1117 | 7.230003 | 1 | 59244.89 | 1.975594 | 45 | 930.0463 | 467826 | 709.8255 | -801.2278 | 821905505.3 | 2730.174 | 8100000 | 0.6110234 | 8100000 | 0.001997829 | 182636.5 | -87230.93 | 396.4867 | 14.84344 | 0 | 0 | 72.48762 | 632.8 | 58819.34 | 10519.01
| 3490.691 | 502.5738 | 339.8 | 527150.9 | 14.9047 | 3.350001 | 1 | 28922.03 | 1.891948 | 45 | 936.4851 | 494940 | 709.8255 | -801.2288 | 834543883.0 | 2775.658 | 8100000 | 0.6022138 | 8100000 | 0.00177358 | 182900 | -87229.12 | 396.8572 | 15.63993 | 0 | 0 | 72.4867 | 633 | 58819.34 | 10519.01
| 3492.547 | 502.9442 | 340 | 544393.4 | 15.35192 | -3.090001 | 1 | -27496.51 | 1.866491 | 45 | 952.0031 | 510109.5 | 709.8255 | -801.2297 | 841203045.6 | 2799.651 | 8100000 | 0.5978868 | 8100000 | 0.001664235 | 185714.8 | -87227.36 | 397.2276 | 16.08744 | 0 | 0 | 72.4858 | 633.2 | 58819.34 | 10519.01
| 3495.042 | 503.3145 | 340.2 | 500354 | 14.19996 | 0.2900001 | 1 | 2378.636 | 2.0156 | 45 | 948.2372 | 471244.3 | 709.8255 | -801.2309 | 824805545.3 | 2740.605 | 8100000 | 0.610222 | 8100000 | 0.001971538 | 184913.3 | -87224.97 | 397.5981 | 14.93228 | 0 | 0 | 72.48461 | 633.4 | 58819.34 | 10519.01
| 3497.108 | 503.6848 | 340.4 | 437163.7 | 12.57612 | -0.9500003 | 1 | -6867.131 | 2.241487 | 45 | 928.0504 | 414777.8 | 709.8255 | -801.2318 | 794835899.7 | 2632.984 | 8100000 | 0.6336965 | 8100000 | 0.002584588 | 184663.4 | -87223 | 397.9686 | 13.29015 | 0 | 0 | 72.48362 | 633.6 | 58819.34 | 10519.01
| 3499.182 | 504.0551 | 340.6 | 459296.4 | 13.13645 | 3.360001 | 1 | 25468.93 | 2.117835 | 45 | 920.403 | 434650.3 | 709.8255 | -801.2329 | 806853735.0 | 2676.094 | 8100000 | 0.6247168 | 8100000 | 0.002343218 | 185340.9 | -87221.02 | 398.339 | 13.85862 | 0 | 0 | 72.48261 | 633.8 | 58819.34 | 10519.01
| 3501.456 | 504.4254 | 340.8 | 446708.2 | 12.81153 | 2.440001 | 1 | 18003.49 | 2.150567 | 45 | 909.5661 | 423360.2 | 709.8255 | -801.2339 | 800850389.9 | 2654.551 | 8100000 | 0.6298622 | 8100000 | 0.002478962 | 184216.1 | -87218.85 | 398.7095 | 13.52922 | 0 | 0 | 72.48151 | 634 | 58819.34 | 10519.01
| 3503.471 | 504.7957 | 341 | 485804.7 | 13.80906 | 7.800003 | 1 | 62669.32 | 1.981254 | 45 | 914.9193 | 458316.8 | 709.8255 | -801.2349 | 820230789.3 | 2724.152 | 8100000 | 0.6154313 | 8100000 | 0.002097552 | 183735.1 | -87216.93 | 399.0799 | 14.53845 | 0 | 0 | 72.48055 | 634.2 | 58819.34 | 10519.01
| 3505.418 | 505.166 | 341.2 | 437883.4 | 12.58115 | 4.480002 | 1 | 32483.52 | 2.16269 | 45 | 899.4523 | 415425.7 | 709.8255 | -801.2358 | 796842197.3 | 2640.177 | 8100000 | 0.6339599 | 8100000 | 0.002583674 | 183968.4 | -87215.08 | 399.4504 | 13.29526 | 0 | 0 | 72.47962 | 634.4 | 58819.34 | 10519.01
| 3507.384 | 505.5363 | 341.4 | 466275.9 | 13.30118 | 6.780002 | 1 | 52319.79 | 2.028533 | 45 | 899.0332 | 440895.8 | 709.8255 | -801.2368 | 811905566.2 | 2694.234 | 8100000 | 0.6226541 | 8100000 | 0.002280274 | 184769.5 | -87213.21 | 399.8208 | 14.02538 | 0 | 0 | 72.47866 | 634.6 | 58819.34 | 10519.01
| 3509.377 | 505.889 | 341.6 | 467344.3 | 13.32512 | 4.170001 | 1 | 32153.98 | 2.028533 | 45 | 897.0585 | 441850.9 | 709.8255 | -801.2377 | 812820399.3 | 2697.52 | 8100000 | 0.6223872 | 8100000 | 0.002271444 | 185856.6 | -87211.32 | 400.1737 | 14.0496 | 0 | 0 | 72.47771 | 634.8 | 58819.34 | 10519.01
| 3511.611 | 506.2593 | 341.8 | 500185.9 | 14.16533 | 3.470001 | 1 | 28514.74 | 1.922662 | 45 | 905.8768 | 471095.2 | 709.8255 | -801.2388 | 828112672.5 | 2752.504 | 8100000 | 0.6113411 | 8100000 | 0.001984407 | 185723.1 | -87209.18 | 400.5441 | 14.89742 | 0 | 0 | 72.47665 | 635 | 58819.34 | 10519.01
| 3513.615 | 506.6296 | 342 | 446374.7 | 12.78348 | 8.680003 | 1 | 64461.42 | 2.10127 | 45 | 897.561 | 423060.6 | 709.8255 | -801.2398 | 803030956.2 | 2662.374 | 8100000 | 0.6308968 | 8100000 | 0.002493516 | 185397.1 | -87207.27 | 400.9146 | 13.50075 | 0 | 0 | 72.47567 | 635.2 | 58819.34 | 10519.01
| 3515.819 | 507.0176 | 342.2 | 455644.2 | 13.0156 | 4.850002 | 1 | 36532.47 | 2.05682 | 45 | 888.8016 | 431378.1 | 709.8255 | -801.2408 | 808292106.5 | 2681.258 | 8100000 | 0.6272702 | 8100000 | 0.002394926 | 187848.7 | -87205.16 | 401.3027 | 13.73618 | 0 | 0 | 72.47461 | 635.4 | 58819.34 | 10519.01
| 3517.858 | 507.3879 | 342.4 | 559351.5 | 15.69231 | 1.39 | 1 | 12673.9 | 1.749712 | 45 | 914.3515 | 523220.2 | 709.8255 | -801.2418 | 851706311.2 | 2837.533 | 8100000 | 0.595731 | 8100000 | 0.001590344 | 188656.7 | -87203.22 | 401.6731 | 16.42723 | 0 | 0 | 72.47363 | 635.6 | 58819.34 | 10519.01
| 3520.215 | 507.7582 | 342.6 | 536029.4 | 15.07842 | 2.140001 | 1 | 18754.34 | 1.839824 | 45 | 924.1578 | 502758.6 | 709.8255 | -801.243 | 844010371.6 | 2809.771 | 8100000 | 0.6016018 | 8100000 | 0.001733007 | 187691.7 | -87200.96 | 402.0436 | 15.81391 | 0 | 0 | 72.4725 | 635.8 | 58819.34 | 10519.01
| 3522.222 | 508.1285 | 342.8 | 532301.8 | 14.97759 | 4.760002 | 1 | 41521.97 | 1.868111 | 45 | 934.8075 | 499478 | 709.8255 | -801.2439 | 843042387.7 | 2806.281 | 8100000 | 0.6027318 | 8100000 | 0.001758645 | 187792.1 | -87199.05 | 402.4141 | 15.71295 | 0 | 0 | 72.47152 | 636 | 58819.34 | 10519.01
| 3524.495 | 508.5164 | 343 | 561999.8 | 15.74791 | 1.740001 | 1 | 15937.94 | 1.805073 | 45 | 947.6226 | 525536.7 | 709.8255 | -801.245 | 854016080.3 | 2845.869 | 8100000 | 0.5954413 | 8100000 | 0.001578895 | 186795.3 | -87196.87 | 402.8022 | 16.48267 | 0 | 0 | 72.47043 | 636.2 | 58819.34 | 10519.01
| 3526.624 | 508.8867 | 343.2 | 463556.6 | 13.19904 | 4.440002 | 1 | 33981.15 | 2.132791 | 45 | 936.2521 | 438463.7 | 709.8255 | -801.2461 | 814424436.0 | 2703.283 | 8100000 | 0.6248422 | 8100000 | 0.002322396 | 184860.4 | -87194.84 | 403.1726 | 13.92201 | 0 | 0 | 72.4694 | 636.4 | 58819.34 | 10519.01
| 3528.586 | 509.2571 | 343.4 | 436029 | 12.49747 | 4.720002 | 1 | 34093.69 | 2.202699 | 45 | 912.7105 | 413756.2 | 709.8255 | -801.247 | 800314373.2 | 2652.629 | 8100000 | 0.6363213 | 8100000 | 0.0026268 | 185212.1 | -87192.98 | 403.5431 | 13.2102 | 0 | 0 | 72.46847 | 636.6 | 58819.34 | 10519.01
| 3530.69 | 509.6274 | 343.6 | 497731.2 | 14.06744 | 0.8000003 | 1 | 6534.044 | 1.967114 | 45 | 920.927 | 468917.1 | 709.8255 | -801.248 | 830963182.3 | 2762.765 | 8100000 | 0.6132972 | 8100000 | 0.002017361 | 184524.7 | -87190.97 | 403.9135 | 14.79886 | 0 | 0 | 72.46745 | 636.8 | 58819.34 | 10519.01
| 3533.087 | 509.9977 | 343.8 | 479944.6 | 13.60651 | 3.990001 | 1 | 31545.8 | 2.024899 | 45 | 918.0796 | 453097.5 | 709.8255 | -801.2492 | 823559826.9 | 2736.124 | 8100000 | 0.61926 | 8100000 | 0.002171234 | 183377.5 | -87188.67 | 404.284 | 14.33402 | 0 | 0 | 72.46629 | 637 | 58819.34 | 10519.01
| 3534.975 | 510.368 | 344 | 478157.3 | 13.55765 | 5.830002 | 1 | 46016.67 | 2.021263 | 45 | 915.7256 | 451504.2 | 709.8255 | -801.2501 | 823095030.2 | 2734.452 | 8100000 | 0.6200596 | 8100000 | 0.002189084 | 183583 | -87186.88 | 404.6545 | 14.28467 | 0 | 0 | 72.46539 | 637.2 | 58819.34 | 10519.01
| 3537.154 | 510.7383 | 344.2 | 517512.9 | 14.56564 | 4.060001 | 1 | 34467.34 | 1.899632 | 45 | 924.845 | 486434.4 | 709.8255 | -801.2511 | 840459824.1 | 2796.972 | 8100000 | 0.6076891 | 8100000 | 0.001870151 | 183444.2 | -87184.8 | 405.0249 | 15.29985 | 0 | 0 | 72.46434 | 637.4 | 58819.34 | 10519.01
| 3539.293 | 511.1086 | 344.4 | 466494 | 13.25255 | 6.880002 | 1 | 53122.44 | 2.075412 | 45 | 920.4096 | 441090.8 | 709.8255 | -801.2522 | 818398451.2 | 2717.565 | 8100000 | 0.6245229 | 8100000 | 0.002303253 | 184385.2 | -87182.76 | 405.3954 | 13.97617 | 0 | 0 | 72.46331 | 637.6 | 58819.34 | 10519.01
| 3541.383 | 511.4613 | 344.6 | 520947.1 | 14.6464 | 5.200002 | 1 | 44469.58 | 1.888722 | 45 | 926.7684 | 489467.3 | 709.8254 | -801.2532 | 842697851.5 | 2805.039 | 8100000 | 0.6069332 | 8100000 | 0.001848188 | 184158.5 | -87180.77 | 405.7482 | 15.38091 | 0 | 0 | 72.4623 | 637.8 | 58819.34 | 10519.01
| 3543.645 | 511.8316 | 344.8 | 563939.9 | 15.75924 | 6.110002 | 1 | 56349.72 | 1.788103 | 45 | 946.6917 | 527232.7 | 709.8254 | -801.2542 | 858744948.3 | 2862.945 | 8100000 | 0.5960228 | 8100000 | 0.001578273 | 183730.1 | -87178.6 | 406.1187 | 16.49397 | 0 | 0 | 72.46121 | 638 | 58819.34 | 10519.01
| 3545.537 | 512.2019 | 345 | 460044.4 | 13.07809 | 6.530002 | 1 | 49735.14 | 2.125116 | 45 | 929.4325 | 435320.1 | 709.8254 | -801.2552 | 816434437.1 | 2710.506 | 8100000 | 0.6273644 | 8100000 | 0.002373354 | 183737.8 | -87176.81 | 406.4891 | 13.7995 | 0 | 0 | 72.4603 | 638.2 | 58819.34 | 10519.01
| 3547.847 | 512.5722 | 345.2 | 537011.8 | 15.04996 | 5.520002 | 1 | 48590.84 | 1.869326 | 45 | 944.3164 | 503622.7 | 709.8254 | -801.2563 | 850167363.8 | 2831.979 | 8100000 | 0.6029074 | 8100000 | 0.001743043 | 183362.5 | -87174.6 | 406.8596 | 15.78541 | 0 | 0 | 72.45919 | 638.4 | 58819.34 | 10519.01
| 3550.08 | 512.9425 | 345.4 | 488653.1 | 13.79955 | 9.780003 | 1 | 79296.52 | 2.011567 | 45 | 939.068 | 460851 | 709.8254 | -801.2574 | 830972925.7 | 2762.8 | 8100000 | 0.6172795 | 8100000 | 0.002106629 | 181337.1 | -87172.46 | 407.23 | 14.52886 | 0 | 0 | 72.4581 | 638.6 | 58819.34 | 10519.01
| 3552.015 | 513.3128 | 345.6 | 540481.3 | 15.13189 | 5.710002 | 1 | 50579.38 | 1.874176 | 45 | 952.8203 | 506673 | 709.8254 | -801.2583 | 852311032.2 | 2839.715 | 8100000 | 0.60226 | 8100000 | 0.001723223 | 181335.6 | -87170.62 | 407.6005 | 15.86741 | 0 | 0 | 72.45719 | 638.8 | 58819.34 | 10519.01
| 3554.462 | 513.6655 | 345.8 | 473231.5 | 13.39807 | 5.460002 | 1 | 42657.65 | 2.091577 | 45 | 937.7432 | 447109.7 | 709.8254 | -801.2595 | 824742969.5 | 2740.38 | 8100000 | 0.6228189 | 8100000 | 0.002249334 | 179904.9 | -87168.28 | 407.9533 | 14.12338 | 0 | 0 | 72.456 | 639 | 58819.34 | 10519.01
| 3556.345 | 514.0358 | 346 | 543757.7 | 15.2083 | 1.740001 | 1 | 15397.22 | 1.870337 | 45 | 952.0984 | 509551.2 | 709.8254 | -801.2604 | 854423489.9 | 2847.34 | 8100000 | 0.6016172 | 8100000 | 0.001704917 | 179558.6 | -87166.49 | 408.3238 | 15.94385 | 0 | 0 | 72.45508 | 639.2 | 58819.34 | 10519.01
| 3558.463 | 514.3885 | 346.2 | 481981.8 | 13.61435 | -0.9100003 | 1 | -7215.54 | 2.081071 | 45 | 945.1575 | 454912.7 | 709.8254 | -801.2614 | 829649441.8 | 2758.035 | 8100000 | 0.620007 | 8100000 | 0.002171454 | 179630.1 | -87164.47 | 408.6766 | 14.34193 | 0 | 0 | 72.45408 | 639.4 | 58819.34 | 10519.01
| 3560.474 | 514.7588 | 346.4 | 475831.2 | 13.45418 | -1.05 | 1 | -8224.975 | 2.088749 | 45 | 937.2296 | 449429.6 | 709.8254 | -801.2624 | 827171310.6 | 2749.117 | 8100000 | 0.6223122 | 8100000 | 0.002229557 | 179951 | -87162.56 | 409.0471 | 14.18011 | 0 | 0 | 72.45311 | 639.6 | 58819.34 | 10519.01
| 3562.556 | 515.1115 | 346.6 | 508529.1 | 14.28685 | -0.5600002 | 1 | -4671.504 | 1.9752 | 45 | 943.5738 | 478488.9 | 709.8254 | -801.2633 | 842089874.9 | 2802.848 | 8100000 | 0.6117061 | 8100000 | 0.001953396 | 181188.1 | -87160.57 | 409.3999 | 15.01969 | 0 | 0 | 72.45212 | 639.8 | 58819.34 | 10519.01
| 3564.699 | 515.473 | 346.8 | 514033.4 | 14.42437 | 2.290001 | 1 | 19294.65 | 1.961865 | 45 | 947.47 | 483359 | 709.8254 | -801.2644 | 844794575.7 | 2812.599 | 8100000 | 0.6101755 | 8100000 | 0.001913127 | 180766.6 | -87158.53 | 409.7615 | 15.15794 | 0 | 0 | 72.45108 | 640 | 58819.34 | 10519.01
| 3566.654 | 515.8345 | 347 | 469861.8 | 13.2919 | 3.810001 | 1 | 29519.11 | 2.108955 | 45 | 936.9691 | 444100.6 | 709.8254 | -801.2653 | 825546765.9 | 2743.271 | 8100000 | 0.6248398 | 8100000 | 0.002291346 | 180630.4 | -87156.67 | 410.1232 | 14.01599 | 0 | 0 | 72.45014 | 640.2 | 58819.34 | 10519.01
| 3569.005 | 516.196 | 347.2 | 513719.9 | 14.40827 | 4.280002 | 1 | 36091.05 | 1.949339 | 45 | 942.7573 | 483081.7 | 709.8254 | -801.2665 | 845568569.5 | 2815.39 | 8100000 | 0.610472 | 8100000 | 0.00191815 | 180331 | -87154.42 | 410.4848 | 15.14176 | 0 | 0 | 72.44901 | 640.4 | 58819.34 | 10519.01
| 3570.956 | 516.5575 | 347.4 | 506531.1 | 14.22021 | 2.690001 | 1 | 22357.98 | 1.982879 | 45 | 944.7294 | 476719.6 | 709.8254 | -801.2674 | 842994847.2 | 2806.11 | 8100000 | 0.6127647 | 8100000 | 0.001974363 | 181324.8 | -87152.57 | 410.8465 | 14.95265 | 0 | 0 | 72.44807 | 640.6 | 58819.34 | 10519.01
| 3573.041 | 516.919 | 347.6 | 451973.2 | 12.82847 | 4.470002 | 1 | 33400.45 | 2.163508 | 45 | 927.2552 | 428086.3 | 709.8254 | -801.2684 | 817760263.2 | 2715.271 | 8100000 | 0.6321155 | 8100000 | 0.00248152 | 182001.4 | -87150.58 | 411.2081 | 13.54641 | 0 | 0 | 72.44706 | 640.8 | 58819.34 | 10519.01
| 3575.291 | 517.2805 | 347.8 | 501684.1 | 14.08808 | 0.7600003 | 1 | 6253.696 | 1.979243 | 45 | 933.5378 | 472423.9 | 709.8254 | -801.2695 | 841847951.0 | 2801.976 | 8100000 | 0.6144583 | 8100000 | 0.002015515 | 181214.3 | -87148.43 | 411.5698 | 14.81965 | 0 | 0 | 72.44599 | 641 | 58819.34 | 10519.01
| 3577.597 | 517.6508 | 348 | 489582.5 | 13.77468 | 1.640001 | 1 | 13192.94 | 2.019248 | 45 | 931.005 | 461677.6 | 709.8254 | -801.2706 | 837025916.5 | 2784.599 | 8100000 | 0.6184405 | 8100000 | 0.002117902 | 180252.4 | -87146.22 | 411.9402 | 14.50377 | 0 | 0 | 72.44487 | 641.2 | 58819.34 | 10519.01
| 3579.626 | 518.0034 | 348.2 | 473096.4 | 13.35181 | 5.070002 | 1 | 39583.22 | 2.063698 | 45 | 924.4139 | 446989.1 | 709.8254 | -801.2716 | 829760445.8 | 2758.435 | 8100000 | 0.6242807 | 8100000 | 0.002269625 | 179608.8 | -87144.29 | 412.293 | 14.0766 | 0 | 0 | 72.44389 | 641.4 | 58819.34 | 10519.01
| 3581.894 | 518.3737 | 348.4 | 500579.6 | 14.0478 | 5.520002 | 1 | 45481.08 | 1.963888 | 45 | 928.5965 | 471444.4 | 709.8254 | -801.2727 | 842751816.9 | 2805.234 | 8100000 | 0.6150966 | 8100000 | 0.002028698 | 177841.8 | -87142.12 | 412.6635 | 14.77909 | 0 | 0 | 72.4428 | 641.6 | 58819.34 | 10519.01
| 3584.059 | 518.7264 | 348.6 | 536283.5 | 14.96072 | 7.860003 | 1 | 69323.54 | 1.859228 | 45 | 942.5238 | 502982.1 | 709.8254 | -801.2737 | 857545433.6 | 2858.613 | 8100000 | 0.6048967 | 8100000 | 0.001768765 | 176243.9 | -87140.06 | 413.0163 | 15.69605 | 0 | 0 | 72.44176 | 641.8 | 58819.34 | 10519.01
| 3586.284 | 519.0791 | 348.8 | 504418.8 | 14.1379 | 2.350001 | 1 | 19451.54 | 1.972779 | 45 | 935.9767 | 474848.1 | 709.8254 | -801.2748 | 845317885.9 | 2814.486 | 8100000 | 0.6140638 | 8100000 | 0.002000653 | 175357.8 | -87137.93 | 413.3692 | 14.86982 | 0 | 0 | 72.44069 | 642 | 58819.34 | 10519.01
| 3588.075 | 519.4318 | 349 | 535901.2 | 14.9432 | 2.000001 | 1 | 17522.29 | 1.888728 | 45 | 948.4254 | 502645.8 | 709.8254 | -801.2756 | 858240959.0 | 2861.125 | 8100000 | 0.6052284 | 8100000 | 0.001773698 | 176095.9 | -87136.24 | 413.722 | 15.6785 | 0 | 0 | 72.43983 | 642.2 | 58819.34 | 10519.01
| 3589.999 | 519.7845 | 349.2 | 532765.3 | 14.8588 | 4.020001 | 1 | 35071.97 | 1.903275 | 45 | 952.2385 | 499886.1 | 709.8254 | -801.2766 | 857451374.7 | 2858.273 | 8100000 | 0.606197 | 8100000 | 0.001795858 | 177169 | -87134.41 | 414.0748 | 15.59393 | 0 | 0 | 72.43891 | 642.4 | 58819.34 | 10519.01
| 3592.128 | 520.1371 | 349.4 | 490834.6 | 13.78107 | 4.740002 | 1 | 38304.68 | 2.050365 | 45 | 950.4983 | 462791 | 709.8254 | -801.2776 | 840565671.1 | 2797.354 | 8100000 | 0.6187942 | 8100000 | 0.00211723 | 177849.5 | -87132.38 | 414.4276 | 14.51021 | 0 | 0 | 72.43788 | 642.6 | 58819.34 | 10519.01
| 3594.407 | 520.4898 | 349.6 | 456731.9 | 12.91334 | 5.650002 | 1 | 42691.76 | 2.158258 | 45 | 935.9469 | 432353 | 709.8254 | -801.2787 | 824556830.2 | 2739.71 | 8100000 | 0.6312358 | 8100000 | 0.002446866 | 177099.2 | -87130.21 | 414.7805 | 13.6325 | 0 | 0 | 72.43679 | 642.8 | 58819.34 | 10519.01
| 3596.704 | 520.8425 | 349.8 | 480671.1 | 13.51455 | 7.730003 | 1 | 61479.38 | 2.045517 | 45 | 935.0002 | 453744.9 | 709.8254 | -801.2798 | 836866309.6 | 2784.024 | 8100000 | 0.6223724 | 8100000 | 0.002210706 | 176072.8 | -87128.01 | 415.1333 | 14.24113 | 0 | 0 | 72.43568 | 643 | 58819.34 | 10519.01
| 3598.345 | 521.1952 | 350 | 541465.6 | 15.06689 | 0.6500002 | 1 | 5746.48 | 1.877818 | 45 | 951.6206 | 507537.9 | 709.8254 | -801.2806 | 862475547.1 | 2876.422 | 8100000 | 0.6043014 | 8100000 | 0.001743329 | 177797.8 | -87126.47 | 415.4861 | 15.80236 | 0 | 0 | 72.4349 | 643.2 | 58819.34 | 10519.01
| 3600.582 | 521.5478 | 350.2 | 460006.9 | 12.98576 | 3.180001 | 1 | 24136.85 | 2.142904 | 45 | 932.4959 | 435286.5 | 709.8254 | -801.2816 | 827484915.7 | 2750.245 | 8100000 | 0.6302808 | 8100000 | 0.002417053 | 178365.6 | -87124.33 | 415.8389 | 13.70594 | 0 | 0 | 72.43382 | 643.4 | 58819.34 | 10519.01
| 3602.798 | 521.9182 | 350.4 | 531723.8 | 14.80749 | 1.820001 | 1 | 15827.11 | 1.902873 | 45 | 948.4283 | 498969.1 | 709.8254 | -801.2827 | 859764807.2 | 2866.629 | 8100000 | 0.6070476 | 8100000 | 0.001810301 | 177846.9 | -87122.21 | 416.2094 | 15.54249 | 0 | 0 | 72.43276 | 643.6 | 58819.34 | 10519.01
| 3604.502 | 522.2708 | 350.6 | 465984.3 | 13.1302 | 4.090001 | 1 | 31448.01 | 2.120679 | 45 | 935.1277 | 440635 | 709.8254 | -801.2835 | 831281067.5 | 2763.909 | 8100000 | 0.6282723 | 8100000 | 0.002358707 | 178771.8 | -87120.61 | 416.5622 | 13.8523 | 0 | 0 | 72.43194 | 643.8 | 58819.34 | 10519.01
| 3606.875 | 522.6235 | 350.8 | 475596.6 | 13.36886 | 3.990001 | 1 | 31275.36 | 2.072592 | 45 | 931.6481 | 449220.4 | 709.8254 | -801.2847 | 836503014.6 | 2782.715 | 8100000 | 0.6247718 | 8100000 | 0.002265855 | 177397.2 | -87118.33 | 416.915 | 14.09384 | 0 | 0 | 72.4308 | 644 | 58819.34 | 10519.01
| 3608.595 | 522.9762 | 351 | 468981 | 13.19904 | 5.300002 | 1 | 41048.12 | 2.081887 | 45 | 925.2162 | 443313.7 | 709.8254 | -801.2855 | 833596301.1 | 2772.245 | 8100000 | 0.6273735 | 8100000 | 0.002331804 | 179266.3 | -87116.71 | 417.2679 | 13.92201 | 0 | 0 | 72.42997 | 644.2 | 58819.34 | 10519.01
| 3610.831 | 523.3289 | 351.2 | 518489.6 | 14.45327 | 4.760002 | 1 | 40507.68 | 1.917825 | 45 | 936.2431 | 487297.2 | 709.8254 | -801.2865 | 856221114.5 | 2853.83 | 8100000 | 0.6112076 | 8100000 | 0.001909041 | 179444.2 | -87114.58 | 417.6207 | 15.18698 | 0 | 0 | 72.42891 | 644.4 | 58819.34 | 10519.01
| 3613.013 | 523.6992 | 351.4 | 457699.5 | 12.90754 | 0.3500001 | 1 | 2639.018 | 2.128358 | 45 | 920.3588 | 433219.9 | 709.8254 | -801.2876 | 828768330.4 | 2754.864 | 8100000 | 0.6319006 | 8100000 | 0.002451555 | 178939 | -87112.49 | 417.9912 | 13.62662 | 0 | 0 | 72.42785 | 644.6 | 58819.34 | 10519.01
| 3614.842 | 524.0519 | 351.6 | 519092.8 | 14.46145 | 1.650001 | 1 | 14026.79 | 1.912977 | 45 | 932.061 | 487830 | 709.8254 | -801.2885 | 857286355.5 | 2857.677 | 8100000 | 0.6112915 | 8100000 | 0.001907238 | 180053 | -87110.76 | 418.344 | 15.1952 | 0 | 0 | 72.42698 | 644.8 | 58819.34 | 10519.01
| 3617.123 | 524.4045 | 351.8 | 505130.7 | 14.10084 | 1.39 | 1 | 11515.47 | 1.965913 | 45 | 933.4497 | 475479 | 709.8254 | -801.2896 | 851975953.0 | 2838.506 | 8100000 | 0.6155157 | 8100000 | 0.002015485 | 182153.8 | -87108.58 | 418.6968 | 14.8325 | 0 | 0 | 72.42588 | 645 | 58819.34 | 10519.01
| 3619.253 | 524.7749 | 352 | 468851.9 | 13.17801 | -1.06 | 1 | -8188.006 | 2.08997 | 45 | 924.7547 | 443198.3 | 709.8254 | -801.2906 | 835692712.5 | 2779.796 | 8100000 | 0.6279519 | 8100000 | 0.002341113 | 182147.2 | -87106.55 | 419.0673 | 13.9007 | 0 | 0 | 72.42484 | 645.2 | 58819.34 | 10519.01
| 3620.957 | 525.1452 | 352.2 | 535051.4 | 14.85898 | 4.560002 | 1 | 39962.71 | 1.863678 | 45 | 936.8487 | 501898.2 | 709.8254 | -801.2914 | 864805439.8 | 2884.843 | 8100000 | 0.6072409 | 8100000 | 0.001798908 | 184162.2 | -87104.94 | 419.4377 | 15.59411 | 0 | 0 | 72.42405 | 645.4 | 58819.34 | 10519.01
| 3623.324 | 525.4979 | 352.4 | 494304.5 | 13.81479 | 3.280001 | 1 | 26650.56 | 2.007536 | 45 | 935.1827 | 465874.4 | 709.8254 | -801.2926 | 848508603.3 | 2825.995 | 8100000 | 0.6193194 | 8100000 | 0.002109126 | 183777.3 | -87102.67 | 419.7906 | 14.54423 | 0 | 0 | 72.42289 | 645.6 | 58819.34 | 10519.01
| 3625.293 | 525.8682 | 352.6 | 543137.6 | 15.05825 | 1.700001 | 1 | 15080.67 | 1.862062 | 45 | 946.7266 | 509006.6 | 709.8254 | -801.2935 | 868759987.0 | 2899.139 | 8100000 | 0.6053089 | 8100000 | 0.001748147 | 184386.7 | -87100.8 | 420.161 | 15.79372 | 0 | 0 | 72.42195 | 645.8 | 58819.34 | 10519.01
| 3627.571 | 526.2385 | 352.8 | 478418 | 13.40552 | 0.6700002 | 1 | 5270.836 | 2.082293 | 45 | 939.044 | 451736.7 | 709.8254 | -801.2946 | 842022396.6 | 2802.604 | 8100000 | 0.6249697 | 8100000 | 0.002254697 | 183695.8 | -87098.62 | 420.5315 | 14.13091 | 0 | 0 | 72.42086 | 646 | 58819.34 | 10519.01
| 3629.716 | 526.6088 | 353 | 447758.1 | 12.6319 | 1.36 | 1 | 10051.82 | 2.16877 | 45 | 918.7368 | 424303.2 | 709.8254 | -801.2956 | 826761097.8 | 2747.641 | 8100000 | 0.636954 | 8100000 | 0.002575858 | 181688.3 | -87096.57 | 420.902 | 13.34682 | 0 | 0 | 72.41981 | 646.2 | 58819.34 | 10519.01
| 3631.73 | 526.9791 | 353.2 | 482064.3 | 13.49065 | -2.230001 | 1 | -17688.7 | 2.027337 | 45 | 921.4839 | 454986.2 | 709.8254 | -801.2966 | 844587208.4 | 2811.851 | 8100000 | 0.6239487 | 8100000 | 0.002223843 | 181301 | -87094.66 | 421.2724 | 14.21697 | 0 | 0 | 72.41885 | 646.4 | 58819.34 | 10519.01
| 3633.839 | 527.3318 | 353.4 | 458744.7 | 12.90038 | 1.830001 | 1 | 13843.35 | 2.103307 | 45 | 911.9435 | 434156.2 | 709.8254 | -801.2976 | 833446682.7 | 2771.707 | 8100000 | 0.6327121 | 8100000 | 0.002457325 | 180607.7 | -87092.65 | 421.6252 | 13.61935 | 0 | 0 | 72.41784 | 646.6 | 58819.34 | 10519.01
| 3635.752 | 527.6845 | 353.6 | 536222.3 | 14.86108 | 3.490001 | 1 | 30620.93 | 1.844283 | 45 | 927.7852 | 502928.3 | 709.8254 | -801.2985 | 868360245.4 | 2897.694 | 8100000 | 0.6076792 | 8100000 | 0.001799721 | 181729.8 | -87090.83 | 421.9781 | 15.59622 | 0 | 0 | 72.41692 | 646.8 | 58819.34 | 10519.01
| 3637.96 | 528.0548 | 353.8 | 469349.1 | 13.15992 | 3.700001 | 1 | 28634.75 | 2.072193 | 45 | 919.569 | 443642.5 | 709.8254 | -801.2996 | 839677059.9 | 2794.151 | 8100000 | 0.6288785 | 8100000 | 0.002350757 | 181924.1 | -87088.72 | 422.3485 | 13.88239 | 0 | 0 | 72.41585 | 647 | 58819.34 | 10519.01
| 3640.031 | 528.4251 | 354 | 468358.8 | 13.13169 | -5.490002 | 1 | -42480.22 | 2.05805 | 45 | 913.7596 | 442757.7 | 709.8254 | -801.3006 | 839592009.4 | 2793.845 | 8100000 | 0.6293832 | 8100000 | 0.002362363 | 181869.6 | -87086.75 | 422.719 | 13.8538 | 0 | 0 | 72.41486 | 647.2 | 58819.34 | 10519.01
| 3642.103 | 528.7954 | 354.2 | 489533.5 | 13.66181 | 1.710001 | 1 | 13755.19 | 1.990162 | 45 | 917.5406 | 461634.1 | 709.8254 | -801.3016 | 850159510.3 | 2831.951 | 8100000 | 0.6219956 | 8100000 | 0.002163931 | 183200.2 | -87084.77 | 423.0895 | 14.38986 | 0 | 0 | 72.41386 | 647.4 | 58819.34 | 10519.01
| 3644.238 | 529.1481 | 354.4 | 491448.6 | 13.70651 | 3.670001 | 1 | 29665.13 | 1.980868 | 45 | 918.1045 | 463336.8 | 709.8254 | -801.3026 | 851476997.4 | 2836.705 | 8100000 | 0.6214473 | 8100000 | 0.002148531 | 183264.5 | -87082.74 | 423.4423 | 14.43498 | 0 | 0 | 72.41284 | 647.6 | 58819.34 | 10519.01
| 3646.511 | 529.5184 | 354.6 | 538310.1 | 14.89423 | 3.960001 | 1 | 34884.49 | 1.843477 | 45 | 931.2677 | 504764.5 | 709.8254 | -801.3037 | 871420062.1 | 2908.76 | 8100000 | 0.60765 | 8100000 | 0.001791994 | 182581.5 | -87080.56 | 423.8128 | 15.62943 | 0 | 0 | 72.41173 | 647.8 | 58819.34 | 10519.01
| 3648.351 | 529.8888 | 354.8 | 520498.6 | 14.4364 | -5.850002 | 1 | -50029.7 | 1.916618 | 45 | 940.7262 | 489071.3 | 709.8254 | -801.3046 | 864799271.0 | 2884.82 | 8100000 | 0.6127304 | 8100000 | 0.001918078 | 183440.9 | -87078.82 | 424.1832 | 15.17003 | 0 | 0 | 72.41086 | 648 | 58819.34 | 10519.01
| 3650.493 | 530.2591 | 355 | 461328.9 | 12.93857 | -1.610001 | 1 | -12247.94 | 2.121494 | 45 | 924.6337 | 436470.1 | 709.8254 | -801.3056 | 838089618.3 | 2788.431 | 8100000 | 0.6326997 | 8100000 | 0.00244336 | 184199.7 | -87076.78 | 424.5537 | 13.65809 | 0 | 0 | 72.40983 | 648.2 | 58819.34 | 10519.01
| 3652.656 | 530.6118 | 355.2 | 486660.1 | 13.57132 | 0.1400001 | 1 | 1117.273 | 2.022087 | 45 | 926.6781 | 459078 | 709.8254 | -801.3067 | 850982800.6 | 2834.922 | 8100000 | 0.6235282 | 8100000 | 0.002197081 | 183444.1 | -87074.71 | 424.9065 | 14.29848 | 0 | 0 | 72.40879 | 648.4 | 58819.34 | 10519.01
| 3654.645 | 530.9821 | 355.4 | 503777.5 | 14.00056 | 0.12 | 1 | 989.142 | 1.960665 | 45 | 928.3346 | 474279.8 | 709.8254 | -801.3076 | 859077067.5 | 2864.144 | 8100000 | 0.6180843 | 8100000 | 0.002051743 | 183202.5 | -87072.82 | 425.277 | 14.7315 | 0 | 0 | 72.40783 | 648.6 | 58819.34 | 10519.01
| 3656.942 | 531.3524 | 355.6 | 513408.7 | 14.24063 | 4.360002 | 1 | 36747.3 | 1.94046 | 45 | 938.0267 | 482806.6 | 709.8254 | -801.3087 | 863667358.4 | 2880.729 | 8100000 | 0.6152281 | 8100000 | 0.001976864 | 182588.1 | -87070.62 | 425.6474 | 14.97319 | 0 | 0 | 72.40673 | 648.8 | 58819.34 | 10519.01
| 3659.069 | 531.7227 | 355.8 | 473906 | 13.23981 | -0.2300001 | 1 | -1796.534 | 2.07664 | 45 | 928.0799 | 447711.8 | 709.8254 | -801.3098 | 846172546.1 | 2817.568 | 8100000 | 0.6283857 | 8100000 | 0.002321782 | 182044.7 | -87068.59 | 426.0179 | 13.96327 | 0 | 0 | 72.40569 | 649 | 58819.34 | 10519.01
| 3661.01 | 532.093 | 356 | 498345.7 | 13.85213 | -0.8900003 | 1 | -7283.011 | 1.98774 | 45 | 931.6889 | 469462.4 | 709.8254 | -801.3107 | 857990726.7 | 2860.221 | 8100000 | 0.6201617 | 8100000 | 0.0021011 | 182530.6 | -87066.75 | 426.3884 | 14.58189 | 0 | 0 | 72.40477 | 649.2 | 58819.34 | 10519.01
| 3663.035 | 532.4457 | 356.2 | 520799.7 | 14.41756 | 4.900002 | 1 | 41879.79 | 1.914195 | 45 | 938.5832 | 489337.2 | 709.8254 | -801.3117 | 867964769.3 | 2896.264 | 8100000 | 0.6134416 | 8100000 | 0.001925105 | 182616.6 | -87064.82 | 426.7412 | 15.1511 | 0 | 0 | 72.40379 | 649.4 | 58819.34 | 10519.01
| 3665.057 | 532.816 | 356.4 | 534055.8 | 14.75133 | 2.390001 | 1 | 20875.49 | 1.893587 | 45 | 948.0359 | 501022 | 709.8254 | -801.3126 | 873641998.2 | 2916.798 | 8100000 | 0.6098791 | 8100000 | 0.001831997 | 183446.4 | -87062.9 | 427.1117 | 15.48618 | 0 | 0 | 72.40282 | 649.6 | 58819.34 | 10519.01
| 3667.336 | 533.1863 | 356.6 | 506851.4 | 14.0562 | 0.2200001 | 1 | 1825.983 | 1.987741 | 45 | 946.5731 | 477003.3 | 709.8254 | -801.3137 | 863013890.1 | 2878.368 | 8100000 | 0.617819 | 8100000 | 0.002035346 | 184236.5 | -87060.72 | 427.4821 | 14.78755 | 0 | 0 | 72.40173 | 649.8 | 58819.34 | 10519.01
| 3669.302 | 533.5567 | 356.8 | 490046.4 | 13.62873 | 5.720002 | 1 | 46202.86 | 2.036232 | 45 | 943.9915 | 462090.1 | 709.8254 | -801.3147 | 855910922.2 | 2852.71 | 8100000 | 0.6233787 | 8100000 | 0.002178848 | 184669.4 | -87058.85 | 427.8526 | 14.35646 | 0 | 0 | 72.40078 | 650 | 58819.34 | 10519.01
| 3671.326 | 533.9094 | 357 | 482208.7 | 13.42824 | 4.530002 | 1 | 35992.1 | 2.060074 | 45 | 938.8525 | 455114.8 | 709.8254 | -801.3156 | 852643115.3 | 2840.914 | 8100000 | 0.6261815 | 8100000 | 0.002251739 | 185522 | -87056.92 | 428.2054 | 14.15389 | 0 | 0 | 72.39982 | 650.2 | 58819.34 | 10519.01
| 3673.642 | 534.2797 | 357.2 | 544989.8 | 15.01417 | 5.590002 | 1 | 49897.09 | 1.858431 | 45 | 952.0147 | 510633.1 | 709.8254 | -801.3168 | 879604924.4 | 2938.381 | 8100000 | 0.6074087 | 8100000 | 0.001764057 | 185306.3 | -87054.7 | 428.5759 | 15.74958 | 0 | 0 | 72.39868 | 650.4 | 58819.34 | 10519.01
| 3675.678 | 534.65 | 357.4 | 503106 | 13.94707 | -1.24 | 1 | -10238.29 | 2.007947 | 45 | 949.7467 | 473684.5 | 709.8254 | -801.3177 | 863093020.4 | 2878.654 | 8100000 | 0.6194581 | 8100000 | 0.002071435 | 185373.6 | -87052.77 | 428.9464 | 14.6776 | 0 | 0 | 72.39772 | 650.6 | 58819.34 | 10519.01
| 3677.873 | 535.0379 | 357.6 | 553174.3 | 15.21533 | 0.7300003 | 1 | 6585.021 | 1.861261 | 45 | 962.3685 | 517811.4 | 709.8254 | -801.3188 | 883493200.2 | 2952.463 | 8100000 | 0.6055937 | 8100000 | 0.001714673 | 183133.6 | -87050.67 | 429.3345 | 15.95089 | 0 | 0 | 72.39666 | 650.8 | 58819.34 | 10519.01
| 3679.629 | 535.4083 | 357.8 | 484246.7 | 13.46582 | 4.100001 | 1 | 32693.18 | 2.083917 | 45 | 952.9728 | 456929.8 | 709.8254 | -801.3196 | 855268259.5 | 2850.39 | 8100000 | 0.6260121 | 8100000 | 0.002239095 | 184536 | -87049.01 | 429.7049 | 14.19188 | 0 | 0 | 72.39581 | 651 | 58819.34 | 10519.01
| 3682.042 | 535.7609 | 358 | 498688.9 | 13.82473 | 6.310002 | 1 | 51854.63 | 2.019262 | 45 | 952.7364 | 469766.9 | 709.8254 | -801.3208 | 862438163.7 | 2876.287 | 8100000 | 0.6212166 | 8100000 | 0.002112673 | 182817.4 | -87046.69 | 430.0578 | 14.55426 | 0 | 0 | 72.39464 | 651.2 | 58819.34 | 10519.01
| 3684.006 | 536.1313 | 358.2 | 502608.4 | 13.92026 | 7.380003 | 1 | 61189.32 | 1.996633 | 45 | 951.173 | 473243.4 | 709.8254 | -801.3217 | 864567417.8 | 2883.982 | 8100000 | 0.620115 | 8100000 | 0.002081289 | 183366.6 | -87044.83 | 430.4282 | 14.65058 | 0 | 0 | 72.39372 | 651.4 | 58819.34 | 10519.01
| 3686.376 | 536.5016 | 358.4 | 507138.8 | 14.03031 | 6.160002 | 1 | 51420.7 | 1.992997 | 45 | 955.0908 | 477257.9 | 709.8254 | -801.3229 | 867048743.1 | 2892.952 | 8100000 | 0.6187675 | 8100000 | 0.002045681 | 181753.6 | -87042.55 | 430.7987 | 14.76147 | 0 | 0 | 72.39255 | 651.6 | 58819.34 | 10519.01
| 3688.223 | 536.8719 | 358.6 | 465753.3 | 12.98907 | 2.590001 | 1 | 19883.95 | 2.13443 | 45 | 939.3129 | 440428.5 | 709.8254 | -801.3238 | 847872689.9 | 2823.701 | 8100000 | 0.6331987 | 8100000 | 0.002427054 | 183190.3 | -87040.81 | 431.1692 | 13.70929 | 0 | 0 | 72.39168 | 651.8 | 58819.34 | 10519.01
| 3690.498 | 537.2246 | 358.8 | 550149.9 | 15.11417 | 1.800001 | 1 | 16161.87 | 1.86207 | 45 | 958.2456 | 515160.4 | 709.8254 | -801.3249 | 885054332.0 | 2958.118 | 8100000 | 0.6069962 | 8100000 | 0.001740662 | 182671.5 | -87038.63 | 431.522 | 15.84968 | 0 | 0 | 72.39058 | 652 | 58819.34 | 10519.01
| 3692.566 | 537.5949 | 359 | 554226.4 | 15.21429 | 0.5500002 | 1 | 4969.431 | 1.865303 | 45 | 966.1445 | 518733.2 | 709.8254 | -801.3259 | 886973450.6 | 2965.072 | 8100000 | 0.6061003 | 8100000 | 0.001716332 | 181696.6 | -87036.66 | 431.8925 | 15.94984 | 0 | 0 | 72.38959 | 652.2 | 58819.34 | 10519.01
| 3694.654 | 537.9652 | 359.2 | 515577.8 | 14.22903 | 1.940001 | 1 | 16389.09 | 1.993806 | 45 | 965.402 | 484724.4 | 709.8254 | -801.3269 | 872339867.4 | 2912.087 | 8100000 | 0.6166922 | 8100000 | 0.001984661 | 182030 | -87034.67 | 432.2629 | 14.96152 | 0 | 0 | 72.38857 | 652.4 | 58819.34 | 10519.01
| 3696.482 | 538.3356 | 359.4 | 533228.7 | 14.67287 | 4.210002 | 1 | 36765.58 | 1.938849 | 45 | 971.0611 | 500294 | 709.8254 | -801.3277 | 879858496.8 | 2939.299 | 8100000 | 0.6118433 | 8100000 | 0.001856722 | 183440.5 | -87032.94 | 432.6334 | 15.40747 | 0 | 0 | 72.38771 | 652.6 | 58819.34 | 10519.01
| 3698.735 | 538.6882 | 359.6 | 491195 | 13.60818 | 2.830001 | 1 | 22850.87 | 2.082707 | 45 | 964.0322 | 463111.3 | 709.8254 | -801.3288 | 862419039.1 | 2876.218 | 8100000 | 0.6246247 | 8100000 | 0.002189527 | 183112.9 | -87030.78 | 432.9862 | 14.33571 | 0 | 0 | 72.38661 | 652.8 | 58819.34 | 10519.01
| 3700.771 | 539.0586 | 359.8 | 489338.6 | 13.55829 | 3.410001 | 1 | 27446.39 | 2.071797 | 45 | 956.0857 | 461460.8 | 709.8254 | -801.3298 | 861961837.7 | 2874.566 | 8100000 | 0.6253856 | 8100000 | 0.002207688 | 185070.9 | -87028.85 | 433.3567 | 14.28532 | 0 | 0 | 72.38565 | 653 | 58819.34 | 10519.01
| 3702.87 | 539.4289 | 360 | 547243.9 | 15.01714 | 6.120002 | 1 | 54874.91 | 1.890359 | 45 | 973.0502 | 512611.4 | 709.8254 | -801.3308 | 886561906.6 | 2963.581 | 8100000 | 0.6084503 | 8100000 | 0.001766416 | 185908.4 | -87026.84 | 433.7272 | 15.75255 | 0 | 0 | 72.38462 | 653.2 | 58819.34 | 10519.01
| 3705.092 | 539.7992 | 360.2 | 451837.9 | 12.61691 | 3.330001 | 1 | 24852 | 2.222121 | 45 | 950.8149 | 427965 | 709.8254 | -801.3319 | 843820230.2 | 2809.086 | 8100000 | 0.6397088 | 8100000 | 0.00259291 | 186186.3 | -87024.72 | 434.0976 | 13.3316 | 0 | 0 | 72.38357 | 653.4 | 58819.34 | 10519.01
| 3707.042 | 540.1695 | 360.4 | 428597.8 | 12.04096 | 5.860002 | 1 | 41693.5 | 2.271421 | 45 | 927.6297 | 407059 | 709.8254 | -801.3328 | 830696306.9 | 2761.804 | 8100000 | 0.6502611 | 8100000 | 0.002883705 | 185920.4 | -87022.87 | 434.4681 | 12.74539 | 0 | 0 | 72.38262 | 653.6 | 58819.34 | 10519.01
| 3709.328 | 540.5398 | 360.6 | 534453.2 | 14.68047 | 5.960002 | 1 | 52256.26 | 1.879853 | 45 | 946.1128 | 501371.7 | 709.8254 | -801.3339 | 883030440.4 | 2950.786 | 8100000 | 0.6121418 | 8100000 | 0.001855791 | 185854 | -87020.68 | 434.8386 | 15.4151 | 0 | 0 | 72.38152 | 653.8 | 58819.34 | 10519.01
| 3711.212 | 540.9102 | 360.8 | 546921.9 | 14.99352 | 1.810001 | 1 | 16162.26 | 1.874196 | 45 | 959.1812 | 512328.8 | 709.8254 | -801.3348 | 888183080.2 | 2969.456 | 8100000 | 0.6090075 | 8100000 | 0.001773353 | 185707 | -87018.89 | 435.209 | 15.7289 | 0 | 0 | 72.38061 | 654 | 58819.34 | 10519.01
| 3713.32 | 541.2805 | 361 | 496974.2 | 13.72885 | 0.1600001 | 1 | 1302.842 | 2.037855 | 45 | 952.5862 | 468245.1 | 709.8254 | -801.3358 | 868017840.8 | 2896.456 | 8100000 | 0.6235822 | 8100000 | 0.002149193 | 186402.3 | -87016.88 | 435.5795 | 14.45752 | 0 | 0 | 72.37961 | 654.2 | 58819.34 | 10519.01
| 3715.322 | 541.6508 | 361.2 | 510048.9 | 14.05391 | 3.250001 | 1 | 27198.95 | 1.986131 | 45 | 952.9547 | 479834.2 | 709.8254 | -801.3368 | 874209950.3 | 2918.854 | 8100000 | 0.6195889 | 8100000 | 0.002041815 | 186716.3 | -87014.98 | 435.95 | 14.78524 | 0 | 0 | 72.37864 | 654.4 | 58819.34 | 10519.01
| 3717.962 | 542.0211 | 361.4 | 546739.9 | 14.97617 | 3.670001 | 1 | 32797.3 | 1.887128 | 45 | 966.9994 | 512169.1 | 709.8254 | -801.3381 | 889556851.2 | 2974.435 | 8100000 | 0.6093159 | 8100000 | 0.001778178 | 184941.1 | -87012.43 | 436.3205 | 15.71152 | 0 | 0 | 72.37736 | 654.6 | 58819.34 | 10519.01
| 3719.514 | 542.4091 | 361.6 | 480317.7 | 13.30228 | -0.5700002 | 1 | -4505.579 | 2.107764 | 45 | 954.0817 | 453430 | 709.8254 | -801.3388 | 861406590.1 | 2872.56 | 8100000 | 0.6296784 | 8100000 | 0.002305634 | 186041.1 | -87010.98 | 436.7086 | 14.02649 | 0 | 0 | 72.37663 | 654.8 | 58819.34 | 10519.01
| 3721.613 | 542.7794 | 361.8 | 467695.9 | 12.98485 | 6.570002 | 1 | 50830.85 | 2.124332 | 45 | 943.8016 | 442165.1 | 709.8254 | -801.3399 | 855495017.7 | 2851.209 | 8100000 | 0.6344624 | 8100000 | 0.00243342 | 186869.6 | -87008.97 | 437.079 | 13.705 | 0 | 0 | 72.37561 | 655 | 58819.34 | 10519.01
| 3723.918 | 543.1497 | 362 | 476757.5 | 13.20637 | 8.770003 | 1 | 69335.78 | 2.066547 | 45 | 939.8069 | 450255.9 | 709.8254 | -801.3409 | 860552604.0 | 2869.475 | 8100000 | 0.6311639 | 8100000 | 0.002343393 | 187066.7 | -87006.77 | 437.4495 | 13.92943 | 0 | 0 | 72.37451 | 655.2 | 58819.34 | 10519.01
| 3726.22 | 543.52 | 362.2 | 518415.5 | 14.24544 | 7.040003 | 1 | 60068.37 | 1.929559 | 45 | 945.726 | 487231.7 | 709.8253 | -801.3421 | 880024767.6 | 2939.901 | 8100000 | 0.617619 | 8100000 | 0.001983263 | 185786.4 | -87004.56 | 437.82 | 14.97804 | 0 | 0 | 72.37339 | 655.4 | 58819.34 | 10519.01
| 3728.536 | 543.8903 | 362.4 | 499620.9 | 13.76944 | 8.370003 | 1 | 69119.09 | 2.002296 | 45 | 950.7911 | 470593.9 | 709.8253 | -801.3432 | 872338083.5 | 2912.081 | 8100000 | 0.6234857 | 8100000 | 0.002136736 | 183593.1 | -87002.34 | 438.1905 | 14.49848 | 0 | 0 | 72.37226 | 655.6 | 58819.34 | 10519.01
| 3730.666 | 544.2607 | 362.6 | 482299.5 | 13.33327 | 5.360002 | 1 | 42630.36 | 2.06574 | 45 | 942.783 | 455195.7 | 709.8253 | -801.3442 | 864659117.5 | 2884.314 | 8100000 | 0.6294511 | 8100000 | 0.002294531 | 183037.3 | -87000.31 | 438.5609 | 14.05785 | 0 | 0 | 72.37125 | 655.8 | 58819.34 | 10519.01
| 3732.849 | 544.631 | 362.8 | 456744.2 | 12.69571 | 3.650001 | 1 | 27527.23 | 2.151004 | 45 | 930.18 | 432364 | 709.8253 | -801.3451 | 851983848.6 | 2838.534 | 8100000 | 0.6392504 | 8100000 | 0.002560218 | 182427.2 | -86998.22 | 438.9314 | 13.41164 | 0 | 0 | 72.37035 | 656 | 58819.34 | 10519.01
| 3735.06 | 545.0013 | 363 | 487110.5 | 13.44593 | 4.070001 | 1 | 32634.51 | 2.02331 | 45 | 930.3932 | 459478.8 | 709.8253 | -801.346 | 867871454.6 | 2895.926 | 8100000 | 0.6279747 | 8100000 | 0.002252492 | 177283.6 | -86996.11 | 439.3019 | 14.17177 | 0 | 0 | 72.36948 | 656.2 | 58819.34 | 10519.01
| 3737.55 | 545.3628 | 363.2 | 544163.4 | 14.8746 | 0.7100003 | 1 | 6306.572 | 1.858439 | 45 | 946.2154 | 509907.4 | 709.8253 | -801.347 | 892718181.3 | 2985.897 | 8100000 | 0.6109014 | 8100000 | 0.001806124 | 173841 | -86993.72 | 439.6635 | 15.60977 | 0 | 0 | 72.36847 | 656.4 | 58819.34 | 10519.01
| 3739.482 | 545.7155 | 363.4 | 497169.6 | 13.68952 | 2.500001 | 1 | 20414.1 | 2.011592 | 45 | 941.5513 | 468418.6 | 709.8253 | -801.3477 | 873490124.0 | 2916.249 | 8100000 | 0.6247529 | 8100000 | 0.002165099 | 172589.5 | -86991.89 | 440.0164 | 14.41783 | 0 | 0 | 72.36772 | 656.6 | 58819.34 | 10519.01
| 3741.457 | 546.0594 | 363.6 | 524299.9 | 14.36646 | -1.430001 | 1 | -12275.13 | 1.929157 | 45 | 948.7164 | 492426 | 709.8253 | -801.3485 | 885664988.0 | 2960.331 | 8100000 | 0.6165529 | 8100000 | 0.001948054 | 172588.4 | -86990.01 | 440.3604 | 15.09974 | 0 | 0 | 72.36694 | 656.8 | 58819.34 | 10519.01
| 3743.563 | 546.412 | 363.8 | 496633.5 | 13.66929 | 2.970001 | 1 | 24234.07 | 2.017654 | 45 | 943.7972 | 467942.6 | 709.8253 | -801.3494 | 874081635.2 | 2918.389 | 8100000 | 0.625127 | 8100000 | 0.002172546 | 172623.3 | -86988.01 | 440.7132 | 14.39741 | 0 | 0 | 72.3661 | 657 | 58819.34 | 10519.01
| 3745.191 | 546.7559 | 364 | 576999.1 | 15.69399 | 5.810002 | 1 | 54722.98 | 1.787319 | 45 | 966.2352 | 538630.1 | 709.8253 | -801.35 | 906111393.5 | 3034.502 | 8100000 | 0.6034092 | 8100000 | 0.001610512 | 176101.1 | -86986.48 | 441.0572 | 16.42891 | 0 | 0 | 72.36547 | 657.2 | 58819.34 | 10519.01
| 3747.43 | 547.0998 | 364.2 | 517903.2 | 14.19529 | 4.380002 | 1 | 37220.8 | 1.976841 | 45 | 963.5147 | 486779.1 | 709.8253 | -801.3509 | 884234777.8 | 2955.149 | 8100000 | 0.6187268 | 8100000 | 0.002000277 | 177548.8 | -86984.34 | 441.4012 | 14.92757 | 0 | 0 | 72.36458 | 657.4 | 58819.34 | 10519.01
| 3749.633 | 547.4525 | 364.4 | 483422.2 | 13.33016 | 3.500001 | 1 | 27850.6 | 2.086351 | 45 | 951.888 | 456195.7 | 709.8253 | -801.3518 | 869079214.6 | 2900.294 | 8100000 | 0.6299224 | 8100000 | 0.00229728 | 176875.2 | -86982.24 | 441.7541 | 14.05469 | 0 | 0 | 72.36371 | 657.6 | 58819.34 | 10519.01
| 3751.545 | 547.8052 | 364.6 | 542040.7 | 14.79551 | -1.13 | 1 | -10007.74 | 1.899255 | 45 | 963.5688 | 508043.1 | 709.8253 | -801.3525 | 894833680.0 | 2993.569 | 8100000 | 0.6121866 | 8100000 | 0.00182845 | 176952.3 | -86980.42 | 442.1069 | 15.53049 | 0 | 0 | 72.36296 | 657.8 | 58819.34 | 10519.01
| 3753.874 | 548.1578 | 364.8 | 536720.2 | 14.65697 | 2.040001 | 1 | 17898.74 | 1.925117 | 45 | 968.1101 | 503366.3 | 709.8253 | -801.3534 | 893268186.7 | 2987.892 | 8100000 | 0.6136543 | 8100000 | 0.00186608 | 176558 | -86978.2 | 442.4597 | 15.39152 | 0 | 0 | 72.36203 | 658 | 58819.34 | 10519.01
| 3755.789 | 548.5105 | 365 | 465235.5 | 12.86973 | 6.650002 | 1 | 51198.92 | 2.150604 | 45 | 950.8653 | 439965.5 | 709.8253 | -801.3542 | 861124919.2 | 2871.542 | 8100000 | 0.6369697 | 8100000 | 0.002485192 | 176886 | -86976.38 | 442.8126 | 13.58827 | 0 | 0 | 72.36128 | 658.2 | 58819.34 | 10519.01
| 3757.899 | 548.8632 | 365.2 | 556389.3 | 15.14633 | -1.920001 | 1 | -17428.57 | 1.85925 | 45 | 967.0295 | 520627.4 | 709.8253 | -801.355 | 901578718.6 | 3018.044 | 8100000 | 0.6087801 | 8100000 | 0.00173871 | 178956.5 | -86974.37 | 443.1654 | 15.88186 | 0 | 0 | 72.36045 | 658.4 | 58819.34 | 10519.01
| 3759.669 | 549.2247 | 365.4 | 538988 | 14.70391 | 4.965002 | 1 | 43709.47 | 1.921077 | 45 | 972.9277 | 505360.4 | 709.8253 | -801.3557 | 895345077.8 | 2995.424 | 8100000 | 0.6134224 | 8100000 | 0.001854012 | 181084.5 | -86972.7 | 443.527 | 15.43861 | 0 | 0 | 72.35974 | 658.6 | 58819.34 | 10519.01
| 3761.989 | 549.5862 | 365.6 | 455412.1 | 12.61807 | 11.15 | 1 | 84822.57 | 2.175659 | 45 | 954.3495 | 431170.1 | 709.8253 | -801.3566 | 857070437.2 | 2856.897 | 8100000 | 0.6412381 | 8100000 | 0.002598648 | 181770.6 | -86970.48 | 443.8887 | 13.33278 | 0 | 0 | 72.35883 | 658.8 | 58819.34 | 10519.01
| 3764.074 | 549.9389 | 365.8 | 483610.9 | 13.31151 | 7.290003 | 1 | 58275.56 | 2.071402 | 45 | 951.3427 | 456363.7 | 709.8253 | -801.3575 | 872097273.7 | 2911.21 | 8100000 | 0.6305935 | 8100000 | 0.002305913 | 181389.5 | -86968.49 | 444.2415 | 14.03583 | 0 | 0 | 72.358 | 659 | 58819.34 | 10519.01
| 3766.174 | 550.3092 | 366 | 445404.6 | 12.36608 | 2.600001 | 1 | 19132.6 | 2.212432 | 45 | 933.2527 | 422189.2 | 709.8253 | -801.3583 | 852259540.6 | 2839.529 | 8100000 | 0.6457062 | 8100000 | 0.002720308 | 181543.3 | -86966.49 | 444.612 | 13.07655 | 0 | 0 | 72.35717 | 659.2 | 58819.34 | 10519.01
| 3768.48 | 550.6707 | 366.2 | 486011.7 | 13.36387 | 0.3800001 | 1 | 3033.113 | 2.033821 | 45 | 930.8997 | 458500.9 | 709.8253 | -801.3592 | 874167520.1 | 2918.7 | 8100000 | 0.6299373 | 8100000 | 0.002286227 | 180406.2 | -86964.28 | 444.9737 | 14.08879 | 0 | 0 | 72.35625 | 659.4 | 58819.34 | 10519.01
| 3770.135 | 551.0322 | 366.4 | 487719.9 | 13.40384 | 2.880001 | 1 | 23099.85 | 2.024123 | 45 | 930.6926 | 460021 | 709.8253 | -801.3598 | 875293825.1 | 2922.776 | 8100000 | 0.6295397 | 8100000 | 0.00227173 | 182879.5 | -86962.72 | 445.3353 | 14.12921 | 0 | 0 | 72.35562 | 659.6 | 58819.34 | 10519.01
| 3772.394 | 551.4026 | 366.6 | 439314.9 | 12.20799 | 5.210002 | 1 | 37921.69 | 2.192228 | 45 | 915.5577 | 416713.9 | 709.8253 | -801.3608 | 849906282.2 | 2831.037 | 8100000 | 0.6487804 | 8100000 | 0.002801802 | 182720.2 | -86960.56 | 445.7058 | 12.91561 | 0 | 0 | 72.35471 | 659.8 | 58819.34 | 10519.01
| 3774.432 | 551.7553 | 366.8 | 438244.9 | 12.17889 | 8.490003 | 1 | 61938.09 | 2.151819 | 45 | 902.7895 | 415751 | 709.8253 | -801.3616 | 849666813.7 | 2830.173 | 8100000 | 0.6493784 | 8100000 | 0.002817302 | 182859.4 | -86958.62 | 446.0586 | 12.88597 | 0 | 0 | 72.35391 | 660 | 58819.34 | 10519.01
| 3776.426 | 552.1256 | 367 | 469789.5 | 12.95023 | 6.780002 | 1 | 52693.11 | 2.025741 | 45 | 904.2017 | 444036 | 709.8253 | -801.3623 | 867609664.8 | 2894.98 | 8100000 | 0.6363756 | 8100000 | 0.002453307 | 183453.7 | -86956.73 | 446.4291 | 13.66991 | 0 | 0 | 72.35312 | 660.2 | 58819.34 | 10519.01
| 3778.306 | 552.4959 | 367.2 | 542024.8 | 14.747 | 1.780001 | 1 | 15760.54 | 1.818439 | 45 | 922.808 | 508029.2 | 709.8253 | -801.3631 | 900414059.8 | 3013.817 | 8100000 | 0.6136021 | 8100000 | 0.001844215 | 184691.2 | -86954.94 | 446.7995 | 15.48183 | 0 | 0 | 72.35238 | 660.4 | 58819.34 | 10519.01
| 3780.257 | 552.8662 | 367.4 | 471210.1 | 12.97957 | 3.020001 | 1 | 23448.52 | 2.06211 | 45 | 917.8898 | 445304.9 | 709.8253 | -801.3638 | 869077928.0 | 2900.289 | 8100000 | 0.6361527 | 8100000 | 0.002441809 | 186105.1 | -86953.09 | 447.17 | 13.69965 | 0 | 0 | 72.35161 | 660.6 | 58819.34 | 10519.01
| 3782.416 | 553.2366 | 367.6 | 443805 | 12.30341 | 2.750001 | 1 | 20169.15 | 2.148183 | 45 | 903.1701 | 420751.7 | 709.8253 | -801.3647 | 854463257.4 | 2847.484 | 8100000 | 0.6474668 | 8100000 | 0.002754528 | 189548.6 | -86951.03 | 447.5405 | 13.01277 | 0 | 0 | 72.35075 | 660.8 | 58819.34 | 10519.01
| 3784.794 | 553.6069 | 367.8 | 486285.7 | 13.34479 | 2.070001 | 1 | 16549.42 | 1.979675 | 45 | 907.171 | 458744.9 | 709.8253 | -801.3656 | 877556298.4 | 2930.964 | 8100000 | 0.6308506 | 8100000 | 0.002295827 | 190184.9 | -86948.75 | 447.911 | 14.06949 | 0 | 0 | 72.34981 | 661 | 58819.34 | 10519.01
| 3786.785 | 553.9772 | 368 | 540689.8 | 14.69831 | 0.2300001 | 1 | 2028.935 | 1.825714 | 45 | 923.9187 | 506856.3 | 709.8253 | -801.3664 | 901663925.6 | 3018.354 | 8100000 | 0.6143943 | 8100000 | 0.001858301 | 190201.1 | -86946.86 | 448.2814 | 15.433 | 0 | 0 | 72.34901 | 661.2 | 58819.34 | 10519.01
| 3788.881 | 554.3652 | 368.2 | 511932.3 | 13.97532 | -1.750001 | 1 | -14689.2 | 1.926738 | 45 | 926.614 | 481500.7 | 709.8253 | -801.3673 | 890185714.0 | 2976.715 | 8100000 | 0.6227523 | 8100000 | 0.002074395 | 190360.3 | -86944.85 | 448.6695 | 14.70607 | 0 | 0 | 72.34819 | 661.4 | 58819.34 | 10519.01
| 3790.957 | 554.7179 | 368.4 | 492547.4 | 13.4901 | 7.760003 | 1 | 63161.09 | 1.9821 | 45 | 927.2181 | 464313.3 | 709.8253 | -801.3681 | 881789025.0 | 2946.29 | 8100000 | 0.6290823 | 8100000 | 0.002242316 | 190780.5 | -86942.88 | 449.0224 | 14.21641 | 0 | 0 | 72.34737 | 661.6 | 58819.34 | 10519.01
| 3792.972 | 555.1235 | 368.6 | 500401.6 | 13.68183 | 6.650002 | 1 | 54850.59 | 1.964724 | 45 | 930.6346 | 471286.5 | 709.8253 | -801.3689 | 885837361.9 | 2960.955 | 8100000 | 0.6266652 | 8100000 | 0.002174067 | 188029.3 | -86940.96 | 449.4281 | 14.41007 | 0 | 0 | 72.34657 | 661.8 | 58819.34 | 10519.01
| 3795 | 555.5114 | 368.8 | 544078.9 | 14.76907 | 6.500002 | 1 | 57994.35 | 1.839858 | 45 | 942.6056 | 509833.3 | 709.8253 | -801.3697 | 904662432.9 | 3029.24 | 8100000 | 0.6140538 | 8100000 | 0.001840305 | 187466.8 | -86939.02 | 449.8162 | 15.50397 | 0 | 0 | 72.34577 | 662 | 58819.34 | 10519.01
| 3797.144 | 555.8818 | 369 | 568765.8 | 15.38661 | 8.550003 | 1 | 79776.72 | 1.786921 | 45 | 958.8813 | 531448.5 | 709.8253 | -801.3705 | 914266029.2 | 3064.133 | 8100000 | 0.6080088 | 8100000 | 0.001685141 | 187667.1 | -86936.98 | 450.1867 | 16.1221 | 0 | 0 | 72.34493 | 662.2 | 58819.34 | 10519.01
| 3799.408 | 556.2521 | 369.2 | 548503.3 | 14.87217 | 2.150001 | 1 | 19253.45 | 1.885926 | 45 | 968.0009 | 513716.3 | 709.8253 | -801.3714 | 907298041.8 | 3038.812 | 8100000 | 0.6130864 | 8100000 | 0.00181315 | 185991.1 | -86934.81 | 450.5572 | 15.60733 | 0 | 0 | 72.34401 | 662.4 | 58819.34 | 10519.01
| 3801.482 | 556.6224 | 369.4 | 503021.4 | 13.73292 | 3.690001 | 1 | 30489.76 | 2.02736 | 45 | 960.5439 | 473609.6 | 709.8253 | -801.3723 | 888764583.4 | 2971.563 | 8100000 | 0.6262878 | 8100000 | 0.00215729 | 186043.2 | -86932.83 | 450.9277 | 14.46164 | 0 | 0 | 72.34319 | 662.6 | 58819.34 | 10519.01
| 3803.131 | 557.0104 | 369.6 | 477718.8 | 13.10491 | 5.220002 | 1 | 41137.57 | 2.10818 | 45 | 953.292 | 451113.2 | 709.8253 | -801.3729 | 876915912.0 | 2928.646 | 8100000 | 0.6351925 | 8100000 | 0.002393533 | 190202.2 | -86931.28 | 451.3158 | 13.82667 | 0 | 0 | 72.34255 | 662.8 | 58819.34 | 10519.01
| 3805.654 | 557.3631 | 369.8 | 474063 | 13.01069 | 4.660002 | 1 | 36437.54 | 2.102927 | 45 | 943.2327 | 447851.9 | 709.8253 | -801.3739 | 875595634.8 | 2923.868 | 8100000 | 0.636553 | 8100000 | 0.00243213 | 189212.8 | -86928.86 | 451.6686 | 13.73121 | 0 | 0 | 72.34154 | 663 | 58819.34 | 10519.01
| 3807.759 | 557.751 | 370 | 490681.8 | 13.41723 | 2.850001 | 1 | 22989.93 | 2.035847 | 45 | 941.428 | 462655.1 | 709.8253 | -801.3747 | 884261189.8 | 2955.245 | 8100000 | 0.6307537 | 8100000 | 0.002271753 | 188195 | -86926.85 | 452.0567 | 14.14276 | 0 | 0 | 72.34071 | 663.2 | 58819.34 | 10519.01
| 3809.783 | 558.139 | 370.2 | 469897.9 | 12.90215 | -1.13 | 1 | -8747.126 | 2.107777 | 45 | 934.6257 | 444132.9 | 709.8253 | -801.3756 | 874234365.6 | 2918.942 | 8100000 | 0.6384318 | 8100000 | 0.002478883 | 188244.8 | -86924.92 | 452.4448 | 13.62116 | 0 | 0 | 72.3399 | 663.4 | 58819.34 | 10519.01
| 3811.645 | 558.5093 | 370.4 | 453918.1 | 12.50814 | 4.800002 | 1 | 36024.09 | 2.137276 | 45 | 920.1815 | 429830.7 | 709.8253 | -801.3763 | 865908716.5 | 2888.831 | 8100000 | 0.6449979 | 8100000 | 0.002658251 | 189583.4 | -86923.15 | 452.8153 | 13.22105 | 0 | 0 | 72.33918 | 663.6 | 58819.34 | 10519.01
| 3813.862 | 558.8796 | 370.6 | 538999.3 | 14.60861 | 4.870002 | 1 | 42988.19 | 1.851983 | 45 | 937.8391 | 505370.4 | 709.8253 | -801.3772 | 906578613.5 | 3036.199 | 8100000 | 0.6164712 | 8100000 | 0.001886525 | 189756.9 | -86921.03 | 453.1858 | 15.34299 | 0 | 0 | 72.33829 | 663.8 | 58819.34 | 10519.01
| 3816.06 | 559.2676 | 370.8 | 487630.8 | 13.32891 | 4.360002 | 1 | 35003.99 | 2.027362 | 45 | 933.5453 | 459941.7 | 709.8253 | -801.378 | 884436167.5 | 2955.879 | 8100000 | 0.6323437 | 8100000 | 0.002306525 | 189478.7 | -86918.93 | 453.5739 | 14.05343 | 0 | 0 | 72.33742 | 664 | 58819.34 | 10519.01
| 3818.11 | 559.6556 | 371 | 506312 | 13.78761 | -2.300001 | 1 | -19109.57 | 1.965131 | 45 | 935.6142 | 476525.5 | 709.8253 | -801.3788 | 893599335.3 | 2989.092 | 8100000 | 0.6262936 | 8100000 | 0.002140943 | 189165.7 | -86916.97 | 453.962 | 14.51681 | 0 | 0 | 72.33661 | 664.2 | 58819.34 | 10519.01
| 3820.333 | 560.0259 | 371.2 | 503388.1 | 13.71147 | 1.710001 | 1 | 14122.41 | 1.985741 | 45 | 939.9386 | 473934.6 | 709.8253 | -801.3797 | 892732340.0 | 2985.948 | 8100000 | 0.6273167 | 8100000 | 0.002167319 | 188834.1 | -86914.85 | 454.3325 | 14.43998 | 0 | 0 | 72.33573 | 664.4 | 58819.34 | 10519.01
| 3822.547 | 560.3962 | 371.4 | 473004.5 | 12.95895 | 0.05000002 | 1 | 386.7903 | 2.079492 | 45 | 927.6736 | 446907.1 | 709.8253 | -801.3806 | 878388717.0 | 2933.978 | 8100000 | 0.637982 | 8100000 | 0.002456322 | 187981.6 | -86912.73 | 454.703 | 13.67875 | 0 | 0 | 72.33485 | 664.6 | 58819.34 | 10519.01
| 3824.504 | 560.7842 | 371.6 | 497227.8 | 13.55244 | 5.700002 | 1 | 46677.05 | 1.980084 | 45 | 930.625 | 468470.2 | 709.8253 | -801.3814 | 890716200.6 | 2978.638 | 8100000 | 0.629588 | 8100000 | 0.002224363 | 188326.3 | -86910.87 | 455.0911 | 14.27941 | 0 | 0 | 72.33408 | 664.8 | 58819.34 | 10519.01
| 3826.735 | 561.1545 | 371.8 | 512013.4 | 13.91467 | 2.530001 | 1 | 21240.63 | 1.947352 | 45 | 937.1441 | 481572.5 | 709.8253 | -801.3823 | 897916425.4 | 3004.753 | 8100000 | 0.6249518 | 8100000 | 0.002099135 | 185925.4 | -86908.74 | 455.4616 | 14.64495 | 0 | 0 | 72.33319 | 665 | 58819.34 | 10519.01
| 3828.694 | 561.5425 | 372 | 488133 | 13.32152 | 0.3000001 | 1 | 2403.904 | 2.024535 | 45 | 930.463 | 460388.5 | 709.8253 | -801.383 | 887202681.0 | 2965.903 | 8100000 | 0.632936 | 8100000 | 0.002311144 | 186692.9 | -86906.87 | 455.8497 | 14.04595 | 0 | 0 | 72.33242 | 665.2 | 58819.34 | 10519.01
| 3830.622 | 561.9128 | 372.2 | 601953.8 | 16.16218 | -0.4600002 | 1 | -4494.662 | 1.716612 | 45 | 960.497 | 560313.9 | 709.8253 | -801.3838 | 932505872.4 | 3130.511 | 8100000 | 0.6025837 | 8100000 | 0.001520769 | 187776.7 | -86905.04 | 456.2201 | 16.89514 | 0 | 0 | 72.33166 | 665.4 | 58819.34 | 10519.01
| 3832.779 | 562.2831 | 372.4 | 494280.4 | 13.4666 | 2.100001 | 1 | 17050.16 | 2.0407 | 45 | 949.6686 | 465853 | 709.8253 | -801.3847 | 890980099.3 | 2979.595 | 8100000 | 0.6310838 | 8100000 | 0.002256986 | 187257.4 | -86902.98 | 456.5906 | 14.19266 | 0 | 0 | 72.33079 | 665.6 | 58819.34 | 10519.01
| 3834.756 | 562.6535 | 372.6 | 564999.8 | 15.22293 | 4.500002 | 1 | 41501.44 | 1.824507 | 45 | 965.143 | 528159.1 | 709.8253 | -801.3854 | 920793193.1 | 3087.871 | 8100000 | 0.611053 | 8100000 | 0.001728483 | 187970.1 | -86901.1 | 456.9611 | 15.95848 | 0 | 0 | 72.33002 | 665.8 | 58819.34 | 10519.01
| 3836.71 | 563.0238 | 372.8 | 594469.2 | 15.96126 | 2.860001 | 1 | 27625.32 | 1.775611 | 45 | 983.1768 | 553823.4 | 709.8253 | -801.3862 | 931372518.2 | 3126.383 | 8100000 | 0.6045098 | 8100000 | 0.001562387 | 188680.6 | -86899.25 | 457.3316 | 16.69522 | 0 | 0 | 72.32925 | 666 | 58819.34 | 10519.01
| 3838.749 | 563.4118 | 373 | 501169.5 | 13.62724 | -1.490001 | 1 | -12258.14 | 2.068988 | 45 | 975.1667 | 471967.6 | 709.8253 | -801.387 | 895394462.7 | 2995.603 | 8100000 | 0.629233 | 8100000 | 0.00219977 | 190980.1 | -86897.3 | 457.7197 | 14.35495 | 0 | 0 | 72.32844 | 666.2 | 58819.34 | 10519.01
| 3840.906 | 563.7821 | 373.2 | 480700.3 | 13.12007 | 5.900002 | 1 | 46807.34 | 2.111418 | 45 | 961.5014 | 453770.9 | 709.8253 | -801.3879 | 885927002.1 | 2961.28 | 8100000 | 0.6363753 | 8100000 | 0.002392672 | 191641 | -86895.24 | 458.0901 | 13.84203 | 0 | 0 | 72.32759 | 666.4 | 58819.34 | 10519.01
| 3843.146 | 564.1701 | 373.4 | 499623 | 13.58196 | 6.780002 | 1 | 55850.76 | 2.037873 | 45 | 964.1234 | 470595.8 | 709.8253 | -801.3888 | 895573456.6 | 2996.253 | 8100000 | 0.629954 | 8100000 | 0.002216388 | 190907.7 | -86893.1 | 458.4783 | 14.30923 | 0 | 0 | 72.3267 | 666.6 | 58819.34 | 10519.01
| 3845.361 | 564.558 | 373.6 | 513520.9 | 13.92166 | 1.580001 | 1 | 13295.47 | 1.993422 | 45 | 961.403 | 482905.8 | 709.8253 | -801.3896 | 902343682.8 | 3020.821 | 8100000 | 0.6256574 | 8100000 | 0.002099486 | 190327.7 | -86890.98 | 458.8664 | 14.65199 | 0 | 0 | 72.32581 | 666.8 | 58819.34 | 10519.01
| 3847.411 | 564.9284 | 373.8 | 513342.6 | 13.9139 | 4.890002 | 1 | 41230.17 | 1.995847 | 45 | 965.4058 | 482748.2 | 709.8253 | -801.3905 | 902680287.7 | 3022.043 | 8100000 | 0.6258344 | 8100000 | 0.002102323 | 190070.9 | -86889.03 | 459.2369 | 14.64417 | 0 | 0 | 72.325 | 667 | 58819.34 | 10519.01
| 3849.413 | 565.3163 | 374 | 458115.3 | 12.5555 | 6.670002 | 1 | 50609.03 | 2.176479 | 45 | 948.3798 | 433592.4 | 709.8253 | -801.3912 | 875607267.7 | 2923.91 | 8100000 | 0.6456277 | 8100000 | 0.002641573 | 189455.3 | -86887.12 | 459.625 | 13.26919 | 0 | 0 | 72.32422 | 667.2 | 58819.34 | 10519.01
| 3851.603 | 565.6867 | 374.2 | 467616.3 | 12.78374 | -0.8600003 | 1 | -6626.736 | 2.125159 | 45 | 937.9227 | 442094 | 709.8253 | -801.3921 | 881242198.6 | 2944.31 | 8100000 | 0.6419196 | 8100000 | 0.002536982 | 188721.5 | -86885.03 | 459.9955 | 13.50101 | 0 | 0 | 72.32335 | 667.4 | 58819.34 | 10519.01
| 3853.771 | 566.0746 | 374.4 | 503181.3 | 13.65273 | 2.170001 | 1 | 17918.4 | 1.992211 | 45 | 942.892 | 473751.3 | 709.8253 | -801.393 | 899369894.1 | 3010.027 | 8100000 | 0.6294125 | 8100000 | 0.002192529 | 188208.1 | -86882.95 | 460.3836 | 14.38069 | 0 | 0 | 72.32249 | 667.6 | 58819.34 | 10519.01
| 3855.689 | 566.445 | 374.6 | 482331.5 | 13.13746 | 4.470002 | 1 | 35521.94 | 2.056867 | 45 | 937.539 | 455224.2 | 709.8253 | -801.3937 | 889684336.0 | 2974.897 | 8100000 | 0.6366808 | 8100000 | 0.002387741 | 188458.9 | -86881.13 | 460.754 | 13.85964 | 0 | 0 | 72.32172 | 667.8 | 58819.34 | 10519.01
| 3857.669 | 566.8329 | 374.8 | 506894 | 13.7382 | 6.590002 | 1 | 55016.06 | 1.960691 | 45 | 939.9694 | 477041 | 709.8253 | -801.3945 | 901837414.8 | 3018.983 | 8100000 | 0.6285312 | 8100000 | 0.002163423 | 189318 | -86879.25 | 461.1422 | 14.46696 | 0 | 0 | 72.32094 | 668 | 58819.34 | 10519.01
| 3860.066 | 567.2032 | 375 | 517750.7 | 14.00219 | 6.180002 | 1 | 52605.35 | 1.935234 | 45 | 945.7157 | 486644.4 | 709.8253 | -801.3955 | 907192901.8 | 3038.43 | 8100000 | 0.6252289 | 8100000 | 0.002075 | 188428.6 | -86876.95 | 461.5126 | 14.73314 | 0 | 0 | 72.31999 | 668.2 | 58819.34 | 10519.01
| 3862.179 | 567.5912 | 375.2 | 537637 | 14.49151 | 0.1600001 | 1 | 1403.171 | 1.897248 | 45 | 955.0239 | 504172.6 | 709.8253 | -801.3963 | 915987908.7 | 3070.393 | 8100000 | 0.6196492 | 8100000 | 0.001925653 | 188402.5 | -86874.93 | 461.9008 | 15.2254 | 0 | 0 | 72.31915 | 668.4 | 58819.34 | 10519.01
| 3864.166 | 567.9615 | 375.4 | 509897.8 | 13.80169 | 1.35 | 1 | 11283.37 | 1.990192 | 45 | 953.3657 | 479700.5 | 709.8253 | -801.3971 | 904530384.0 | 3028.761 | 8100000 | 0.6279076 | 8100000 | 0.002142265 | 188664.5 | -86873.04 | 462.2712 | 14.53102 | 0 | 0 | 72.31837 | 668.6 | 58819.34 | 10519.01
| 3866.275 | 568.3319 | 375.6 | 487120.8 | 13.2385 | 3.990001 | 1 | 31991.53 | 2.060505 | 45 | 947.4223 | 459487.9 | 709.8253 | -801.3979 | 894190822.0 | 2991.238 | 8100000 | 0.6355823 | 8100000 | 0.002348818 | 188634.5 | -86871.03 | 462.6417 | 13.96195 | 0 | 0 | 72.31753 | 668.8 | 58819.34 | 10519.01
| 3868.454 | 568.7198 | 375.8 | 560939.8 | 15.06085 | -1.880001 | 1 | -17195.98 | 1.839059 | 45 | 963.833 | 524609.6 | 709.8253 | -801.3988 | 926338731.6 | 3108.052 | 8100000 | 0.6139437 | 8100000 | 0.001772501 | 188649.5 | -86868.95 | 463.0298 | 15.79631 | 0 | 0 | 72.31666 | 669 | 58819.34 | 10519.01
| 3870.61 | 569.0902 | 376 | 511931 | 13.84131 | -0.4700002 | 1 | -3945.789 | 1.999487 | 45 | 961.1819 | 481499.5 | 709.8253 | -801.3996 | 906763239.2 | 3036.87 | 8100000 | 0.6276061 | 8100000 | 0.002129506 | 188266.5 | -86866.89 | 463.4003 | 14.57098 | 0 | 0 | 72.31581 | 669.2 | 58819.34 | 10519.01
| 3872.38 | 569.4605 | 376.2 | 516935.3 | 13.96204 | 0.01 | 1 | 82.15937 | 1.981707 | 45 | 961.3707 | 485924 | 709.8253 | -801.4003 | 909324395.8 | 3046.174 | 8100000 | 0.6262457 | 8100000 | 0.002089835 | 190865.8 | -86865.21 | 463.7708 | 14.69268 | 0 | 0 | 72.31512 | 669.4 | 58819.34 | 10519.01
| 3874.655 | 569.8485 | 376.4 | 555884.2 | 14.92388 | 5.700002 | 1 | 51838.87 | 1.865326 | 45 | 973.634 | 520185.1 | 709.8253 | -801.4012 | 925723983.5 | 3105.814 | 8100000 | 0.6155706 | 8100000 | 0.001808471 | 190271.1 | -86863.03 | 464.1589 | 15.65914 | 0 | 0 | 72.31421 | 669.6 | 58819.34 | 10519.01
| 3876.587 | 570.2364 | 376.6 | 535495.9 | 14.41412 | 3.770001 | 1 | 33042.55 | 1.941297 | 45 | 975.6482 | 502289.2 | 709.8253 | -801.402 | 918060428.8 | 3077.93 | 8100000 | 0.6211317 | 8100000 | 0.001950129 | 191259.1 | -86861.2 | 464.547 | 15.14764 | 0 | 0 | 72.31345 | 669.8 | 58819.34 | 10519.01
| 3878.828 | 570.6068 | 376.8 | 503069.4 | 13.61023 | 6.740002 | 1 | 55879.37 | 2.041918 | 45 | 972.2417 | 473652.1 | 709.8253 | -801.4029 | 904359460.8 | 3028.14 | 8100000 | 0.6309513 | 8100000 | 0.002211067 | 190677.7 | -86859.05 | 464.9175 | 14.33777 | 0 | 0 | 72.31256 | 670 | 58819.34 | 10519.01
| 3881.127 | 570.9947 | 377 | 471436.8 | 12.83311 | 6.640002 | 1 | 51766.37 | 2.147389 | 45 | 961.4055 | 445507.4 | 709.8253 | -801.4038 | 889089840.7 | 2972.742 | 8100000 | 0.6422239 | 8100000 | 0.00251945 | 189650.4 | -86856.85 | 465.3056 | 13.55112 | 0 | 0 | 72.31165 | 670.2 | 58819.34 | 10519.01
| 3883.353 | 571.3651 | 377.2 | 470299 | 12.80205 | 4.740002 | 1 | 36787.29 | 2.128801 | 45 | 947.7685 | 444491.2 | 709.8253 | -801.4047 | 888934728.9 | 2972.18 | 8100000 | 0.6427525 | 8100000 | 0.002533297 | 187992.6 | -86854.72 | 465.6761 | 13.51959 | 0 | 0 | 72.31075 | 670.4 | 58819.34 | 10519.01
| 3885.226 | 571.753 | 377.4 | 490781.3 | 13.299 | 1.36 | 1 | 10964.43 | 2.054446 | 45 | 949.3028 | 462743.6 | 709.8253 | -801.4054 | 899772062.6 | 3011.487 | 8100000 | 0.6354421 | 8100000 | 0.00232784 | 189217.6 | -86852.94 | 466.0642 | 14.02317 | 0 | 0 | 72.31002 | 670.6 | 58819.34 | 10519.01
| 3887.429 | 572.1234 | 377.6 | 475813.4 | 12.93028 | 7.910003 | 1 | 62327.41 | 2.07748 | 45 | 940.936 | 449413.8 | 709.8253 | -801.4063 | 892641966.7 | 2985.621 | 8100000 | 0.6409326 | 8100000 | 0.002478204 | 189730 | -86850.84 | 466.4347 | 13.64968 | 0 | 0 | 72.30915 | 670.8 | 58819.34 | 10519.01
| 3889.439 | 572.5113 | 377.8 | 555980.4 | 14.90039 | 2.920001 | 1 | 26494.4 | 1.849164 | 45 | 961.8302 | 520269.3 | 709.8253 | -801.4071 | 928834427.9 | 3117.139 | 8100000 | 0.6163761 | 8100000 | 0.001816293 | 189780.7 | -86848.92 | 466.8228 | 15.63561 | 0 | 0 | 72.30835 | 671 | 58819.34 | 10519.01
| 3891.82 | 572.8816 | 378 | 479912.1 | 13.02344 | 0.1 | 1 | 786.8453 | 2.100515 | 45 | 949.9952 | 453068.5 | 709.8253 | -801.4081 | 895649465.7 | 2996.528 | 8100000 | 0.6396271 | 8100000 | 0.002439283 | 188480.7 | -86846.64 | 467.1933 | 13.74412 | 0 | 0 | 72.30741 | 671.2 | 58819.34 | 10519.01
| 3894.01 | 573.2696 | 378.2 | 494022.1 | 13.36452 | 4.820002 | 1 | 39193.09 | 2.027373 | 45 | 945.7121 | 465623.5 | 709.8253 | -801.4089 | 903136758.4 | 3023.7 | 8100000 | 0.6347539 | 8100000 | 0.002303493 | 186853.9 | -86844.54 | 467.5814 | 14.08945 | 0 | 0 | 72.30654 | 671.4 | 58819.34 | 10519.01
| 3896.239 | 573.6399 | 378.4 | 533513 | 14.33164 | 5.000002 | 1 | 43719.33 | 1.907355 | 45 | 956.8282 | 500544.3 | 709.8253 | -801.4098 | 921331653.1 | 3089.83 | 8100000 | 0.6226205 | 8100000 | 0.001976378 | 185499.7 | -86842.41 | 467.9519 | 15.06473 | 0 | 0 | 72.30565 | 671.6 | 58819.34 | 10519.01
| 3898.521 | 574.0103 | 378.6 | 562284.7 | 15.0408 | 1.810001 | 1 | 16587.5 | 1.844316 | 45 | 968.7202 | 525785.7 | 709.8253 | -801.4107 | 933156258.2 | 3132.881 | 8100000 | 0.6151277 | 8100000 | 0.001780442 | 183240.7 | -86840.23 | 468.3224 | 15.77624 | 0 | 0 | 72.30475 | 671.8 | 58819.34 | 10519.01
| 3900.367 | 574.3806 | 378.8 | 570436.3 | 15.24053 | 3.880001 | 1 | 36086.19 | 1.839871 | 45 | 981.2543 | 532906.8 | 709.8253 | -801.4115 | 936531913.4 | 3145.182 | 8100000 | 0.613306 | 8100000 | 0.001731036 | 184097.3 | -86838.48 | 468.6928 | 15.97608 | 0 | 0 | 72.30401 | 672 | 58819.34 | 10519.01
| 3902.297 | 574.7509 | 379 | 598448.3 | 15.93694 | -1.08 | 1 | -10493.04 | 1.7934 | 45 | 998.1575 | 557275.4 | 709.8253 | -801.4122 | 946626711.1 | 3181.995 | 8100000 | 0.6071569 | 8100000 | 0.001573791 | 185197.1 | -86836.65 | 469.0633 | 16.671 | 0 | 0 | 72.30326 | 672.2 | 58819.34 | 10519.01
| 3904.716 | 575.1213 | 379.2 | 539519.3 | 14.46571 | 3.840001 | 1 | 33895.43 | 1.973225 | 45 | 998.7723 | 505827.5 | 709.8253 | -801.4132 | 925562065.3 | 3105.225 | 8100000 | 0.6213751 | 8100000 | 0.001937609 | 184239.9 | -86834.33 | 469.4338 | 15.19948 | 0 | 0 | 72.30229 | 672.4 | 58819.34 | 10519.01
| 3906.771 | 575.4916 | 379.4 | 504577.4 | 13.60272 | 9.750003 | 1 | 81477.76 | 2.060511 | 45 | 991.3876 | 474988.7 | 709.8253 | -801.414 | 910752978.0 | 3051.365 | 8100000 | 0.6318855 | 8100000 | 0.002216686 | 183089.9 | -86832.37 | 469.8043 | 14.33019 | 0 | 0 | 72.30147 | 672.6 | 58819.34 | 10519.01
| 3908.928 | 575.8619 | 379.6 | 525882.2 | 14.12229 | 7.950003 | 1 | 68848.26 | 1.993026 | 45 | 992.1373 | 493821.5 | 709.8253 | -801.4148 | 920732003.8 | 3087.648 | 8100000 | 0.6254392 | 8100000 | 0.00204203 | 183409.2 | -86830.31 | 470.1748 | 14.8541 | 0 | 0 | 72.30062 | 672.8 | 58819.34 | 10519.01
| 3910.811 | 576.2323 | 379.8 | 538719.2 | 14.43575 | 6.560002 | 1 | 57992.85 | 1.964739 | 45 | 997.3929 | 505124.1 | 709.8253 | -801.4156 | 926485364.5 | 3108.586 | 8100000 | 0.6219551 | 8100000 | 0.001947123 | 183828.2 | -86828.52 | 470.5452 | 15.16937 | 0 | 0 | 72.29988 | 673 | 58819.34 | 10519.01
| 3912.898 | 576.5938 | 380 | 525291.9 | 14.10132 | 7.990003 | 1 | 69126.12 | 2.004746 | 45 | 997.0149 | 493300.9 | 709.8253 | -801.4164 | 921282440.0 | 3089.651 | 8100000 | 0.6258599 | 8100000 | 0.002049223 | 184220.2 | -86826.53 | 470.9069 | 14.83299 | 0 | 0 | 72.29905 | 673.2 | 58819.34 | 10519.01
| 3914.953 | 576.9641 | 380.2 | 569092.8 | 15.18101 | 2.380001 | 1 | 22064.51 | 1.892002 | 45 | 1005.393 | 531734.1 | 709.8252 | -801.4172 | 939110187.4 | 3154.58 | 8100000 | 0.6143732 | 8100000 | 0.001747042 | 184394.5 | -86824.58 | 471.2774 | 15.91656 | 0 | 0 | 72.29824 | 673.4 | 58819.34 | 10519.01
| 3917.062 | 577.3256 | 380.4 | 515667.5 | 13.85813 | 7.950003 | 1 | 67588.91 | 2.050006 | 45 | 1001.836 | 484803.7 | 709.8252 | -801.418 | 917910516.5 | 3077.385 | 8100000 | 0.6289563 | 8100000 | 0.002129129 | 184605.7 | -86822.57 | 471.639 | 14.58794 | 0 | 0 | 72.29741 | 673.6 | 58819.34 | 10519.01
| 3919.014 | 577.696 | 380.6 | 537776.3 | 14.39872 | 8.560003 | 1 | 75784.24 | 1.972014 | 45 | 1004.082 | 504295.1 | 709.8252 | -801.4188 | 927791307.0 | 3113.341 | 8100000 | 0.6226572 | 8100000 | 0.00195892 | 186921.6 | -86820.71 | 472.0095 | 15.13216 | 0 | 0 | 72.29664 | 673.8 | 58819.34 | 10519.01
| 3921.192 | 578.0663 | 380.8 | 518667.6 | 13.92509 | 6.785002 | 1 | 57872.09 | 2.043541 | 45 | 1001.41 | 487454.5 | 709.8252 | -801.4197 | 920086669.9 | 3085.3 | 8100000 | 0.6282737 | 8100000 | 0.002107269 | 187217.9 | -86818.63 | 472.38 | 14.65545 | 0 | 0 | 72.29577 | 674 | 58819.34 | 10519.01
| 3923.301 | 578.4454 | 381 | 548433.7 | 14.65448 | 6.190002 | 1 | 55620.68 | 1.947769 | 45 | 1004.779 | 513655.2 | 709.8252 | -801.4205 | 932985692.3 | 3132.259 | 8100000 | 0.6199939 | 8100000 | 0.00188597 | 187221.3 | -86816.62 | 472.7593 | 15.38902 | 0 | 0 | 72.29493 | 674.2 | 58819.34 | 10519.01
| 3925.455 | 578.8246 | 381.2 | 585078.5 | 15.55984 | 2.970001 | 1 | 28266.47 | 1.866141 | 45 | 1018.158 | 545664.2 | 709.8252 | -801.4214 | 947031347.5 | 3183.472 | 8100000 | 0.611199 | 8100000 | 0.001658209 | 187458.7 | -86814.56 | 473.1386 | 16.29508 | 0 | 0 | 72.29409 | 674.4 | 58819.34 | 10519.01
| 3927.523 | 579.1949 | 381.4 | 525933.7 | 14.09317 | 6.980002 | 1 | 60363.62 | 2.042329 | 45 | 1014.521 | 493866.9 | 709.8252 | -801.4222 | 924557989.9 | 3101.57 | 8100000 | 0.626456 | 8100000 | 0.002053446 | 186659.3 | -86812.59 | 473.5091 | 14.82478 | 0 | 0 | 72.29327 | 674.6 | 58819.34 | 10519.01
| 3929.801 | 579.5653 | 381.6 | 509742.7 | 13.69267 | 5.200002 | 1 | 43568.22 | 2.079911 | 45 | 999.897 | 479563.2 | 709.8252 | -801.4231 | 917823637.6 | 3077.069 | 8100000 | 0.631456 | 8100000 | 0.002187364 | 186030.4 | -86810.41 | 473.8796 | 14.42101 | 0 | 0 | 72.29235 | 674.8 | 58819.34 | 10519.01
| 3931.601 | 579.9356 | 381.8 | 511356.6 | 13.72944 | 3.930001 | 1 | 32986.16 | 2.072637 | 45 | 997.6055 | 480991.4 | 709.8252 | -801.4238 | 918909177.4 | 3081.017 | 8100000 | 0.6311131 | 8100000 | 0.002174967 | 186476.5 | -86808.71 | 474.25 | 14.45812 | 0 | 0 | 72.29166 | 675 | 58819.34 | 10519.01
| 3933.713 | 580.3147 | 382 | 504828.1 | 13.56665 | 6.040002 | 1 | 50194.81 | 2.078295 | 45 | 991.4667 | 475210.8 | 709.8252 | -801.4246 | 916310367.8 | 3071.566 | 8100000 | 0.6333168 | 8100000 | 0.002233044 | 186836.5 | -86806.69 | 474.6293 | 14.29376 | 0 | 0 | 72.29081 | 675.2 | 58819.34 | 10519.01
| 3935.848 | 580.6939 | 382.2 | 512519.4 | 13.75115 | 5.070002 | 1 | 42691.15 | 2.045967 | 45 | 988.4247 | 482020 | 709.8252 | -801.4255 | 920302154.3 | 3086.084 | 8100000 | 0.6309818 | 8100000 | 0.002167941 | 187638.2 | -86804.65 | 475.0086 | 14.48003 | 0 | 0 | 72.28997 | 675.4 | 58819.34 | 10519.01
| 3937.856 | 581.0642 | 382.4 | 496697.7 | 13.36215 | 7.270003 | 1 | 59598.34 | 2.086782 | 45 | 982.842 | 467999.7 | 709.8252 | -801.4263 | 913256969.7 | 3060.465 | 8100000 | 0.6362549 | 8100000 | 0.002309726 | 187685.8 | -86802.74 | 475.3791 | 14.08705 | 0 | 0 | 72.28917 | 675.6 | 58819.34 | 10519.01
| 3939.921 | 581.4346 | 382.6 | 479237.6 | 12.93525 | 3.130001 | 1 | 24696.03 | 2.144569 | 45 | 970.0756 | 452467.3 | 709.8252 | -801.4271 | 904867355.0 | 3029.984 | 8100000 | 0.6425633 | 8100000 | 0.002482674 | 187923.6 | -86800.77 | 475.7496 | 13.65472 | 0 | 0 | 72.28835 | 675.8 | 58819.34 | 10519.01
| 3941.894 | 581.8137 | 382.8 | 505295.6 | 13.56543 | 3.620001 | 1 | 30037.27 | 2.037078 | 45 | 969.1865 | 475625.1 | 709.8252 | -801.4279 | 918167574.7 | 3078.32 | 8100000 | 0.6336683 | 8100000 | 0.002234671 | 190943.8 | -86798.9 | 476.1289 | 14.29252 | 0 | 0 | 72.28758 | 676 | 58819.34 | 10519.01
| 3944.134 | 582.1929 | 383 | 548425.9 | 14.61899 | 2.160001 | 1 | 19340.53 | 1.908978 | 45 | 979.7094 | 513648.3 | 709.8252 | -801.4288 | 937293177.4 | 3147.956 | 8100000 | 0.6211428 | 8100000 | 0.001898243 | 190792.5 | -86796.75 | 476.5082 | 15.3534 | 0 | 0 | 72.28669 | 676.2 | 58819.34 | 10519.01
| 3946.125 | 582.572 | 383.2 | 517149.2 | 13.84815 | 4.410002 | 1 | 37425.39 | 2.010004 | 45 | 978.3747 | 486113 | 709.8252 | -801.4296 | 924468507.1 | 3101.245 | 8100000 | 0.6301697 | 8100000 | 0.002136184 | 191268.1 | -86794.86 | 476.8875 | 14.57787 | 0 | 0 | 72.2859 | 676.4 | 58819.34 | 10519.01
| 3948.243 | 582.9512 | 383.4 | 497927.7 | 13.37626 | 3.960001 | 1 | 32415.01 | 2.06779 | 45 | 970.643 | 469091.4 | 709.8252 | -801.4304 | 915928351.1 | 3070.177 | 8100000 | 0.6364594 | 8100000 | 0.002305793 | 191647.2 | -86792.84 | 477.2668 | 14.10133 | 0 | 0 | 72.28506 | 676.6 | 58819.34 | 10519.01
| 3950.344 | 583.3392 | 383.6 | 501902 | 13.46973 | 4.180001 | 1 | 34479.89 | 2.04799 | 45 | 968.8509 | 472617.2 | 709.8252 | -801.4312 | 918258717.6 | 3078.651 | 8100000 | 0.6352667 | 8100000 | 0.002270931 | 192033.3 | -86790.83 | 477.6549 | 14.19583 | 0 | 0 | 72.28423 | 676.8 | 58819.34 | 10519.01
| 3952.511 | 583.7183 | 383.8 | 515499.1 | 13.79772 | 5.030002 | 1 | 42584.47 | 1.992628 | 45 | 967.867 | 484654.8 | 709.8252 | -801.4321 | 925022028.7 | 3103.259 | 8100000 | 0.6310318 | 8100000 | 0.002154112 | 191447.8 | -86788.76 | 478.0342 | 14.52701 | 0 | 0 | 72.28337 | 677 | 58819.34 | 10519.01
| 3954.369 | 584.0975 | 384 | 536343.9 | 14.30505 | 2.385001 | 1 | 20909.07 | 1.941711 | 45 | 976.0065 | 503035.2 | 709.8252 | -801.4328 | 934449457.0 | 3137.593 | 8100000 | 0.6250712 | 8100000 | 0.001991221 | 192009.1 | -86787 | 478.4135 | 15.03799 | 0 | 0 | 72.28263 | 677.2 | 58819.34 | 10519.01
| 3956.424 | 584.4854 | 384.2 | 462211 | 12.50106 | 2.670001 | 1 | 20355.08 | 2.190235 | 45 | 956.8739 | 437259.6 | 709.8252 | -801.4336 | 898816109.1 | 3008.018 | 8100000 | 0.6502837 | 8100000 | 0.002682957 | 193449.5 | -86785.04 | 478.8016 | 13.21385 | 0 | 0 | 72.28183 | 677.4 | 58819.34 | 10519.01
| 3958.722 | 584.8734 | 384.4 | 496012.4 | 13.31393 | 3.120001 | 1 | 25430.44 | 2.042333 | 45 | 954.3465 | 467391.2 | 709.8252 | -801.4345 | 917078559.6 | 3074.359 | 8100000 | 0.6377571 | 8100000 | 0.002331296 | 192912.3 | -86782.83 | 479.1898 | 14.03827 | 0 | 0 | 72.28091 | 677.6 | 58819.34 | 10519.01
| 3960.915 | 585.2614 | 384.6 | 451294 | 12.2329 | 5.540002 | 1 | 41382.33 | 2.190235 | 45 | 938.9054 | 427477 | 709.8252 | -801.4354 | 893374307.2 | 2988.276 | 8100000 | 0.6551133 | 8100000 | 0.002818067 | 191358.5 | -86780.74 | 479.5779 | 12.94098 | 0 | 0 | 72.28003 | 677.8 | 58819.34 | 10519.01
| 3962.886 | 585.6494 | 384.8 | 475618.7 | 12.81455 | 2.660001 | 1 | 20831.56 | 2.081128 | 45 | 934.2647 | 449240 | 709.8252 | -801.4362 | 907454081.7 | 3039.379 | 8100000 | 0.6453763 | 8100000 | 0.00253887 | 191790.2 | -86778.86 | 479.966 | 13.53228 | 0 | 0 | 72.27926 | 678 | 58819.34 | 10519.01
| 3965.301 | 586.0197 | 385 | 491469.4 | 13.19378 | 4.410002 | 1 | 35670.27 | 2.016876 | 45 | 935.6838 | 463355.2 | 709.8252 | -801.4372 | 916158467.0 | 3071.014 | 8100000 | 0.6396488 | 8100000 | 0.002379249 | 190883.3 | -86776.54 | 480.3365 | 13.91668 | 0 | 0 | 72.27829 | 678.2 | 58819.34 | 10519.01
| 3967.382 | 586.4077 | 385.2 | 508775.5 | 13.61066 | 8.740003 | 1 | 73468.82 | 1.945754 | 45 | 940.8115 | 478707.1 | 709.8252 | -801.438 | 924935059.1 | 3102.943 | 8100000 | 0.6339987 | 8100000 | 0.00222161 | 190413.6 | -86774.56 | 480.7246 | 14.33821 | 0 | 0 | 72.27748 | 678.4 | 58819.34 | 10519.01
| 3969.492 | 586.7956 | 385.4 | 483046.2 | 12.98398 | 8.660003 | 1 | 69306.26 | 2.035061 | 45 | 936.7532 | 455860.8 | 709.8252 | -801.4388 | 912690327.5 | 3058.405 | 8100000 | 0.6429296 | 8100000 | 0.002466211 | 190472.7 | -86772.54 | 481.1127 | 13.70413 | 0 | 0 | 72.27664 | 678.6 | 58819.34 | 10519.01
| 3971.605 | 587.166 | 385.6 | 425023.5 | 11.59324 | 10.71 | 1 | 76224.05 | 2.234284 | 45 | 916.4524 | 403833.5 | 709.8252 | -801.4397 | 878805500.3 | 2935.487 | 8100000 | 0.668141 | 8100000 | 0.00318754 | 189617.2 | -86770.53 | 481.4832 | 12.28828 | 0 | 0 | 72.27579 | 678.8 | 58819.34 | 10519.01
| 3973.708 | 587.5539 | 385.8 | 521907.6 | 13.9206 | 7.570003 | 1 | 65051.7 | 1.882715 | 45 | 929.7174 | 490315.1 | 709.8252 | -801.4405 | 932192998.3 | 3129.371 | 8100000 | 0.6302922 | 8100000 | 0.002115345 | 189530.3 | -86768.52 | 481.8714 | 14.65093 | 0 | 0 | 72.27498 | 679 | 58819.34 | 10519.01
| 3975.868 | 587.9243 | 386 | 556620.2 | 14.7671 | 3.620001 | 1 | 32897.13 | 1.812401 | 45 | 944.3838 | 520829.5 | 709.8252 | -801.4413 | 947090665.5 | 3183.688 | 8100000 | 0.6207687 | 8100000 | 0.001860905 | 188881.2 | -86766.46 | 482.2418 | 15.50199 | 0 | 0 | 72.27411 | 679.2 | 58819.34 | 10519.01
| 3978.029 | 588.3122 | 386.2 | 505795.7 | 13.52181 | 7.400003 | 1 | 61723.86 | 1.974043 | 45 | 946.0766 | 476068.2 | 709.8252 | -801.4422 | 925685045.8 | 3105.673 | 8100000 | 0.6355426 | 8100000 | 0.002255164 | 188513.5 | -86764.39 | 482.63 | 14.24846 | 0 | 0 | 72.27325 | 679.4 | 58819.34 | 10519.01
| 3980.112 | 588.6826 | 386.4 | 549899 | 14.59485 | 8.660003 | 1 | 78304.49 | 1.841497 | 45 | 957.7038 | 514940.3 | 709.8252 | -801.443 | 945316696.3 | 3177.216 | 8100000 | 0.6227358 | 8100000 | 0.001909133 | 187750.1 | -86762.41 | 483.0004 | 15.32917 | 0 | 0 | 72.27243 | 679.6 | 58819.34 | 10519.01
| 3982.43 | 589.0705 | 386.6 | 550045.5 | 14.59449 | 4.110001 | 1 | 36950.85 | 1.875038 | 45 | 966.757 | 515068.8 | 709.8252 | -801.444 | 945865521.7 | 3179.218 | 8100000 | 0.6227847 | 8100000 | 0.001909373 | 186461.4 | -86760.18 | 483.3886 | 15.32881 | 0 | 0 | 72.27149 | 679.8 | 58819.34 | 10519.01
| 3984.289 | 589.4409 | 386.8 | 531304.5 | 14.13293 | 0.6900002 | 1 | 5992.651 | 1.948181 | 45 | 969.8716 | 498599.8 | 709.8252 | -801.4447 | 938463549.8 | 3152.223 | 8100000 | 0.6280914 | 8100000 | 0.002047736 | 187159.6 | -86758.42 | 483.7591 | 14.86481 | 0 | 0 | 72.27077 | 680 | 58819.34 | 10519.01
| 3986.282 | 589.8112 | 387 | 504756.7 | 13.48403 | 2.190001 | 1 | 18137.12 | 2.03668 | 45 | 966.7974 | 475147.6 | 709.8252 | -801.4455 | 926846860.4 | 3109.902 | 8100000 | 0.6363632 | 8100000 | 0.002270228 | 187998.7 | -86756.53 | 484.1295 | 14.21028 | 0 | 0 | 72.26999 | 680.2 | 58819.34 | 10519.01
| 3988.532 | 590.1816 | 387.2 | 485944.8 | 13.02583 | 3.340001 | 1 | 26705.41 | 2.087193 | 45 | 956.8083 | 458441.5 | 709.8252 | -801.4464 | 917984702.9 | 3077.655 | 8100000 | 0.64291 | 8100000 | 0.002450938 | 187844.8 | -86754.37 | 484.5 | 13.74655 | 0 | 0 | 72.26909 | 680.4 | 58819.34 | 10519.01
| 3990.61 | 590.5695 | 387.4 | 558785.8 | 14.79533 | 5.050002 | 1 | 46118.88 | 1.854026 | 45 | 971.4307 | 522725.1 | 709.8252 | -801.4472 | 950998165.6 | 3197.95 | 8100000 | 0.6209997 | 8100000 | 0.001854817 | 188450.4 | -86752.39 | 484.8881 | 15.5303 | 0 | 0 | 72.26827 | 680.6 | 58819.34 | 10519.01
| 3992.519 | 590.9399 | 387.6 | 580161.7 | 15.31823 | -0.4500002 | 1 | -4248.332 | 1.824526 | 45 | 986.3395 | 541385.1 | 709.8252 | -801.4479 | 959385671.3 | 3228.586 | 8100000 | 0.6159565 | 8100000 | 0.001721733 | 189805.7 | -86750.58 | 485.2586 | 16.05376 | 0 | 0 | 72.26751 | 680.8 | 58819.34 | 10519.01
| 3994.962 | 591.3102 | 387.8 | 586421.4 | 15.46821 | 3.110001 | 1 | 29665.03 | 1.830184 | 45 | 1000.811 | 546832.1 | 709.8252 | -801.4489 | 962155683.0 | 3238.71 | 8100000 | 0.6145681 | 8100000 | 0.001686228 | 188280.7 | -86748.23 | 485.6291 | 16.2036 | 0 | 0 | 72.26654 | 681 | 58819.34 | 10519.01
| 3996.777 | 591.6982 | 388 | 529479.7 | 14.06843 | 5.650002 | 1 | 49086.65 | 1.9991 | 45 | 996.7776 | 496992.4 | 709.8252 | -801.4496 | 940225282.1 | 3158.646 | 8100000 | 0.6293153 | 8100000 | 0.002069771 | 188839.3 | -86746.51 | 486.0172 | 14.79987 | 0 | 0 | 72.26583 | 681.2 | 58819.34 | 10519.01
| 3999.095 | 592.0685 | 388.2 | 508074.7 | 13.54469 | 1.13 | 1 | 9411.832 | 2.074667 | 45 | 990.4004 | 478086.6 | 709.8252 | -801.4506 | 931022237.2 | 3125.107 | 8100000 | 0.6359338 | 8100000 | 0.002249249 | 188589.3 | -86744.29 | 486.3877 | 14.27158 | 0 | 0 | 72.2649 | 681.4 | 58819.34 | 10519.01
| 4001.32 | 592.4565 | 388.4 | 523938.6 | 13.92618 | 2.540001 | 1 | 21792.02 | 2.009607 | 45 | 988.3024 | 492107.2 | 709.8252 | -801.4514 | 938742368.3 | 3153.239 | 8100000 | 0.6311172 | 8100000 | 0.002116491 | 187667.7 | -86742.16 | 486.7759 | 14.65654 | 0 | 0 | 72.26402 | 681.6 | 58819.34 | 10519.01
| 4003.314 | 592.8268 | 388.6 | 499037.9 | 13.31975 | 3.530001 | 1 | 28946.23 | 2.085579 | 45 | 980.5707 | 470076.6 | 709.8252 | -801.4522 | 927521665.3 | 3112.359 | 8100000 | 0.6391515 | 8100000 | 0.002334434 | 187139.4 | -86740.27 | 487.1463 | 14.04416 | 0 | 0 | 72.26323 | 681.8 | 58819.34 | 10519.01
| 4005.519 | 593.1972 | 388.8 | 526427.1 | 13.98001 | 4.230002 | 1 | 36497.7 | 1.988594 | 45 | 984.0527 | 494302 | 709.8252 | -801.4531 | 940704156.7 | 3160.392 | 8100000 | 0.6305884 | 8100000 | 0.002099149 | 186785.7 | -86738.16 | 487.5168 | 14.71079 | 0 | 0 | 72.26235 | 682 | 58819.34 | 10519.01
| 4007.429 | 593.5851 | 389 | 525660.4 | 13.95848 | -4.330002 | 1 | -37317.67 | 1.994252 | 45 | 985.6291 | 493625.8 | 709.8252 | -801.4539 | 940738074.6 | 3160.515 | 8100000 | 0.6309781 | 8100000 | 0.002106654 | 187382.1 | -86736.34 | 487.9049 | 14.6891 | 0 | 0 | 72.26161 | 682.2 | 58819.34 | 10519.01
| 4009.802 | 593.9555 | 389.2 | 452926.7 | 12.20479 | 2.260001 | 1 | 16894 | 2.244796 | 45 | 961.8356 | 428941.6 | 709.8252 | -801.4548 | 903845344.4 | 3026.273 | 8100000 | 0.6571428 | 8100000 | 0.002839349 | 186434 | -86734.07 | 488.2754 | 12.91235 | 0 | 0 | 72.26066 | 682.4 | 58819.34 | 10519.01
| 4011.907 | 594.3258 | 389.4 | 474275.8 | 12.71152 | 11.23 | 1 | 88796.85 | 2.099319 | 45 | 957.2281 | 448041.8 | 709.8252 | -801.4556 | 916447743.5 | 3072.065 | 8100000 | 0.6485103 | 8100000 | 0.002591094 | 185262.6 | -86732.06 | 488.6459 | 13.4277 | 0 | 0 | 72.25982 | 682.6 | 58819.34 | 10519.01
| 4013.777 | 594.6961 | 389.6 | 492234.3 | 13.14012 | -1.880001 | 1 | -15207.68 | 2.058101 | 45 | 953.8949 | 464035 | 709.8252 | -801.4564 | 926230761.1 | 3107.659 | 8100000 | 0.6420605 | 8100000 | 0.002406978 | 187625.8 | -86730.29 | 489.0164 | 13.86234 | 0 | 0 | 72.25909 | 682.8 | 58819.34 | 10519.01
| 4015.743 | 595.0665 | 389.8 | 449776.4 | 12.12201 | -2.010001 | 1 | -14929.11 | 2.196709 | 45 | 934.8654 | 426115.1 | 709.8252 | -801.4571 | 903073995.2 | 3023.473 | 8100000 | 0.6589344 | 8100000 | 0.002884649 | 189299.3 | -86728.42 | 489.3869 | 12.82801 | 0 | 0 | 72.25831 | 683 | 58819.34 | 10519.01
| 4018.289 | 595.4544 | 390 | 524617 | 13.91579 | 0.3600001 | 1 | 3088.255 | 1.923131 | 45 | 946.0148 | 492705.7 | 709.8252 | -801.4582 | 942521400.3 | 3167.019 | 8100000 | 0.6317676 | 8100000 | 0.002121703 | 187037.4 | -86725.97 | 489.775 | 14.64607 | 0 | 0 | 72.2573 | 683.2 | 58819.34 | 10519.01
| 4020.283 | 595.8248 | 390.2 | 551792.6 | 14.57421 | 7.680003 | 1 | 69552.92 | 1.84716 | 45 | 961.3868 | 516600.5 | 709.8252 | -801.459 | 954417079.9 | 3210.434 | 8100000 | 0.6242814 | 8100000 | 0.001919055 | 186911.1 | -86724.07 | 490.1455 | 15.30845 | 0 | 0 | 72.25651 | 683.4 | 58819.34 | 10519.01
| 4022.359 | 596.1951 | 390.4 | 535177 | 14.16589 | 1.540001 | 1 | 13472.22 | 1.925556 | 45 | 965.4513 | 502008.7 | 709.8252 | -801.4598 | 947956406.8 | 3186.848 | 8100000 | 0.6289267 | 8100000 | 0.002041335 | 187229.9 | -86722.09 | 490.516 | 14.89799 | 0 | 0 | 72.25569 | 683.6 | 58819.34 | 10519.01
| 4024.327 | 596.5831 | 390.6 | 500005.9 | 13.3116 | 0.4600002 | 1 | 3772.048 | 2.044363 | 45 | 961.1555 | 470935.5 | 709.8252 | -801.4606 | 932218245.3 | 3129.463 | 8100000 | 0.6399608 | 8100000 | 0.002340137 | 187405.1 | -86720.22 | 490.9041 | 14.03592 | 0 | 0 | 72.25491 | 683.8 | 58819.34 | 10519.01
| 4026.198 | 596.9535 | 390.8 | 495334.7 | 13.19648 | 0.9400003 | 1 | 7643.218 | 2.047192 | 45 | 954.0951 | 466789.4 | 709.8252 | -801.4613 | 930261089.6 | 3122.335 | 8100000 | 0.6417053 | 8100000 | 0.002385963 | 190699.3 | -86718.45 | 491.2746 | 13.91941 | 0 | 0 | 72.25417 | 684 | 58819.34 | 10519.01
| 4028.31 | 597.3238 | 391 | 472567.3 | 12.64763 | -1.07 | 1 | -8327.222 | 2.114678 | 45 | 942.7085 | 446516.8 | 709.8252 | -801.4621 | 918715244.3 | 3080.312 | 8100000 | 0.6501729 | 8100000 | 0.00262303 | 192728.5 | -86716.43 | 491.6451 | 13.3628 | 0 | 0 | 72.25333 | 684.2 | 58819.34 | 10519.01
| 4030.513 | 597.7118 | 391.2 | 520116.3 | 13.78783 | -1.910001 | 1 | -16274.15 | 1.951016 | 45 | 952.4928 | 488733.8 | 709.8252 | -801.463 | 942960755.0 | 3168.621 | 8100000 | 0.6338671 | 8100000 | 0.002166764 | 192745.6 | -86714.32 | 492.0332 | 14.51704 | 0 | 0 | 72.25246 | 684.4 | 58819.34 | 10519.01
| 4032.73 | 598.0997 | 391.4 | 550101 | 14.51256 | -0.9800004 | 1 | -8800.346 | 1.868579 | 45 | 961.1805 | 515117.5 | 709.8252 | -801.4639 | 956293703.1 | 3217.289 | 8100000 | 0.6254352 | 8100000 | 0.001938248 | 191122 | -86712.2 | 492.4213 | 15.24654 | 0 | 0 | 72.25157 | 684.6 | 58819.34 | 10519.01
| 4034.996 | 598.4701 | 391.6 | 549057.1 | 14.4833 | 0.4600002 | 1 | 4119.422 | 1.889188 | 45 | 969.9416 | 514202 | 709.8252 | -801.4648 | 956351246.9 | 3217.499 | 8100000 | 0.6257848 | 8100000 | 0.00194683 | 190390 | -86710.03 | 492.7918 | 15.21715 | 0 | 0 | 72.25069 | 684.8 | 58819.34 | 10519.01
| 4036.889 | 598.8581 | 391.8 | 484739.5 | 12.92654 | 3.130001 | 1 | 24964.05 | 2.092049 | 45 | 956.5878 | 457368.6 | 709.8252 | -801.4655 | 926962241.0 | 3110.322 | 8100000 | 0.6460436 | 8100000 | 0.002499353 | 191291.7 | -86708.24 | 493.1799 | 13.64589 | 0 | 0 | 72.24993 | 685 | 58819.34 | 10519.01
| 4039.027 | 599.246 | 392 | 488556.4 | 13.01491 | 5.490002 | 1 | 44205.93 | 2.064166 | 45 | 953.8165 | 460765.1 | 709.8252 | -801.4664 | 929374007.8 | 3119.104 | 8100000 | 0.6447846 | 8100000 | 0.002462047 | 190774.3 | -86706.19 | 493.5681 | 13.73548 | 0 | 0 | 72.24908 | 685.2 | 58819.34 | 10519.01
| 4040.874 | 599.6164 | 392.2 | 475478.2 | 12.69955 | 1.880001 | 1 | 14712.91 | 2.102152 | 45 | 942.9303 | 449114.7 | 709.8252 | -801.4671 | 922770208.1 | 3095.064 | 8100000 | 0.6498003 | 8100000 | 0.002600955 | 192434.5 | -86704.44 | 493.9385 | 13.41554 | 0 | 0 | 72.24836 | 685.4 | 58819.34 | 10519.01
| 4043.303 | 600.0043 | 392.4 | 463403.3 | 12.40836 | 4.550002 | 1 | 34815.66 | 2.128823 | 45 | 934.3581 | 438326.5 | 709.8252 | -801.4681 | 916490098.1 | 3072.219 | 8100000 | 0.6546763 | 8100000 | 0.00274004 | 191006.9 | -86702.11 | 494.3267 | 13.11957 | 0 | 0 | 72.24738 | 685.6 | 58819.34 | 10519.01
| 4045.346 | 600.3923 | 392.6 | 542268.5 | 14.30155 | -0.1500001 | 1 | -1330.993 | 1.86656 | 45 | 947.1737 | 508243.3 | 709.8252 | -801.4689 | 955655150.7 | 3214.956 | 8100000 | 0.6282521 | 8100000 | 0.00200229 | 191201.6 | -86700.16 | 494.7148 | 15.03447 | 0 | 0 | 72.24659 | 685.8 | 58819.34 | 10519.01
| 4047.413 | 600.7803 | 392.8 | 560749 | 14.74804 | 2.680001 | 1 | 24508.59 | 1.833423 | 45 | 961.1073 | 524442.7 | 709.8252 | -801.4697 | 963567604.7 | 3243.871 | 8100000 | 0.6234957 | 8100000 | 0.001873697 | 191471.9 | -86698.19 | 495.1029 | 15.48288 | 0 | 0 | 72.24576 | 686 | 58819.34 | 10519.01
| 4049.58 | 601.1506 | 393 | 483022.8 | 12.86731 | 5.080002 | 1 | 40448.49 | 2.08114 | 45 | 950.7331 | 455839.9 | 709.8252 | -801.4706 | 928565631.1 | 3116.16 | 8100000 | 0.647397 | 8100000 | 0.002526788 | 191731.6 | -86696.12 | 495.4734 | 13.58582 | 0 | 0 | 72.2449 | 686.2 | 58819.34 | 10519.01
| 4051.976 | 601.5386 | 393.2 | 459509.6 | 12.30399 | 4.640002 | 1 | 35224.5 | 2.148222 | 45 | 935.4796 | 434841.3 | 709.8252 | -801.4715 | 915923778.3 | 3070.16 | 8100000 | 0.6567562 | 8100000 | 0.002793797 | 189707.4 | -86693.82 | 495.8616 | 13.01336 | 0 | 0 | 72.24394 | 686.4 | 58819.34 | 10519.01
| 4053.896 | 601.9266 | 393.4 | 517390.5 | 13.68603 | 7.950003 | 1 | 67801.53 | 1.929601 | 45 | 945.9606 | 486326.2 | 709.8252 | -801.4723 | 946450878.7 | 3181.354 | 8100000 | 0.6359829 | 8100000 | 0.002205095 | 190915.1 | -86691.99 | 496.2497 | 14.41431 | 0 | 0 | 72.24319 | 686.6 | 58819.34 | 10519.01
| 4056.102 | 602.2969 | 393.6 | 521750.1 | 13.78773 | 6.910002 | 1 | 59304.99 | 1.931218 | 45 | 952.004 | 490176.1 | 709.8252 | -801.4731 | 948907494.3 | 3190.319 | 8100000 | 0.6347267 | 8100000 | 0.002169733 | 190062.7 | -86689.88 | 496.6202 | 14.51694 | 0 | 0 | 72.24231 | 686.8 | 58819.34 | 10519.01
| 4058.084 | 602.6849 | 393.8 | 482759.1 | 12.84892 | 2.570001 | 1 | 20411.38 | 2.073867 | 45 | 944.152 | 455605.1 | 709.8252 | -801.4739 | 930106228.8 | 3121.771 | 8100000 | 0.6479743 | 8100000 | 0.002536004 | 190094.9 | -86688 | 497.0083 | 13.56715 | 0 | 0 | 72.24152 | 687 | 58819.34 | 10519.01
| 4060.398 | 603.0552 | 394 | 525270.5 | 13.86603 | 5.580002 | 1 | 48112.07 | 1.922328 | 45 | 951.2166 | 493282 | 709.8252 | -801.4748 | 951377131.1 | 3199.334 | 8100000 | 0.6338761 | 8100000 | 0.002143442 | 188238 | -86685.78 | 497.3788 | 14.59591 | 0 | 0 | 72.24061 | 687.2 | 58819.34 | 10519.01
| 4062.88 | 603.4432 | 394.2 | 526922.1 | 13.90188 | 0.5600002 | 1 | 4825.305 | 1.93526 | 45 | 955.9417 | 494738.3 | 709.8252 | -801.4758 | 952644943.0 | 3203.963 | 8100000 | 0.6334398 | 8100000 | 0.002131397 | 184003.6 | -86683.39 | 497.7669 | 14.63205 | 0 | 0 | 72.23962 | 687.4 | 58819.34 | 10519.01
| 4065.119 | 603.8135 | 394.4 | 544604.9 | 14.32608 | -1.37 | 1 | -12187.34 | 1.893233 | 45 | 964.866 | 510295.1 | 709.8252 | -801.4767 | 960752363.2 | 3233.58 | 8100000 | 0.6284799 | 8100000 | 0.001996459 | 181460.3 | -86681.25 | 498.1374 | 15.05914 | 0 | 0 | 72.23872 | 687.6 | 58819.34 | 10519.01
| 4067.232 | 604.1839 | 394.6 | 538305.9 | 14.17011 | 0.6400002 | 1 | 5627.003 | 1.921117 | 45 | 968.2249 | 504760.7 | 709.8252 | -801.4776 | 958526737.1 | 3225.447 | 8100000 | 0.6303255 | 8100000 | 0.002044709 | 180516.9 | -86679.24 | 498.5079 | 14.90223 | 0 | 0 | 72.2379 | 687.8 | 58819.34 | 10519.01
| 4069.376 | 604.5542 | 394.8 | 505115.3 | 13.36702 | 4.400002 | 1 | 36520.88 | 2.028609 | 45 | 965.7536 | 475465.3 | 709.8252 | -801.4784 | 943812631.8 | 3171.729 | 8100000 | 0.6405447 | 8100000 | 0.002323672 | 179658.2 | -86677.19 | 498.8784 | 14.09198 | 0 | 0 | 72.23703 | 688 | 58819.34 | 10519.01
| 4071.394 | 604.9069 | 395 | 510667 | 13.49724 | 6.410002 | 1 | 53875.74 | 2.002746 | 45 | 966.519 | 480381.3 | 709.8252 | -801.4792 | 946898601.1 | 3182.987 | 8100000 | 0.6388297 | 8100000 | 0.002274749 | 177674.7 | -86675.27 | 499.2312 | 14.22363 | 0 | 0 | 72.23624 | 688.2 | 58819.34 | 10519.01
| 4073.468 | 605.2773 | 395.2 | 466083.4 | 12.43024 | 5.010002 | 1 | 38563.06 | 2.151862 | 45 | 950.2823 | 440723.7 | 709.8252 | -801.48 | 923984812.3 | 3099.484 | 8100000 | 0.6550727 | 8100000 | 0.002732422 | 177336.9 | -86673.3 | 499.6017 | 13.14182 | 0 | 0 | 72.23542 | 688.4 | 58819.34 | 10519.01
| 4075.366 | 605.63 | 395.4 | 574416.4 | 15.03396 | 0.7300003 | 1 | 6821.597 | 1.808372 | 45 | 968.6017 | 536378.8 | 709.8252 | -801.4808 | 974703701.9 | 3284.611 | 8100000 | 0.6213478 | 8100000 | 0.001800008 | 178153.7 | -86671.5 | 499.9546 | 15.76939 | 0 | 0 | 72.23468 | 688.6 | 58819.34 | 10519.01
| 4077.648 | 605.9827 | 395.6 | 599899.9 | 15.65284 | 1.790001 | 1 | 17427.5 | 1.780489 | 45 | 993.5214 | 558533.9 | 709.8252 | -801.4817 | 984377486.6 | 3320.043 | 8100000 | 0.6155999 | 8100000 | 0.00165129 | 177637.2 | -86669.32 | 500.3074 | 16.38786 | 0 | 0 | 72.23377 | 688.8 | 58819.34 | 10519.01
| 4079.494 | 606.3354 | 395.8 | 531224.7 | 13.97961 | 2.040001 | 1 | 17726.45 | 1.984967 | 45 | 988.6002 | 498529.5 | 709.8252 | -801.4824 | 957980322.6 | 3223.451 | 8100000 | 0.6329309 | 8100000 | 0.002107061 | 178789 | -86667.57 | 500.6603 | 14.7104 | 0 | 0 | 72.23306 | 689 | 58819.34 | 10519.01
| 4081.828 | 606.6881 | 396 | 497211.9 | 13.15918 | 4.880002 | 1 | 39925.19 | 2.089226 | 45 | 980.5909 | 468456.1 | 709.8252 | -801.4833 | 942432025.3 | 3166.693 | 8100000 | 0.6437473 | 8100000 | 0.002406596 | 178141.6 | -86665.33 | 501.0131 | 13.88164 | 0 | 0 | 72.23212 | 689.2 | 58819.34 | 10519.01
| 4083.681 | 607.0584 | 396.2 | 478167.2 | 12.70278 | 4.760002 | 1 | 37527.94 | 2.140548 | 45 | 968.1088 | 451513.1 | 709.8252 | -801.4841 | 932781726.8 | 3131.516 | 8100000 | 0.6508044 | 8100000 | 0.002603704 | 181922.9 | -86663.58 | 501.3836 | 13.41882 | 0 | 0 | 72.23139 | 689.4 | 58819.34 | 10519.01
| 4085.842 | 607.4111 | 396.4 | 496217.1 | 13.1296 | 9.950004 | 1 | 81881.96 | 2.034673 | 45 | 964.2303 | 467573 | 709.8252 | -801.4849 | 942729990.0 | 3167.78 | 8100000 | 0.6443108 | 8100000 | 0.002419134 | 182351.5 | -86661.52 | 501.7365 | 13.85168 | 0 | 0 | 72.23052 | 689.6 | 58819.34 | 10519.01
| 4088.121 | 607.7638 | 396.6 | 584090.4 | 15.24775 | 3.740001 | 1 | 35557.99 | 1.804737 | 45 | 983.8778 | 544804.6 | 709.8252 | -801.4858 | 981015179.6 | 3307.723 | 8100000 | 0.6195254 | 8100000 | 0.00174701 | 182066.2 | -86659.34 | 502.0893 | 15.98331 | 0 | 0 | 72.22963 | 689.8 | 58819.34 | 10519.01
| 4089.931 | 608.1342 | 396.8 | 539278.2 | 14.15738 | 2.980001 | 1 | 26276.98 | 1.954256 | 45 | 987.8719 | 505615.6 | 709.8252 | -801.4865 | 963649149.8 | 3244.169 | 8100000 | 0.6310743 | 8100000 | 0.002050663 | 182772.2 | -86657.62 | 502.4598 | 14.88942 | 0 | 0 | 72.22891 | 690 | 58819.34 | 10519.01
| 4092.018 | 608.5045 | 397 | 523210.5 | 13.76711 | 0.3400001 | 1 | 2909.179 | 2.008003 | 45 | 985.2707 | 491464.9 | 709.8252 | -801.4874 | 956968129.7 | 3219.753 | 8100000 | 0.6358671 | 8100000 | 0.002179875 | 183002.7 | -86655.63 | 502.8303 | 14.49613 | 0 | 0 | 72.22809 | 690.2 | 58819.34 | 10519.01
| 4094.051 | 608.8749 | 397.2 | 505093.3 | 13.32971 | 5.580002 | 1 | 46369.51 | 2.057708 | 45 | 981.3296 | 475445.9 | 709.8252 | -801.4882 | 948805954.0 | 3189.948 | 8100000 | 0.6417275 | 8100000 | 0.002340483 | 184030.2 | -86653.7 | 503.2008 | 14.05424 | 0 | 0 | 72.22728 | 690.4 | 58819.34 | 10519.01
| 4096.182 | 609.2276 | 397.4 | 544557.1 | 14.27486 | 5.240002 | 1 | 46719.86 | 1.929607 | 45 | 987.1668 | 510253.2 | 709.8252 | -801.489 | 967189018.3 | 3257.114 | 8100000 | 0.629895 | 8100000 | 0.002014714 | 184566.9 | -86651.67 | 503.5536 | 15.00763 | 0 | 0 | 72.22644 | 690.6 | 58819.34 | 10519.01
| 4098.331 | 609.5979 | 397.6 | 529821.5 | 13.91628 | 5.860002 | 1 | 50954.66 | 1.980928 | 45 | 988.6817 | 497293.5 | 709.8252 | -801.4899 | 961250623.5 | 3235.402 | 8100000 | 0.6341717 | 8100000 | 0.002129634 | 185316.3 | -86649.62 | 503.9241 | 14.64656 | 0 | 0 | 72.22559 | 690.8 | 58819.34 | 10519.01
| 4100.398 | 609.9682 | 397.8 | 511758.3 | 13.47966 | -2.830001 | 1 | -23757.32 | 2.041949 | 45 | 982.4471 | 481346.8 | 709.8252 | -801.4907 | 953330803.1 | 3206.467 | 8100000 | 0.6398285 | 8100000 | 0.00228401 | 184765 | -86647.65 | 504.2946 | 14.20586 | 0 | 0 | 72.22477 | 691 | 58819.34 | 10519.01
| 4102.451 | 610.3386 | 398 | 518634.6 | 13.64133 | -0.7000003 | 1 | -5948.038 | 2.017298 | 45 | 981.7387 | 487425.3 | 709.8252 | -801.4915 | 956991355.5 | 3219.838 | 8100000 | 0.6377681 | 8100000 | 0.002225197 | 185412.1 | -86645.69 | 504.6651 | 14.36918 | 0 | 0 | 72.22395 | 691.2 | 58819.34 | 10519.01
| 4104.764 | 610.7089 | 398.2 | 525814 | 13.80995 | 2.870001 | 1 | 24710.99 | 1.992244 | 45 | 983.3298 | 493761.4 | 709.8252 | -801.4924 | 960777885.7 | 3233.674 | 8100000 | 0.6356401 | 8100000 | 0.00216616 | 184851.9 | -86643.47 | 505.0356 | 14.53935 | 0 | 0 | 72.22305 | 691.4 | 58819.34 | 10519.01
| 4106.799 | 611.0793 | 398.4 | 539636.5 | 14.13928 | 1.21 | 1 | 10666.63 | 1.953854 | 45 | 987.1686 | 505930.5 | 709.8251 | -801.4932 | 967296255.5 | 3257.506 | 8100000 | 0.6317395 | 8100000 | 0.002057859 | 182331.3 | -86641.54 | 505.4061 | 14.8712 | 0 | 0 | 72.22223 | 691.6 | 58819.34 | 10519.01
| 4108.851 | 611.4496 | 398.6 | 553088.3 | 14.46057 | 5.880002 | 1 | 53235.11 | 1.911828 | 45 | 993.5168 | 517736 | 709.8251 | -801.494 | 973365155.2 | 3279.711 | 8100000 | 0.6281811 | 8100000 | 0.001960164 | 181742.4 | -86639.58 | 505.7766 | 15.19431 | 0 | 0 | 72.22142 | 691.8 | 58819.34 | 10519.01
| 4110.6 | 611.82 | 398.8 | 536400 | 14.05559 | 0.4000001 | 1 | 3504.144 | 1.980526 | 45 | 994.8089 | 503084.6 | 709.8251 | -801.4947 | 966651325.4 | 3255.147 | 8100000 | 0.6329272 | 8100000 | 0.002085292 | 183780.4 | -86637.93 | 506.147 | 14.78694 | 0 | 0 | 72.22074 | 692 | 58819.34 | 10519.01
| 4112.907 | 612.1815 | 399 | 500838.4 | 13.20036 | -0.7800003 | 1 | -6413.16 | 2.095292 | 45 | 986.7068 | 471673.9 | 709.8251 | -801.4956 | 950511112.0 | 3196.172 | 8100000 | 0.644055 | 8100000 | 0.002393347 | 183678.5 | -86635.72 | 506.5087 | 13.92334 | 0 | 0 | 72.21983 | 692.2 | 58819.34 | 10519.01
| 4114.921 | 612.543 | 399.2 | 478410.4 | 12.66476 | 1.35 | 1 | 10624.21 | 2.155909 | 45 | 972.4304 | 451729.9 | 709.8251 | -801.4964 | 939127463.0 | 3154.643 | 8100000 | 0.6522469 | 8100000 | 0.002624557 | 183407.2 | -86633.81 | 506.8704 | 13.38021 | 0 | 0 | 72.21902 | 692.4 | 58819.34 | 10519.01
| 4116.932 | 612.9134 | 399.4 | 492552.2 | 12.99741 | 4.600002 | 1 | 37291.11 | 2.079533 | 45 | 967.0117 | 464317.6 | 709.8251 | -801.4972 | 947083023.4 | 3183.66 | 8100000 | 0.6471591 | 8100000 | 0.002477509 | 183938.8 | -86631.89 | 507.2409 | 13.71774 | 0 | 0 | 72.21823 | 692.6 | 58819.34 | 10519.01
| 4119.147 | 613.2837 | 399.6 | 510280.5 | 13.41642 | 2.470001 | 1 | 20670.06 | 2.014068 | 45 | 966.1148 | 480039.2 | 709.8251 | -801.4981 | 956421313.9 | 3217.755 | 8100000 | 0.6412275 | 8100000 | 0.002309746 | 185955.7 | -86629.78 | 507.6114 | 14.14193 | 0 | 0 | 72.21736 | 692.8 | 58819.34 | 10519.01
| 4121.299 | 613.654 | 399.8 | 527609.7 | 13.82775 | 1.22 | 1 | 10529.39 | 1.973253 | 45 | 976.0799 | 495344.5 | 709.8251 | -801.499 | 964966597.4 | 3248.986 | 8100000 | 0.6359329 | 8100000 | 0.002161816 | 186165.5 | -86627.72 | 507.9819 | 14.55731 | 0 | 0 | 72.2165 | 693 | 58819.34 | 10519.01
| 4123.429 | 614.0244 | 400 | 552393.8 | 14.42034 | -2.040001 | 1 | -18393.92 | 1.896877 | 45 | 980.0281 | 517127.4 | 709.8251 | -801.4998 | 976107992.4 | 3289.752 | 8100000 | 0.6290537 | 8100000 | 0.001973371 | 185767 | -86625.69 | 508.3524 | 15.15389 | 0 | 0 | 72.21565 | 693.2 | 58819.34 | 10519.01
| 4125.61 | 614.3947 | 400.2 | 569737.8 | 14.83578 | 5.060002 | 1 | 47058.22 | 1.864953 | 45 | 995.0924 | 532297.1 | 709.8251 | -801.5007 | 983498926.4 | 3316.823 | 8100000 | 0.624703 | 8100000 | 0.001856172 | 185507.8 | -86623.61 | 508.7229 | 15.57086 | 0 | 0 | 72.21479 | 693.4 | 58819.34 | 10519.01
| 4127.516 | 614.7651 | 400.4 | 513801.8 | 13.48806 | 8.100003 | 1 | 68646.44 | 2.027809 | 45 | 987.9753 | 483154.2 | 709.8251 | -801.5014 | 959810759.2 | 3230.139 | 8100000 | 0.6405065 | 8100000 | 0.002283698 | 185955 | -86621.8 | 509.0933 | 14.21436 | 0 | 0 | 72.21404 | 693.6 | 58819.34 | 10519.01
| 4129.669 | 615.1354 | 400.6 | 502513.1 | 13.21582 | 5.300002 | 1 | 43816.77 | 2.066199 | 45 | 980.1751 | 473159 | 709.8251 | -801.5023 | 954730856.8 | 3211.58 | 8100000 | 0.6443024 | 8100000 | 0.002388892 | 184874.6 | -86619.74 | 509.4638 | 13.93899 | 0 | 0 | 72.21319 | 693.8 | 58819.34 | 10519.01
| 4131.948 | 615.5057 | 400.8 | 589978.1 | 15.31593 | 4.140001 | 1 | 39744.39 | 1.816865 | 45 | 1000.291 | 549923.5 | 709.8251 | -801.5032 | 992410957.2 | 3349.497 | 8100000 | 0.6202126 | 8100000 | 0.001734127 | 183162.3 | -86617.56 | 509.8343 | 16.05146 | 0 | 0 | 72.21228 | 694 | 58819.34 | 10519.01
| 4133.774 | 615.8761 | 401 | 582512 | 15.13174 | 4.060001 | 1 | 38512.91 | 1.856064 | 45 | 1009.689 | 543431.1 | 709.8251 | -801.5039 | 990044314.6 | 3340.817 | 8100000 | 0.6220692 | 8100000 | 0.001779936 | 183801 | -86615.83 | 510.2048 | 15.86726 | 0 | 0 | 72.21155 | 694.2 | 58819.34 | 10519.01
| 4136.006 | 616.2464 | 401.2 | 516049.7 | 13.52902 | 7.200003 | 1 | 61183.85 | 2.052056 | 45 | 1001.792 | 485141.4 | 709.8251 | -801.5048 | 962613909.5 | 3240.385 | 8100000 | 0.6401803 | 8100000 | 0.002269301 | 183697.7 | -86613.7 | 510.5753 | 14.25574 | 0 | 0 | 72.21067 | 694.4 | 58819.34 | 10519.01
| 4138.059 | 616.6168 | 401.4 | 492119.5 | 12.95694 | 3.010001 | 1 | 24350.24 | 2.131666 | 45 | 988.6054 | 463933 | 709.8251 | -801.5056 | 951100230.6 | 3198.323 | 8100000 | 0.6483195 | 8100000 | 0.002496864 | 184086.3 | -86611.74 | 510.9458 | 13.67672 | 0 | 0 | 72.20987 | 694.6 | 58819.34 | 10519.01
| 4140.15 | 616.9871 | 401.6 | 471661.3 | 12.47066 | 5.220002 | 1 | 40643.73 | 2.182179 | 45 | 974.9085 | 445707.8 | 709.8251 | -801.5064 | 940340042.9 | 3159.064 | 8100000 | 0.6561319 | 8100000 | 0.002719796 | 184152.2 | -86609.75 | 511.3163 | 13.18294 | 0 | 0 | 72.20903 | 694.8 | 58819.34 | 10519.01
| 4142.5 | 617.3486 | 401.8 | 497359.6 | 13.07471 | 2.840001 | 1 | 23203.39 | 2.073475 | 45 | 971.1346 | 468587.2 | 709.8251 | -801.5074 | 954725396.3 | 3211.561 | 8100000 | 0.6466243 | 8100000 | 0.00244743 | 182895.3 | -86607.49 | 511.678 | 13.79608 | 0 | 0 | 72.2081 | 695 | 58819.34 | 10519.01
| 4144.278 | 617.7102 | 402 | 513610.7 | 13.4586 | 4.580002 | 1 | 38623.67 | 2.006797 | 45 | 970.7448 | 482985.2 | 709.8251 | -801.5081 | 963128711.8 | 3242.267 | 8100000 | 0.6413579 | 8100000 | 0.002296346 | 183968.8 | -86605.81 | 512.0396 | 14.18457 | 0 | 0 | 72.2074 | 695.2 | 58819.34 | 10519.01
| 4146.52 | 618.0805 | 402.2 | 575362.5 | 14.93718 | 4.710002 | 1 | 44192.03 | 1.837881 | 45 | 989.1835 | 537203.7 | 709.8251 | -801.5089 | 990049508.5 | 3340.836 | 8100000 | 0.6242925 | 8100000 | 0.001830976 | 183529.8 | -86603.67 | 512.4101 | 15.67247 | 0 | 0 | 72.20651 | 695.4 | 58819.34 | 10519.01
| 4148.513 | 618.4509 | 402.4 | 556573.4 | 14.48081 | -2.310001 | 1 | -20978.25 | 1.915874 | 45 | 997.0397 | 520788.6 | 709.8251 | -801.5097 | 983037231.4 | 3315.132 | 8100000 | 0.6291225 | 8100000 | 0.001957857 | 183506.7 | -86601.77 | 512.7806 | 15.21465 | 0 | 0 | 72.20572 | 695.6 | 58819.34 | 10519.01
| 4150.46 | 618.8212 | 402.6 | 475338.1 | 12.54325 | -0.1 | 1 | -784.7471 | 2.181373 | 45 | 977.667 | 448989.7 | 709.8251 | -801.5105 | 944454100.1 | 3174.069 | 8100000 | 0.6552158 | 8100000 | 0.002685843 | 184834.3 | -86599.93 | 513.1511 | 13.25674 | 0 | 0 | 72.20496 | 695.8 | 58819.34 | 10519.01
| 4152.472 | 619.1916 | 402.8 | 493714.8 | 12.97437 | 5.670002 | 1 | 46120 | 2.081962 | 45 | 971.9288 | 465350.5 | 709.8251 | -801.5113 | 954807613.6 | 3211.861 | 8100000 | 0.6484988 | 8100000 | 0.002491113 | 185326 | -86598.01 | 513.5216 | 13.69439 | 0 | 0 | 72.20416 | 696 | 58819.34 | 10519.01
| 4154.595 | 619.5619 | 403 | 516487.5 | 13.51192 | 7.750003 | 1 | 65965.91 | 1.992655 | 45 | 974.7971 | 485528.3 | 709.8251 | -801.5121 | 966588830.5 | 3254.919 | 8100000 | 0.6409777 | 8100000 | 0.002277644 | 186184.7 | -86595.98 | 513.8921 | 14.23847 | 0 | 0 | 72.20332 | 696.2 | 58819.34 | 10519.01
| 4156.635 | 619.9323 | 403.2 | 574680.3 | 14.90415 | 7.400003 | 1 | 69586.71 | 1.834649 | 45 | 991.2746 | 536608.9 | 709.8251 | -801.5129 | 991887982.7 | 3347.578 | 8100000 | 0.6250023 | 8100000 | 0.001840824 | 186877.8 | -86594.04 | 514.2626 | 15.63937 | 0 | 0 | 72.20252 | 696.4 | 58819.34 | 10519.01
| 4158.846 | 620.3026 | 403.4 | 507035.4 | 13.28094 | 0.5800002 | 1 | 4819.852 | 2.064991 | 45 | 983.7392 | 477166.3 | 709.8251 | -801.5138 | 962864899.2 | 3241.302 | 8100000 | 0.644226 | 8100000 | 0.002366179 | 186725.5 | -86591.93 | 514.6331 | 14.0049 | 0 | 0 | 72.20163 | 696.6 | 58819.34 | 10519.01
| 4160.875 | 620.6729 | 403.6 | 577196.1 | 14.95785 | 1.22 | 1 | 11454.87 | 1.852026 | 45 | 996.6165 | 538801.8 | 709.8251 | -801.5146 | 993742672.2 | 3354.382 | 8100000 | 0.6245812 | 8100000 | 0.001826992 | 186642 | -86590 | 515.0036 | 15.69318 | 0 | 0 | 72.20084 | 696.8 | 58819.34 | 10519.01
| 4163.065 | 621.0433 | 403.8 | 554205 | 14.40074 | -2.200001 | 1 | -19898.72 | 1.945375 | 45 | 1008.278 | 518714.4 | 709.8251 | -801.5155 | 985078968.7 | 3322.614 | 8100000 | 0.6304503 | 8100000 | 0.001982904 | 186074.4 | -86587.9 | 515.3741 | 15.13419 | 0 | 0 | 72.19996 | 697 | 58819.34 | 10519.01
| 4164.895 | 621.4136 | 404 | 464263 | 12.2638 | 1.18 | 1 | 9025.383 | 2.239566 | 45 | 981.7969 | 439095.6 | 709.8251 | -801.5162 | 940877546.9 | 3161.024 | 8100000 | 0.6604618 | 8100000 | 0.002827309 | 187087.9 | -86586.17 | 515.7446 | 12.97245 | 0 | 0 | 72.19925 | 697.2 | 58819.34 | 10519.01
| 4167.098 | 621.784 | 404.2 | 500842.1 | 13.1223 | 2.220001 | 1 | 18251.32 | 2.073478 | 45 | 977.0838 | 471677.2 | 709.8251 | -801.5171 | 961411780.2 | 3235.991 | 8100000 | 0.6467405 | 8100000 | 0.002430852 | 187385.1 | -86584.07 | 516.1151 | 13.84428 | 0 | 0 | 72.19837 | 697.4 | 58819.34 | 10519.01
| 4169.261 | 622.172 | 404.4 | 563367.9 | 14.61107 | 4.260002 | 1 | 39173.23 | 1.892842 | 45 | 998.2628 | 526732.8 | 709.8251 | -801.5179 | 990087968.8 | 3340.977 | 8100000 | 0.6284007 | 8100000 | 0.001922414 | 187368 | -86582 | 516.5032 | 15.34545 | 0 | 0 | 72.19751 | 697.6 | 58819.34 | 10519.01
| 4171.268 | 622.5423 | 404.6 | 508882.2 | 13.30686 | 4.000001 | 1 | 33422.5 | 2.058931 | 45 | 986.5722 | 478801.5 | 709.8251 | -801.5187 | 966270196.0 | 3253.754 | 8100000 | 0.6442735 | 8100000 | 0.002357518 | 187346.9 | -86580.09 | 516.8737 | 14.03112 | 0 | 0 | 72.19671 | 697.8 | 58819.34 | 10519.01
| 4173.316 | 622.9127 | 404.8 | 508546.1 | 13.29594 | 6.950002 | 1 | 58228.86 | 2.050849 | 45 | 986.9476 | 478504 | 709.8251 | -801.5196 | 966515157.3 | 3254.649 | 8100000 | 0.6444934 | 8100000 | 0.002362039 | 187245.1 | -86578.14 | 517.2442 | 14.02008 | 0 | 0 | 72.19591 | 698 | 58819.34 | 10519.01
| 4175.718 | 623.283 | 405 | 530838.6 | 13.82216 | 7.280003 | 1 | 63537.89 | 1.972452 | 45 | 989.0469 | 498189.4 | 709.8251 | -801.5205 | 977570643.3 | 3295.108 | 8100000 | 0.6375836 | 8100000 | 0.002169107 | 186395.6 | -86575.83 | 517.6147 | 14.55167 | 0 | 0 | 72.19495 | 698.2 | 58819.34 | 10519.01
| 4177.666 | 623.6533 | 405.2 | 515672.2 | 13.45857 | 5.860002 | 1 | 49673.18 | 2.028219 | 45 | 986.8277 | 484807.7 | 709.8251 | -801.5213 | 970879957.0 | 3270.617 | 8100000 | 0.6423589 | 8100000 | 0.00229994 | 187452.4 | -86573.98 | 517.9852 | 14.18454 | 0 | 0 | 72.19418 | 698.4 | 58819.34 | 10519.01
| 4179.59 | 624.0413 | 405.4 | 517069.7 | 13.48906 | 2.740001 | 1 | 23220.41 | 2.024987 | 45 | 983.7319 | 486042.8 | 709.8251 | -801.522 | 971921887.0 | 3274.429 | 8100000 | 0.6420694 | 8100000 | 0.002288947 | 188811.4 | -86572.15 | 518.3733 | 14.21536 | 0 | 0 | 72.19342 | 698.6 | 58819.34 | 10519.01
| 4181.668 | 624.4117 | 405.6 | 551186 | 14.29926 | 3.690001 | 1 | 33228.02 | 1.926789 | 45 | 994.8736 | 516068.7 | 709.8251 | -801.5228 | 987647784.8 | 3332.03 | 8100000 | 0.632221 | 8100000 | 0.002015558 | 189572.4 | -86570.17 | 518.7438 | 15.03217 | 0 | 0 | 72.19261 | 698.8 | 58819.34 | 10519.01
| 4183.948 | 624.7997 | 405.8 | 515500.5 | 13.44539 | 7.290003 | 1 | 61894.84 | 2.030645 | 45 | 990.5436 | 484656 | 709.8251 | -801.5238 | 972058471.0 | 3274.929 | 8100000 | 0.6427593 | 8100000 | 0.002305703 | 188708.1 | -86567.99 | 519.1319 | 14.17122 | 0 | 0 | 72.19169 | 699 | 58819.34 | 10519.01
| 4186.156 | 625.17 | 406 | 520434.1 | 13.55917 | 2.940001 | 1 | 25071.01 | 2.01731 | 45 | 986.1745 | 489014.4 | 709.8251 | -801.5246 | 974870198.4 | 3285.22 | 8100000 | 0.6412854 | 8100000 | 0.002263536 | 188248.5 | -86565.88 | 519.5024 | 14.2862 | 0 | 0 | 72.19083 | 699.2 | 58819.34 | 10519.01
| 4188.367 | 625.5403 | 406.2 | 525593.6 | 13.6784 | 8.760003 | 1 | 75929.39 | 1.98579 | 45 | 990.0778 | 493567 | 709.8251 | -801.5255 | 977745193.7 | 3295.747 | 8100000 | 0.6397785 | 8100000 | 0.002220628 | 187591.3 | -86563.76 | 519.8729 | 14.4066 | 0 | 0 | 72.18993 | 699.4 | 58819.34 | 10519.01
| 4190.132 | 625.9283 | 406.4 | 568095.1 | 14.6912 | 5.640002 | 1 | 52344.1 | 1.874256 | 45 | 998.3034 | 530862.9 | 709.8251 | -801.5262 | 996304132.0 | 3363.78 | 8100000 | 0.6282503 | 8100000 | 0.001901968 | 188871.7 | -86562.09 | 520.261 | 15.42586 | 0 | 0 | 72.18925 | 699.6 | 58819.34 | 10519.01
| 4192.34 | 626.2811 | 406.6 | 548068.6 | 14.20801 | 6.210002 | 1 | 55766.94 | 1.945783 | 45 | 1003.165 | 513334.9 | 709.8251 | -801.5271 | 988542844.3 | 3335.311 | 8100000 | 0.6335396 | 8100000 | 0.002044656 | 189076.5 | -86559.98 | 520.6139 | 14.94038 | 0 | 0 | 72.18836 | 699.8 | 58819.34 | 10519.01
| 4194.689 | 626.6867 | 406.8 | 536669.1 | 13.93248 | 5.050002 | 1 | 44404.2 | 1.981749 | 45 | 999.7491 | 503321.4 | 709.8251 | -801.528 | 984062638.6 | 3318.889 | 8100000 | 0.6368362 | 8100000 | 0.002133821 | 187671.8 | -86557.73 | 521.0197 | 14.66289 | 0 | 0 | 72.18744 | 700 | 58819.34 | 10519.01
| 4196.674 | 627.057 | 407 | 473207 | 12.43098 | 4.470002 | 1 | 34885.87 | 2.19916 | 45 | 984.4494 | 447087.8 | 709.8251 | -801.5288 | 952335361.7 | 3202.833 | 8100000 | 0.6584414 | 8100000 | 0.002746157 | 187856.5 | -86555.84 | 521.3902 | 13.14258 | 0 | 0 | 72.18665 | 700.2 | 58819.34 | 10519.01
| 4198.782 | 627.4274 | 407.2 | 518378.2 | 13.49191 | 4.270002 | 1 | 36313.78 | 2.008825 | 45 | 979.8067 | 487198.8 | 709.8251 | -801.5296 | 976450959.2 | 3291.008 | 8100000 | 0.642559 | 8100000 | 0.002289764 | 188025.6 | -86553.83 | 521.7607 | 14.21824 | 0 | 0 | 72.18582 | 700.4 | 58819.34 | 10519.01
| 4200.705 | 627.8154 | 407.4 | 506866.4 | 13.21694 | 7.000003 | 1 | 58469.34 | 2.047216 | 45 | 982.2363 | 477016.5 | 709.8251 | -801.5304 | 971186791.1 | 3271.739 | 8100000 | 0.6464414 | 8100000 | 0.002396435 | 188271.5 | -86552 | 522.1488 | 13.94012 | 0 | 0 | 72.18506 | 700.6 | 58819.34 | 10519.01
| 4203.051 | 628.1857 | 407.6 | 479905.4 | 12.57926 | 9.090003 | 1 | 72357 | 2.119552 | 45 | 970.7821 | 453062.5 | 709.8251 | -801.5313 | 957396374.9 | 3221.317 | 8100000 | 0.6561396 | 8100000 | 0.002674838 | 188197.5 | -86549.75 | 522.5193 | 13.29334 | 0 | 0 | 72.18412 | 700.8 | 58819.34 | 10519.01
| 4205.237 | 628.556 | 407.8 | 468549.2 | 12.31068 | 2.780001 | 1 | 21466.37 | 2.155922 | 45 | 954.3127 | 442927.8 | 709.8251 | -801.5322 | 951317676.3 | 3199.117 | 8100000 | 0.6607215 | 8100000 | 0.002807723 | 188020 | -86547.67 | 522.8898 | 13.02018 | 0 | 0 | 72.18326 | 701 | 58819.34 | 10519.01
| 4207.144 | 628.944 | 408 | 589598 | 15.18026 | 0.4300002 | 1 | 4116.202 | 1.784142 | 45 | 979.1496 | 549593.2 | 709.8251 | -801.533 | 1008099322.2 | 3407.093 | 8100000 | 0.6238909 | 8100000 | 0.001774274 | 188006 | -86545.85 | 523.2779 | 15.91581 | 0 | 0 | 72.1825 | 701.2 | 58819.34 | 10519.01
| 4209.396 | 629.3144 | 408.2 | 569494.6 | 14.69372 | -0.2100001 | 1 | -1949.774 | 1.862135 | 45 | 989.3278 | 532084.8 | 709.8251 | -801.5338 | 1000890732.0 | 3380.616 | 8100000 | 0.6287543 | 8100000 | 0.00190287 | 188000.1 | -86543.7 | 523.6484 | 15.42839 | 0 | 0 | 72.18161 | 701.4 | 58819.34 | 10519.01
| 4211.39 | 629.6847 | 408.4 | 587165.2 | 15.11466 | 4.430002 | 1 | 42349.95 | 1.827382 | 45 | 1001.981 | 547478.7 | 709.8251 | -801.5346 | 1008095299.5 | 3407.079 | 8100000 | 0.6246282 | 8100000 | 0.001791114 | 187974.9 | -86541.8 | 524.0189 | 15.85017 | 0 | 0 | 72.18082 | 701.6 | 58819.34 | 10519.01
| 4213.534 | 630.0727 | 408.6 | 547992.5 | 14.17354 | 4.980002 | 1 | 44652.26 | 1.954272 | 45 | 1005.294 | 513268.2 | 709.8251 | -801.5355 | 992874459.7 | 3351.197 | 8100000 | 0.6345945 | 8100000 | 0.002057605 | 187149.7 | -86539.75 | 524.4071 | 14.90568 | 0 | 0 | 72.17996 | 701.8 | 58819.34 | 10519.01
| 4214.839 | 630.2843 | 408.72 | 501195.7 | 1.7977e+308 | 5.060002 | 1 | 41718.46 | 2.103389 | 45 | 994.9718 | 471990.8 | 709.8251 | -801.536 | 1.7977e+308 | 1.7977e+308 | 8100000 | 1.7977e+308 | 8100000 | 1.7977e+308 | 187149.7 | -86538.51 | 524.6188 | 1.7977e+308 | 0 | 0 | 72.17946 | 701.92 | 58819.34 | 10519.01
| 4215.623 | 630.3196 | 408.8 | 491448.9 | 1.7977e+308 | 3.430001 | 1 | 27720.2 | 2.134101 | 45 | 988.8689 | 463337 | 709.8251 | -801.5363 | 1.7977e+308 | 1.7977e+308 | 8100000 | 1.7977e+308 | 8100000 | 1.7977e+308 | 187149.7 | -86537.78 | 524.6541 | 1.7977e+308 | 0 | 0 | 72.17915 | 702 | 58819.34 | 10519.01
| 4216.218 | 630.3196 | 408.88 | 500644 | 1.7977e+308 | 2.980001 | 1 | 24501.07 | 2.098136 | 45 | 988.9296 | 471501.5 | 709.8251 | -801.5365 | 1.7977e+308 | 1.7977e+308 | 8100000 | 1.7977e+308 | 8100000 | 1.7977e+308 | 187149.7 | -86537.24 | 524.6541 | 1.7977e+308 | 0 | 0 | 72.17893 | 702.08 | 58819.34 | 10519.01
Hold Segment Type | 4216.78 | 630.3196 | 408.96 | 517222.6 | 1.7977e+308 | 1.680001 | 1 | 14233.55 | 2.03954 | 45 | 990.3701 | 486177.9 | 709.8251 | -801.5367 | 1.7977e+308 | 1.7977e+308 | 8100000 | 1.7977e+308 | 8100000 | 1.7977e+308 | 187149.7 | -86536.73 | 524.6541 | 1.7977e+308 | 1 | 300 | 72.17871 | 702.16 | 58819.34 | 10519.01
| 4240.788 | 630.3188 | 412.8 | 539765.4 | 1.7977e+308 | 4.000001 | 1 | 35327.47 | 1.974077 | 45 | 999.8226 | 506043.8 | 709.8251 | -801.5456 | 1.7977e+308 | 1.7977e+308 | 8100000 | 1.7977e+308 | 8100000 | 1.7977e+308 | 333.1718 | -86515.47 | 524.655 | 1.7977e+308 | 1 | 300 | 72.16988 | 706 | 58819.34 | 10519.01
| 4252.497 | 630.3185 | 414.8 | 476647.9 | 1.7977e+308 | 2.990001 | 1 | 23468.63 | 2.145017 | 45 | 965.1916 | 450158.2 | 709.8251 | -801.5498 | 1.7977e+308 | 1.7977e+308 | 8100000 | 1.7977e+308 | 8100000 | 1.7977e+308 | -32.05176 | -86505.2 | 524.6554 | 1.7977e+308 | 1 | 300 | 72.16562 | 708 | 58819.34 | 10519.01
| 4263.323 | 630.3182 | 416.8 | 479747.5 | 1.7977e+308 | 7.270003 | 1 | 57674.83 | 2.151888 | 45 | 980.7971 | 452921.8 | 709.8251 | -801.5537 | 1.7977e+308 | 1.7977e+308 | 8100000 | 1.7977e+308 | 8100000 | 1.7977e+308 | -32.38876 | -86495.8 | 524.6558 | 1.7977e+308 | 1 | 300 | 72.16171 | 710 | 58819.34 | 10519.01
| 4273.171 | 630.3179 | 418.8 | 483073.3 | 1.7977e+308 | 2.530001 | 1 | 20105.6 | 2.109054 | 45 | 960.7318 | 455884.9 | 709.8251 | -801.5572 | 1.7977e+308 | 1.7977e+308 | 8100000 | 1.7977e+308 | 8100000 | 1.7977e+308 | -32.42927 | -86487.38 | 524.6561 | 1.7977e+308 | 1 | 300 | 72.15822 | 712 | 58819.34 | 10519.01
| 4283.082 | 630.3176 | 420.8 | 531671.7 | 1.7977e+308 | 1.37 | 1 | 11910.35 | 2.010048 | 45 | 1001.535 | 498923.2 | 709.8251 | -801.5608 | 1.7977e+308 | 1.7977e+308 | 8100000 | 1.7977e+308 | 8100000 | 1.7977e+308 | -32.42373 | -86478.9 | 524.6564 | 1.7977e+308 | 1 | 300 | 72.1547 | 714 | 58819.34 | 10519.01
| 4292.091 | 630.3173 | 422.8 | 500185.8 | 1.7977e+308 | 3.880001 | 1 | 31893.96 | 2.088447 | 45 | 984.4392 | 471095 | 709.8251 | -801.5639 | 1.7977e+308 | 1.7977e+308 | 8100000 | 1.7977e+308 | 8100000 | 1.7977e+308 | -32.37398 | -86471.32 | 524.6567 | 1.7977e+308 | 1 | 300 | 72.15155 | 716 | 58819.34 | 10519.01
| 4301.39 | 630.317 | 424.8 | 505558.5 | 1.7977e+308 | 4.710002 | 1 | 39137.71 | 2.015708 | 45 | 960.8195 | 475858 | 709.8251 | -801.5672 | 1.7977e+308 | 1.7977e+308 | 8100000 | 1.7977e+308 | 8100000 | 1.7977e+308 | -32.37221 | -86463.46 | 524.657 | 1.7977e+308 | 1 | 300 | 72.14828 | 718 | 58819.34 | 10519.01
| 4309.842 | 630.3168 | 426.8 | 547383.3 | 1.7977e+308 | 4.500002 | 1 | 40287.42 | 1.894071 | 45 | 972.6341 | 512733.7 | 709.825 | -801.5701 | 1.7977e+308 | 1.7977e+308 | 8100000 | 1.7977e+308 | 8100000 | 1.7977e+308 | -32.37286 | -86456.44 | 524.6573 | 1.7977e+308 | 1 | 300 | 72.14536 | 720 | 58819.34 | 10519.01
| 4318.245 | 630.3166 | 428.8 | 468899.7 | 1.7977e+308 | 1.780001 | 1 | 13747.12 | 2.217361 | 45 | 981.5217 | 443241 | 709.825 | -801.573 | 1.7977e+308 | 1.7977e+308 | 8100000 | 1.7977e+308 | 8100000 | 1.7977e+308 | -32.38212 | -86449.46 | 524.6576 | 1.7977e+308 | 1 | 300 | 72.14248 | 722 | 58819.34 | 10519.01
| 4326.19 | 630.3163 | 430.8 | 527877 | 1.7977e+308 | 1.550001 | 1 | 13385.8 | 2.04117 | 45 | 1010.297 | 495580.1 | 709.825 | -801.5757 | 1.7977e+308 | 1.7977e+308 | 8100000 | 1.7977e+308 | 8100000 | 1.7977e+308 | -32.37234 | -86442.95 | 524.6579 | 1.7977e+308 | 1 | 300 | 72.13976 | 724 | 58819.34 | 10519.01
| 4333.597 | 630.3161 | 432.8 | 539661.5 | 1.7977e+308 | 2.880001 | 1 | 25410.55 | 1.955095 | 45 | 988.8667 | 505952.5 | 709.825 | -801.5782 | 1.7977e+308 | 1.7977e+308 | 8100000 | 1.7977e+308 | 8100000 | 1.7977e+308 | -32.3993 | -86436.97 | 524.6581 | 1.7977e+308 | 1 | 300 | 72.13728 | 726 | 58819.34 | 10519.01
| 4341.068 | 630.3159 | 434.8 | 504068.5 | 1.7977e+308 | 7.860003 | 1 | 65396.74 | 2.084411 | 45 | 996.826 | 474537.7 | 709.825 | -801.5807 | 1.7977e+308 | 1.7977e+308 | 8100000 | 1.7977e+308 | 8100000 | 1.7977e+308 | -32.39599 | -86430.93 | 524.6583 | 1.7977e+308 | 1 | 300 | 72.13478 | 728 | 58819.34 | 10519.01
| 4348.132 | 630.3157 | 436.8 | 504781.8 | 1.7977e+308 | 1.32 | 1 | 10928.08 | 2.084816 | 45 | 989.2331 | 475169.8 | 709.825 | -801.583 | 1.7977e+308 | 1.7977e+308 | 8100000 | 1.7977e+308 | 8100000 | 1.7977e+308 | -32.37972 | -86425.3 | 524.6586 | 1.7977e+308 | 1 | 300 | 72.13244 | 730 | 58819.34 | 10519.01
| 4355.164 | 630.3155 | 438.8 | 520277.2 | 1.7977e+308 | 3.500001 | 1 | 29849.39 | 2.030262 | 45 | 992.7702 | 488875.8 | 709.825 | -801.5853 | 1.7977e+308 | 1.7977e+308 | 8100000 | 1.7977e+308 | 8100000 | 1.7977e+308 | -32.38827 | -86419.7 | 524.6588 | 1.7977e+308 | 1 | 300 | 72.13012 | 732 | 58819.34 | 10519.01
| 4356.039 | 630.3155 | 439.08 | 574675.9 | 1.7977e+308 | 2.900001 | 1 | 27140.12 | 1.879932 | 45 | 1008.566 | 536605 | 709.825 | -801.5856 | 1.7977e+308 | 1.7977e+308 | 8100000 | 1.7977e+308 | 8100000 | 1.7977e+308 | -32.3103 | -86419.02 | 524.6588 | 1.7977e+308 | 1 | 300 | 72.12982 | 732.28 | 58819.34 | 10519.01
| 4356.196 | 630.3155 | 439.16 | 577616.6 | 1.7977e+308 | 4.220002 | 1 | 39721.6 | 1.87387 | 45 | 1011.572 | 539168.2 | 709.825 | -801.5857 | 1.7977e+308 | 1.7977e+308 | 8100000 | 1.7977e+308 | 8100000 | 1.7977e+308 | -32.3103 | -86418.92 | 524.6588 | 1.7977e+308 | 1 | 300 | 72.12979 | 732.36 | 58819.34 | 10519.01
| 4356.576 | 630.3155 | 439.24 | 527970.1 | 1.7977e+308 | 5.770002 | 1 | 50001.82 | 2.027837 | 45 | 1008.607 | 495662.1 | 709.825 | -801.5858 | 1.7977e+308 | 1.7977e+308 | 8100000 | 1.7977e+308 | 8100000 | 1.7977e+308 | -32.3103 | -86418.6 | 524.6588 | 1.7977e+308 | 1 | 300 | 72.12965 | 732.44 | 58819.34 | 10519.01
| 4356.792 | 630.3155 | 439.32 | 1.7977e+308 | 1.7977e+308 | 1.7977e+308 | 1 | 1.7977e+308 | 2.192715 | 45 | 0 | 1.7977e+308 | 709.825 | -801.5859 | 1.7977e+308 | 1.7977e+308 | 8100000 | 1.7977e+308 | 8100000 | 1.7977e+308 | -32.3103 | -86418.44 | 524.6588 | 1.7977e+308 | 1 | 300 | 72.12959 | 732.52 | 58819.34 | 10519.01
Unload From Peak Segment Type | 4357.175 | 630.3155 | 439.4 | 1.7977e+308 | 1.7977e+308 | 1.7977e+308 | 1 | 1.7977e+308 | 1.999145 | 45 | 0 | 1.7977e+308 | 709.825 | -801.586 | 1.7977e+308 | 1.7977e+308 | 8100000 | 1.7977e+308 | 8100000 | 1.7977e+308 | -32.3103 | -86418.12 | 524.6588 | 1.7977e+308 | 2 | 600 | 72.12944 | 732.6 | 58819.34 | 10519.01
| 4357.435 | 630.3155 | 439.48 | 1.7977e+308 | 1.7977e+308 | 1.7977e+308 | 1 | 1.7977e+308 | 1.351757 | 45 | 0 | 1.7977e+308 | 709.825 | -801.5861 | 1.7977e+308 | 1.7977e+308 | 8100000 | 1.7977e+308 | 8100000 | 1.7977e+308 | -32.3103 | -86417.91 | 524.6589 | 1.7977e+308 | 2 | 600 | 72.12937 | 732.68 | 58819.34 | 10519.01
| 4357.595 | 630.3155 | 439.56 | 1.7977e+308 | 1.7977e+308 | 1.7977e+308 | 1 | 1.7977e+308 | 0.6154636 | 45 | 0 | 1.7977e+308 | 709.825 | -801.5861 | 1.7977e+308 | 1.7977e+308 | 8100000 | 1.7977e+308 | 8100000 | 1.7977e+308 | -32.3103 | -86417.81 | 524.6589 | 1.7977e+308 | 2 | 600 | 72.12933 | 732.76 | 58819.34 | 10519.01
| 4358.748 | 630.3331 | 439.8 | 1.7977e+308 | 1.7977e+308 | 1.7977e+308 | 1 | 1.7977e+308 | 0.01737685 | 45 | 0 | 1.7977e+308 | 709.825 | -801.5865 | 1.7977e+308 | 1.7977e+308 | 8100000 | 1.7977e+308 | 8100000 | 1.7977e+308 | -32.3103 | -86416.83 | 524.6765 | 1.7977e+308 | 2 | 600 | 72.12892 | 733 | 58819.34 | 10519.01
| 4358.706 | 629.9627 | 440 | 1.7977e+308 | 1.7977e+308 | 1.7977e+308 | 1 | 1.7977e+308 | 0.02505499 | 45 | 0 | 1.7977e+308 | 709.825 | -801.5864 | 1.7977e+308 | 1.7977e+308 | 8100000 | 1.7977e+308 | 8100000 | 1.7977e+308 | -32.3103 | -86417.06 | 524.3061 | 1.7977e+308 | 2 | 600 | 72.12901 | 733.2 | 58819.34 | 10519.01
| 4358.753 | 629.5746 | 440.2 | 1.7977e+308 | 1.7977e+308 | 1.7977e+308 | 1 | 1.7977e+308 | 0.1087063 | 45 | 0 | 1.7977e+308 | 709.825 | -801.5864 | 1.7977e+308 | 1.7977e+308 | 8100000 | 1.7977e+308 | 8100000 | 1.7977e+308 | -32.3103 | -86417.2 | 523.918 | 1.7977e+308 | 2 | 600 | 72.12907 | 733.4 | 58819.34 | 10519.01
| 4358.706 | 629.2042 | 440.4 | 1.7977e+308 | 1.7977e+308 | 1.7977e+308 | 1 | 1.7977e+308 | 0.06384981 | 45 | 0 | 1.7977e+308 | 709.825 | -801.5863 | 1.7977e+308 | 1.7977e+308 | 8100000 | 1.7977e+308 | 8100000 | 1.7977e+308 | -32.3103 | -86417.44 | 523.5476 | 1.7977e+308 | 2 | 600 | 72.12917 | 733.6 | 58819.34 | 10519.01
| 4358.428 | 628.8338 | 440.6 | 1.7977e+308 | 1.7977e+308 | 1.7977e+308 | 1 | 1.7977e+308 | 0.2174126 | 45 | 0 | 1.7977e+308 | 709.825 | -801.5861 | 1.7977e+308 | 1.7977e+308 | 8100000 | 1.7977e+308 | 8100000 | 1.7977e+308 | -32.3103 | -86417.9 | 523.1772 | 1.7977e+308 | 2 | 600 | 72.12937 | 733.8 | 58819.34 | 10519.01
| 4358.439 | 628.4458 | 440.8 | 1.7977e+308 | 1.7977e+308 | 1.7977e+308 | 1 | 1.7977e+308 | 0.1527546 | 45 | 0 | 1.7977e+308 | 709.825 | -801.586 | 1.7977e+308 | 1.7977e+308 | 8100000 | 1.7977e+308 | 8100000 | 1.7977e+308 | -32.3103 | -86418.09 | 522.7891 | 1.7977e+308 | 2 | 600 | 72.12943 | 734 | 58819.34 | 10519.01
| 4358.136 | 628.0753 | 441 | 1.7977e+308 | 1.7977e+308 | 1.7977e+308 | 1 | 1.7977e+308 | 0.02586321 | 45 | 0 | 1.7977e+308 | 709.825 | -801.5858 | 1.7977e+308 | 1.7977e+308 | 8100000 | 1.7977e+308 | 8100000 | 1.7977e+308 | -32.3103 | -86418.58 | 522.4187 | 1.7977e+308 | 2 | 600 | 72.12964 | 734.2 | 58819.34 | 10519.01
| 4358.3 | 627.7049 | 441.2 | 1.7977e+308 | 1.7977e+308 | 1.7977e+308 | 1 | 1.7977e+308 | 0.2028646 | 45 | 0 | 1.7977e+308 | 709.825 | -801.5858 | 1.7977e+308 | 1.7977e+308 | 8100000 | 1.7977e+308 | 8100000 | 1.7977e+308 | -32.3103 | -86418.6 | 522.0482 | 1.7977e+308 | 2 | 600 | 72.12965 | 734.4 | 58819.34 | 10519.01
| 4357.807 | 627.3169 | 441.4 | 1.7977e+308 | 1.7977e+308 | 1.7977e+308 | 1 | 1.7977e+308 | 0.1212338 | 45 | 0 | 1.7977e+308 | 709.825 | -801.5855 | 1.7977e+308 | 1.7977e+308 | 8100000 | 1.7977e+308 | 8100000 | 1.7977e+308 | -32.3103 | -86419.29 | 521.6602 | 1.7977e+308 | 2 | 600 | 72.12993 | 734.6 | 58819.34 | 10519.01
| 4357.848 | 626.9465 | 441.6 | 1.7977e+308 | 1.7977e+308 | 1.7977e+308 | 1 | 1.7977e+308 | 0.1151721 | 45 | 0 | 1.7977e+308 | 709.825 | -801.5855 | 1.7977e+308 | 1.7977e+308 | 8100000 | 1.7977e+308 | 8100000 | 1.7977e+308 | -32.3103 | -86419.43 | 521.2897 | 1.7977e+308 | 2 | 600 | 72.13 | 734.8 | 58819.34 | 10519.01
| 4357.719 | 626.5761 | 441.8 | 1.7977e+308 | 1.7977e+308 | 1.7977e+308 | 1 | 1.7977e+308 | 0.08890478 | 45 | 0 | 1.7977e+308 | 709.825 | -801.5853 | 1.7977e+308 | 1.7977e+308 | 8100000 | 1.7977e+308 | 8100000 | 1.7977e+308 | -32.3103 | -86419.75 | 520.9193 | 1.7977e+308 | 2 | 600 | 72.13013 | 735 | 58819.34 | 10519.01
| 4357.654 | 626.188 | 442 | 1.7977e+308 | 1.7977e+308 | 1.7977e+308 | 1 | 1.7977e+308 | 0.2760089 | 45 | 0 | 1.7977e+308 | 709.825 | -801.5852 | 1.7977e+308 | 1.7977e+308 | 8100000 | 1.7977e+308 | 8100000 | 1.7977e+308 | -32.3103 | -86420.01 | 520.5312 | 1.7977e+308 | 2 | 600 | 72.13023 | 735.2 | 58819.34 | 10519.01
| 4357.579 | 625.8176 | 442.2 | 1.7977e+308 | 1.7977e+308 | 1.7977e+308 | 1 | 1.7977e+308 | 0.04121949 | 45 | 0 | 1.7977e+308 | 709.825 | -801.5851 | 1.7977e+308 | 1.7977e+308 | 8100000 | 1.7977e+308 | 8100000 | 1.7977e+308 | -32.3103 | -86420.27 | 520.1608 | 1.7977e+308 | 2 | 600 | 72.13034 | 735.4 | 58819.34 | 10519.01
| 4357.279 | 625.4472 | 442.4 | 1.7977e+308 | 1.7977e+308 | 1.7977e+308 | 1 | 1.7977e+308 | 0.05172641 | 45 | 0 | 1.7977e+308 | 709.825 | -801.5849 | 1.7977e+308 | 1.7977e+308 | 8100000 | 1.7977e+308 | 8100000 | 1.7977e+308 | -32.3103 | -86420.76 | 519.7904 | 1.7977e+308 | 2 | 600 | 72.13055 | 735.6 | 58819.34 | 10519.01
| 4357.382 | 625.0592 | 442.6 | 1.7977e+308 | 1.7977e+308 | 1.7977e+308 | 1 | 1.7977e+308 | 0.01697273 | 45 | 0 | 1.7977e+308 | 709.825 | -801.5849 | 1.7977e+308 | 1.7977e+308 | 8100000 | 1.7977e+308 | 8100000 | 1.7977e+308 | -32.3103 | -86420.85 | 519.4023 | 1.7977e+308 | 2 | 600 | 72.13058 | 735.8 | 58819.34 | 10519.01
| 4357.081 | 624.6887 | 442.8 | 1.7977e+308 | 1.7977e+308 | 1.7977e+308 | 1 | 1.7977e+308 | 0.1272955 | 45 | 0 | 1.7977e+308 | 709.825 | -801.5847 | 1.7977e+308 | 1.7977e+308 | 8100000 | 1.7977e+308 | 8100000 | 1.7977e+308 | -32.3103 | -86421.34 | 519.0319 | 1.7977e+308 | 2 | 600 | 72.13079 | 736 | 58819.34 | 10519.01
| 4356.778 | 624.3183 | 443 | 1.7977e+308 | 1.7977e+308 | 1.7977e+308 | 1 | 1.7977e+308 | 0.06789091 | 45 | 0 | 1.7977e+308 | 709.825 | -801.5845 | 1.7977e+308 | 1.7977e+308 | 8100000 | 1.7977e+308 | 8100000 | 1.7977e+308 | -32.3103 | -86421.83 | 518.6614 | 1.7977e+308 | 2 | 600 | 72.13099 | 736.2 | 58819.34 | 10519.01
| 4356.614 | 623.9479 | 443.2 | 1.7977e+308 | 1.7977e+308 | 1.7977e+308 | 1 | 1.7977e+308 | 0.1515422 | 45 | 0 | 1.7977e+308 | 709.825 | -801.5843 | 1.7977e+308 | 1.7977e+308 | 8100000 | 1.7977e+308 | 8100000 | 1.7977e+308 | -32.3103 | -86422.18 | 518.291 | 1.7977e+308 | 2 | 600 | 72.13114 | 736.4 | 58819.34 | 10519.01
| 4356.036 | 623.5599 | 443.4 | 1.7977e+308 | 1.7977e+308 | 1.7977e+308 | 1 | 1.7977e+308 | 0.1947822 | 45 | 0 | 1.7977e+308 | 709.825 | -801.584 | 1.7977e+308 | 1.7977e+308 | 8100000 | 1.7977e+308 | 8100000 | 1.7977e+308 | -32.3103 | -86422.95 | 517.9029 | 1.7977e+308 | 2 | 600 | 72.13147 | 736.6 | 58819.34 | 10519.01
| 4356.046 | 623.1895 | 443.6 | 1.7977e+308 | 1.7977e+308 | 1.7977e+308 | 1 | 1.7977e+308 | 0.05010996 | 45 | 0 | 1.7977e+308 | 709.825 | -801.5839 | 1.7977e+308 | 1.7977e+308 | 8100000 | 1.7977e+308 | 8100000 | 1.7977e+308 | -32.3103 | -86423.13 | 517.5325 | 1.7977e+308 | 2 | 600 | 72.13153 | 736.8 | 58819.34 | 10519.01
| 4355.565 | 622.8191 | 443.8 | 1.7977e+308 | 1.7977e+308 | 1.7977e+308 | 1 | 1.7977e+308 | 0.09496644 | 45 | 0 | 1.7977e+308 | 709.825 | -801.5837 | 1.7977e+308 | 1.7977e+308 | 8100000 | 1.7977e+308 | 8100000 | 1.7977e+308 | -32.3103 | -86423.8 | 517.162 | 1.7977e+308 | 2 | 600 | 72.13181 | 737 | 58819.34 | 10519.01
| 4355.618 | 622.431 | 444 | 1.7977e+308 | 1.7977e+308 | 1.7977e+308 | 1 | 1.7977e+308 | 0.08648008 | 45 | 0 | 1.7977e+308 | 709.825 | -801.5836 | 1.7977e+308 | 1.7977e+308 | 8100000 | 1.7977e+308 | 8100000 | 1.7977e+308 | -32.3103 | -86423.94 | 516.774 | 1.7977e+308 | 2 | 600 | 72.13187 | 737.2 | 58819.34 | 10519.01
| 4355.485 | 622.0606 | 444.2 | 1.7977e+308 | 1.7977e+308 | 1.7977e+308 | 1 | 1.7977e+308 | 0.07839783 | 45 | 0 | 1.7977e+308 | 709.825 | -801.5835 | 1.7977e+308 | 1.7977e+308 | 8100000 | 1.7977e+308 | 8100000 | 1.7977e+308 | -32.3103 | -86424.26 | 516.4035 | 1.7977e+308 | 2 | 600 | 72.132 | 737.4 | 58819.34 | 10519.01
| 4355.24 | 621.6902 | 444.4 | 1.7977e+308 | 1.7977e+308 | 1.7977e+308 | 1 | 1.7977e+308 | 0.2008439 | 45 | 0 | 1.7977e+308 | 709.825 | -801.5833 | 1.7977e+308 | 1.7977e+308 | 8100000 | 1.7977e+308 | 8100000 | 1.7977e+308 | -32.3103 | -86424.69 | 516.0331 | 1.7977e+308 | 2 | 600 | 72.13217 | 737.6 | 58819.34 | 10519.01
| 4355.123 | 621.3022 | 444.6 | 1.7977e+308 | 1.7977e+308 | 1.7977e+308 | 1 | 1.7977e+308 | 0.02343852 | 45 | 0 | 1.7977e+308 | 709.825 | -801.5831 | 1.7977e+308 | 1.7977e+308 | 8100000 | 1.7977e+308 | 8100000 | 1.7977e+308 | -32.3103 | -86425 | 515.645 | 1.7977e+308 | 2 | 600 | 72.13232 | 737.8 | 58819.34 | 10519.01
| 4354.959 | 620.9318 | 444.8 | 1.7977e+308 | 1.7977e+308 | 1.7977e+308 | 1 | 1.7977e+308 | 0.129316 | 45 | 0 | 1.7977e+308 | 709.825 | -801.583 | 1.7977e+308 | 1.7977e+308 | 8100000 | 1.7977e+308 | 8100000 | 1.7977e+308 | -32.3103 | -86425.35 | 515.2746 | 1.7977e+308 | 2 | 600 | 72.13245 | 738 | 58819.34 | 10519.01
| 4354.598 | 620.5614 | 445 | 1.7977e+308 | 1.7977e+308 | 1.7977e+308 | 1 | 1.7977e+308 | 0.1373982 | 45 | 0 | 1.7977e+308 | 709.825 | -801.5828 | 1.7977e+308 | 1.7977e+308 | 8100000 | 1.7977e+308 | 8100000 | 1.7977e+308 | -32.3103 | -86425.9 | 514.9041 | 1.7977e+308 | 2 | 600 | 72.13268 | 738.2 | 58819.34 | 10519.01
| 4354.276 | 620.1733 | 445.2 | 1.7977e+308 | 1.7977e+308 | 1.7977e+308 | 1 | 1.7977e+308 | 0.1693231 | 45 | 0 | 1.7977e+308 | 709.825 | -801.5826 | 1.7977e+308 | 1.7977e+308 | 8100000 | 1.7977e+308 | 8100000 | 1.7977e+308 | -32.3103 | -86426.42 | 514.5161 | 1.7977e+308 | 2 | 600 | 72.1329 | 738.4 | 58819.34 | 10519.01
| 4354.16 | 619.8029 | 445.4 | 1.7977e+308 | 1.7977e+308 | 1.7977e+308 | 1 | 1.7977e+308 | 0.03515778 | 45 | 0 | 1.7977e+308 | 709.825 | -801.5824 | 1.7977e+308 | 1.7977e+308 | 8100000 | 1.7977e+308 | 8100000 | 1.7977e+308 | -32.3103 | -86426.72 | 514.1456 | 1.7977e+308 | 2 | 600 | 72.13303 | 738.6 | 58819.34 | 10519.01
| 4354.313 | 619.4325 | 445.6 | 1.7977e+308 | 1.7977e+308 | 1.7977e+308 | 1 | 1.7977e+308 | 0.1224461 | 45 | 0 | 1.7977e+308 | 709.825 | -801.5824 | 1.7977e+308 | 1.7977e+308 | 8100000 | 1.7977e+308 | 8100000 | 1.7977e+308 | -32.3103 | -86426.76 | 513.7752 | 1.7977e+308 | 2 | 600 | 72.13304 | 738.8 | 58819.34 | 10519.01
| 4353.625 | 619.0445 | 445.8 | 1.7977e+308 | 1.7977e+308 | 1.7977e+308 | 1 | 1.7977e+308 | 0.1054733 | 45 | 0 | 1.7977e+308 | 709.825 | -801.5821 | 1.7977e+308 | 1.7977e+308 | 8100000 | 1.7977e+308 | 8100000 | 1.7977e+308 | 531952.3 | -86427.64 | 513.3871 | 1.7977e+308 | 2 | 600 | 72.1334 | 739 | 58819.34 | 10519.01
| 4353.314 | 618.6741 | 446 | 1.7977e+308 | 1.7977e+308 | 1.7977e+308 | 1 | 1.7977e+308 | 0.1555833 | 45 | 0 | 1.7977e+308 | 709.825 | -801.5819 | 1.7977e+308 | 1.7977e+308 | 8100000 | 1.7977e+308 | 8100000 | 1.7977e+308 | 789106.7 | -86428.14 | 513.0167 | 1.7977e+308 | 2 | 600 | 72.1336 | 739.2 | 58819.34 | 10519.01
| 4353.08 | 618.3037 | 446.2 | 1.7977e+308 | 1.7977e+308 | 1.7977e+308 | 1 | 1.7977e+308 | 0.2056932 | 45 | 0 | 1.7977e+308 | 709.825 | -801.5817 | 1.7977e+308 | 1.7977e+308 | 8100000 | 1.7977e+308 | 8100000 | 1.7977e+308 | 916802.3 | -86428.56 | 512.6462 | 1.7977e+308 | 2 | 600 | 72.13379 | 739.4 | 58819.34 | 10519.01
| 4352.674 | 617.9333 | 446.4 | 1.7977e+308 | 1.7977e+308 | 1.7977e+308 | 1 | 1.7977e+308 | 0.06991144 | 45 | 0 | 1.7977e+308 | 709.825 | -801.5814 | 1.7977e+308 | 1.7977e+308 | 8100000 | 1.7977e+308 | 8100000 | 1.7977e+308 | 969996.1 | -86429.15 | 512.2758 | 1.7977e+308 | 2 | 600 | 72.13403 | 739.6 | 58819.34 | 10519.01
| 4352.617 | 617.5452 | 446.6 | 1.7977e+308 | 1.7977e+308 | 1.7977e+308 | 1 | 1.7977e+308 | 0.1147679 | 45 | 0 | 1.7977e+308 | 709.825 | -801.5813 | 1.7977e+308 | 1.7977e+308 | 8100000 | 1.7977e+308 | 8100000 | 1.7977e+308 | 998432.8 | -86429.4 | 511.8877 | 1.7977e+308 | 2 | 600 | 72.13415 | 739.8 | 58819.34 | 10519.01
| 4352.399 | 617.1748 | 446.8 | 1.7977e+308 | 1.7977e+308 | 1.7977e+308 | 1 | 1.7977e+308 | 0.07556901 | 45 | 0 | 1.7977e+308 | 709.825 | -801.5812 | 1.7977e+308 | 1.7977e+308 | 8100000 | 1.7977e+308 | 8100000 | 1.7977e+308 | 1013665.2 | -86429.81 | 511.5173 | 1.7977e+308 | 2 | 600 | 72.13431 | 740 | 58819.34 | 10519.01
| 4351.94 | 616.8044 | 447 | 1.7977e+308 | 1.7977e+308 | 1.7977e+308 | 1 | 1.7977e+308 | 0.07354845 | 45 | 0 | 1.7977e+308 | 709.825 | -801.5809 | 1.7977e+308 | 1.7977e+308 | 8100000 | 1.7977e+308 | 8100000 | 1.7977e+308 | 1015154.9 | -86430.46 | 511.1469 | 1.7977e+308 | 2 | 600 | 72.13457 | 740.2 | 58819.34 | 10519.01
| 4351.894 | 616.4164 | 447.2 | 1.7977e+308 | 1.7977e+308 | 1.7977e+308 | 1 | 1.7977e+308 | 0.03515777 | 45 | 0 | 1.7977e+308 | 709.825 | -801.5808 | 1.7977e+308 | 1.7977e+308 | 8100000 | 1.7977e+308 | 8100000 | 1.7977e+308 | 1010224.9 | -86430.69 | 510.7588 | 1.7977e+308 | 2 | 600 | 72.13468 | 740.4 | 58819.34 | 10519.01
| 4351.35 | 616.046 | 447.4 | 1.7977e+308 | 1.7977e+308 | 1.7977e+308 | 1 | 1.7977e+308 | 0.06708264 | 45 | 0 | 1.7977e+308 | 709.825 | -801.5805 | 1.7977e+308 | 1.7977e+308 | 8100000 | 1.7977e+308 | 8100000 | 1.7977e+308 | 999925.7 | -86431.43 | 510.3883 | 1.7977e+308 | 2 | 600 | 72.13497 | 740.6 | 58819.34 | 10519.01
| 4351.268 | 615.6756 | 447.6 | 1.7977e+308 | 1.7977e+308 | 1.7977e+308 | 1 | 1.7977e+308 | 0.1373982 | 45 | 0 | 1.7977e+308 | 709.825 | -801.5804 | 1.7977e+308 | 1.7977e+308 | 8100000 | 1.7977e+308 | 8100000 | 1.7977e+308 | 1001554.6 | -86431.7 | 510.0179 | 1.7977e+308 | 2 | 600 | 72.13509 | 740.8 | 58819.34 | 10519.01
| 4350.741 | 615.2875 | 447.8 | 1.7977e+308 | 1.7977e+308 | 1.7977e+308 | 1 | 1.7977e+308 | 0.1592202 | 45 | 0 | 1.7977e+308 | 709.825 | -801.5801 | 1.7977e+308 | 1.7977e+308 | 8100000 | 1.7977e+308 | 8100000 | 1.7977e+308 | 989948.8 | -86432.42 | 509.6298 | 1.7977e+308 | 2 | 600 | 72.13539 | 741 | 58819.34 | 10519.01
| 4350.281 | 614.9171 | 448 | 1.7977e+308 | 1.7977e+308 | 1.7977e+308 | 1 | 1.7977e+308 | 0.03475365 | 45 | 0 | 1.7977e+308 | 709.825 | -801.5798 | 1.7977e+308 | 1.7977e+308 | 8100000 | 1.7977e+308 | 8100000 | 1.7977e+308 | 975857.4 | -86433.06 | 509.2594 | 1.7977e+308 | 2 | 600 | 72.13566 | 741.2 | 58819.34 | 10519.01
| 4349.984 | 614.5467 | 448.2 | 1.7977e+308 | 1.7977e+308 | 1.7977e+308 | 1 | 1.7977e+308 | 0.2254946 | 45 | 0 | 1.7977e+308 | 709.825 | -801.5796 | 1.7977e+308 | 1.7977e+308 | 8100000 | 1.7977e+308 | 8100000 | 1.7977e+308 | 965334.9 | -86433.55 | 508.8889 | 1.7977e+308 | 2 | 600 | 72.13586 | 741.4 | 58819.34 | 10519.01
| 4350.046 | 614.1587 | 448.4 | 1.7977e+308 | 1.7977e+308 | 1.7977e+308 | 1 | 1.7977e+308 | 0.237618 | 45 | 0 | 1.7977e+308 | 709.825 | -801.5796 | 1.7977e+308 | 1.7977e+308 | 8100000 | 1.7977e+308 | 8100000 | 1.7977e+308 | 966510.8 | -86433.68 | 508.5009 | 1.7977e+308 | 2 | 600 | 72.1359 | 741.6 | 58819.34 | 10519.01
| 4349.502 | 613.7883 | 448.6 | 1.7977e+308 | 1.7977e+308 | 1.7977e+308 | 1 | 1.7977e+308 | 0.1390146 | 45 | 0 | 1.7977e+308 | 709.825 | -801.5792 | 1.7977e+308 | 1.7977e+308 | 8100000 | 1.7977e+308 | 8100000 | 1.7977e+308 | 960488 | -86434.41 | 508.1304 | 1.7977e+308 | 2 | 600 | 72.13622 | 741.8 | 58819.34 | 10519.01
| 4349.476 | 613.4179 | 448.8 | 1.7977e+308 | 1.7977e+308 | 1.7977e+308 | 1 | 1.7977e+308 | 0.1010281 | 45 | 0 | 1.7977e+308 | 709.825 | -801.5792 | 1.7977e+308 | 1.7977e+308 | 8100000 | 1.7977e+308 | 8100000 | 1.7977e+308 | 957658.3 | -86434.63 | 507.76 | 1.7977e+308 | 2 | 600 | 72.1363 | 742 | 58819.34 | 10519.01
| 4348.788 | 613.0298 | 449 | 1.7977e+308 | 1.7977e+308 | 1.7977e+308 | 1 | 1.7977e+308 | 0.2655017 | 45 | 0 | 1.7977e+308 | 709.825 | -801.5788 | 1.7977e+308 | 1.7977e+308 | 8100000 | 1.7977e+308 | 8100000 | 1.7977e+308 | 947989 | -86435.51 | 507.3719 | 1.7977e+308 | 2 | 600 | 72.13667 | 742.2 | 58819.34 | 10519.01
| 4349.059 | 612.6594 | 449.2 | 1.7977e+308 | 1.7977e+308 | 1.7977e+308 | 1 | 1.7977e+308 | 0.08365122 | 45 | 0 | 1.7977e+308 | 709.825 | -801.5788 | 1.7977e+308 | 1.7977e+308 | 8100000 | 1.7977e+308 | 8100000 | 1.7977e+308 | 952163.1 | -86435.42 | 507.0015 | 1.7977e+308 | 2 | 600 | 72.13664 | 742.4 | 58819.34 | 10519.01
| 4348.685 | 612.289 | 449.4 | 1.7977e+308 | 1.7977e+308 | 1.7977e+308 | 1 | 1.7977e+308 | 0.1721518 | 45 | 0 | 1.7977e+308 | 709.825 | -801.5786 | 1.7977e+308 | 1.7977e+308 | 8100000 | 1.7977e+308 | 8100000 | 1.7977e+308 | 951937.6 | -86435.99 | 506.6311 | 1.7977e+308 | 2 | 600 | 72.13687 | 742.6 | 58819.34 | 10519.01
| 4348.428 | 611.901 | 449.6 | 1.7977e+308 | 1.7977e+308 | 1.7977e+308 | 1 | 1.7977e+308 | 0.1378022 | 45 | 0 | 1.7977e+308 | 709.825 | -801.5784 | 1.7977e+308 | 1.7977e+308 | 8100000 | 1.7977e+308 | 8100000 | 1.7977e+308 | 951201.5 | -86436.43 | 506.243 | 1.7977e+308 | 2 | 600 | 72.13705 | 742.8 | 58819.34 | 10519.01
| 4347.986 | 611.5306 | 449.8 | 1.7977e+308 | 1.7977e+308 | 1.7977e+308 | 1 | 1.7977e+308 | 0.1228501 | 45 | 0 | 1.7977e+308 | 709.825 | -801.5781 | 1.7977e+308 | 1.7977e+308 | 8100000 | 1.7977e+308 | 8100000 | 1.7977e+308 | 944634.1 | -86437.07 | 505.8725 | 1.7977e+308 | 2 | 600 | 72.13732 | 743 | 58819.34 | 10519.01
| 4347.655 | 611.1602 | 450 | 1.7977e+308 | 1.7977e+308 | 1.7977e+308 | 1 | 1.7977e+308 | 0.1976108 | 45 | 0 | 1.7977e+308 | 709.825 | -801.5779 | 1.7977e+308 | 1.7977e+308 | 8100000 | 1.7977e+308 | 8100000 | 1.7977e+308 | 939640.5 | -86437.58 | 505.5021 | 1.7977e+308 | 2 | 600 | 72.13753 | 743.2 | 58819.34 | 10519.01
| 4347.287 | 610.781 | 450.2 | 1.7977e+308 | 1.7977e+308 | 1.7977e+308 | 1 | 1.7977e+308 | 0.2157959 | 45 | 0 | 1.7977e+308 | 709.825 | -801.5777 | 1.7977e+308 | 1.7977e+308 | 8100000 | 1.7977e+308 | 8100000 | 1.7977e+308 | 931645.1 | -86438.14 | 505.1228 | 1.7977e+308 | 2 | 600 | 72.13777 | 743.4 | 58819.34 | 10519.01
| 4347.041 | 610.4017 | 450.4 | 1.7977e+308 | 1.7977e+308 | 1.7977e+308 | 1 | 1.7977e+308 | 0.205289 | 45 | 0 | 1.7977e+308 | 709.825 | -801.5775 | 1.7977e+308 | 1.7977e+308 | 8100000 | 1.7977e+308 | 8100000 | 1.7977e+308 | 858923.1 | -86438.58 | 504.7436 | 1.7977e+308 | 2 | 600 | 72.13795 | 743.6 | 58819.34 | 10519.01
| 4346.639 | 610.0313 | 450.6 | 1.7977e+308 | 1.7977e+308 | 1.7977e+308 | 1 | 1.7977e+308 | 0.2016519 | 45 | 0 | 1.7977e+308 | 709.825 | -801.5773 | 1.7977e+308 | 1.7977e+308 | 8100000 | 1.7977e+308 | 8100000 | 1.7977e+308 | 820425.9 | -86439.17 | 504.3731 | 1.7977e+308 | 2 | 600 | 72.13819 | 743.8 | 58819.34 | 10519.01
| 4346.146 | 609.6609 | 450.8 | 1.7977e+308 | 1.7977e+308 | 1.7977e+308 | 1 | 1.7977e+308 | 0.008486353 | 45 | 0 | 1.7977e+308 | 709.825 | -801.577 | 1.7977e+308 | 1.7977e+308 | 8100000 | 1.7977e+308 | 8100000 | 1.7977e+308 | 794747.3 | -86439.85 | 504.0027 | 1.7977e+308 | 2 | 600 | 72.13847 | 744 | 58819.34 | 10519.01
| 4345.833 | 609.2729 | 451 | 1.7977e+308 | 1.7977e+308 | 1.7977e+308 | 1 | 1.7977e+308 | 0.06142503 | 45 | 0 | 1.7977e+308 | 709.825 | -801.5768 | 1.7977e+308 | 1.7977e+308 | 8100000 | 1.7977e+308 | 8100000 | 1.7977e+308 | 780526.4 | -86440.36 | 503.6146 | 1.7977e+308 | 2 | 600 | 72.13868 | 744.2 | 58819.34 | 10519.01
| 4345.642 | 608.9025 | 451.2 | 1.7977e+308 | 1.7977e+308 | 1.7977e+308 | 1 | 1.7977e+308 | 0.0569798 | 45 | 0 | 1.7977e+308 | 709.825 | -801.5766 | 1.7977e+308 | 1.7977e+308 | 8100000 | 1.7977e+308 | 8100000 | 1.7977e+308 | 775779.6 | -86440.74 | 503.2442 | 1.7977e+308 | 2 | 600 | 72.13884 | 744.4 | 58819.34 | 10519.01
| 4345.585 | 608.5321 | 451.4 | 1.7977e+308 | 1.7977e+308 | 1.7977e+308 | 1 | 1.7977e+308 | 0.1434598 | 45 | 0 | 1.7977e+308 | 709.825 | -801.5765 | 1.7977e+308 | 1.7977e+308 | 8100000 | 1.7977e+308 | 8100000 | 1.7977e+308 | 783348.5 | -86440.98 | 502.8737 | 1.7977e+308 | 2 | 600 | 72.13895 | 744.6 | 58819.34 | 10519.01
| 4344.86 | 608.1441 | 451.6 | 1.7977e+308 | 1.7977e+308 | 1.7977e+308 | 1 | 1.7977e+308 | 0.1232542 | 45 | 0 | 1.7977e+308 | 709.825 | -801.5761 | 1.7977e+308 | 1.7977e+308 | 8100000 | 1.7977e+308 | 8100000 | 1.7977e+308 | 772618.7 | -86441.9 | 502.4857 | 1.7977e+308 | 2 | 600 | 72.13932 | 744.8 | 58819.34 | 10519.01
| 4344.595 | 607.7737 | 451.8 | 1.7977e+308 | 1.7977e+308 | 1.7977e+308 | 1 | 1.7977e+308 | 0.1495214 | 45 | 0 | 1.7977e+308 | 709.825 | -801.5759 | 1.7977e+308 | 1.7977e+308 | 8100000 | 1.7977e+308 | 8100000 | 1.7977e+308 | 768623.5 | -86442.35 | 502.1152 | 1.7977e+308 | 2 | 600 | 72.13951 | 745 | 58819.34 | 10519.01
| 4344.177 | 607.4033 | 452 | 1.7977e+308 | 1.7977e+308 | 1.7977e+308 | 1 | 1.7977e+308 | 0.0808224 | 45 | 0 | 1.7977e+308 | 709.825 | -801.5757 | 1.7977e+308 | 1.7977e+308 | 8100000 | 1.7977e+308 | 8100000 | 1.7977e+308 | 762957 | -86442.96 | 501.7448 | 1.7977e+308 | 2 | 600 | 72.13976 | 745.2 | 58819.34 | 10519.01
| 4343.993 | 607.024 | 452.2 | 1.7977e+308 | 1.7977e+308 | 1.7977e+308 | 1 | 1.7977e+308 | 0.02667139 | 45 | 0 | 1.7977e+308 | 709.825 | -801.5755 | 1.7977e+308 | 1.7977e+308 | 8100000 | 1.7977e+308 | 8100000 | 1.7977e+308 | 765668.5 | -86443.33 | 501.3655 | 1.7977e+308 | 2 | 600 | 72.13992 | 745.4 | 58819.34 | 10519.01
| 4343.45 | 606.6448 | 452.4 | 1.7977e+308 | 1.7977e+308 | 1.7977e+308 | 1 | 1.7977e+308 | 0.09334986 | 45 | 0 | 1.7977e+308 | 709.825 | -801.5752 | 1.7977e+308 | 1.7977e+308 | 8100000 | 1.7977e+308 | 8100000 | 1.7977e+308 | 758965.7 | -86444.06 | 500.9863 | 1.7977e+308 | 2 | 600 | 72.14023 | 745.6 | 58819.34 | 10519.01
| 4343.118 | 606.2744 | 452.6 | 1.7977e+308 | 1.7977e+308 | 1.7977e+308 | 1 | 1.7977e+308 | 0.1539666 | 45 | 0 | 1.7977e+308 | 709.825 | -801.575 | 1.7977e+308 | 1.7977e+308 | 8100000 | 1.7977e+308 | 8100000 | 1.7977e+308 | 758124.4 | -86444.59 | 500.6158 | 1.7977e+308 | 2 | 600 | 72.14044 | 745.8 | 58819.34 | 10519.01
| 4342.992 | 605.8952 | 452.8 | 1.7977e+308 | 1.7977e+308 | 1.7977e+308 | 1 | 1.7977e+308 | 0.1317405 | 45 | 0 | 1.7977e+308 | 709.825 | -801.5749 | 1.7977e+308 | 1.7977e+308 | 8100000 | 1.7977e+308 | 8100000 | 1.7977e+308 | 758799.6 | -86444.9 | 500.2366 | 1.7977e+308 | 2 | 600 | 72.14057 | 746 | 58819.34 | 10519.01
| 4342.483 | 605.516 | 453 | 1.7977e+308 | 1.7977e+308 | 1.7977e+308 | 1 | 1.7977e+308 | 0.1002198 | 45 | 0 | 1.7977e+308 | 709.825 | -801.5746 | 1.7977e+308 | 1.7977e+308 | 8100000 | 1.7977e+308 | 8100000 | 1.7977e+308 | 756222.5 | -86445.6 | 499.8573 | 1.7977e+308 | 2 | 600 | 72.14086 | 746.2 | 58819.34 | 10519.01
| 4342.238 | 605.1456 | 453.2 | 1.7977e+308 | 1.7977e+308 | 1.7977e+308 | 1 | 1.7977e+308 | 0.03596596 | 45 | 0 | 1.7977e+308 | 709.825 | -801.5744 | 1.7977e+308 | 1.7977e+308 | 8100000 | 1.7977e+308 | 8100000 | 1.7977e+308 | 755380.7 | -86446.03 | 499.4869 | 1.7977e+308 | 2 | 600 | 72.14105 | 746.4 | 58819.34 | 10519.01
| 4342.02 | 604.7664 | 453.4 | 1.7977e+308 | 1.7977e+308 | 1.7977e+308 | 1 | 1.7977e+308 | 0.1701311 | 45 | 0 | 1.7977e+308 | 709.825 | -801.5742 | 1.7977e+308 | 1.7977e+308 | 8100000 | 1.7977e+308 | 8100000 | 1.7977e+308 | 756314.1 | -86446.44 | 499.1076 | 1.7977e+308 | 2 | 600 | 72.14121 | 746.6 | 58819.34 | 10519.01
| 4341.608 | 604.3871 | 453.6 | 1.7977e+308 | 1.7977e+308 | 1.7977e+308 | 1 | 1.7977e+308 | 0.2137752 | 45 | 0 | 1.7977e+308 | 709.825 | -801.574 | 1.7977e+308 | 1.7977e+308 | 8100000 | 1.7977e+308 | 8100000 | 1.7977e+308 | 755518.4 | -86447.04 | 498.7284 | 1.7977e+308 | 2 | 600 | 72.14146 | 746.8 | 58819.34 | 10519.01
| 4341.299 | 604.0167 | 453.8 | 1.7977e+308 | 1.7977e+308 | 1.7977e+308 | 1 | 1.7977e+308 | 0.08284293 | 45 | 0 | 1.7977e+308 | 709.825 | -801.5738 | 1.7977e+308 | 1.7977e+308 | 8100000 | 1.7977e+308 | 8100000 | 1.7977e+308 | 754493.9 | -86447.54 | 498.3579 | 1.7977e+308 | 2 | 600 | 72.14167 | 747 | 58819.34 | 10519.01
| 4340.848 | 603.6375 | 454 | 1.7977e+308 | 1.7977e+308 | 1.7977e+308 | 1 | 1.7977e+308 | 0.05091809 | 45 | 0 | 1.7977e+308 | 709.825 | -801.5735 | 1.7977e+308 | 1.7977e+308 | 8100000 | 1.7977e+308 | 8100000 | 1.7977e+308 | 753387 | -86448.18 | 497.9787 | 1.7977e+308 | 2 | 600 | 72.14193 | 747.2 | 58819.34 | 10519.01
| 4340.397 | 603.2583 | 454.2 | 1.7977e+308 | 1.7977e+308 | 1.7977e+308 | 1 | 1.7977e+308 | 0.07799358 | 45 | 0 | 1.7977e+308 | 709.825 | -801.5733 | 1.7977e+308 | 1.7977e+308 | 8100000 | 1.7977e+308 | 8100000 | 1.7977e+308 | 748408.4 | -86448.82 | 497.5994 | 1.7977e+308 | 2 | 600 | 72.14221 | 747.4 | 58819.34 | 10519.01
| 4340.014 | 602.8879 | 454.4 | 1.7977e+308 | 1.7977e+308 | 1.7977e+308 | 1 | 1.7977e+308 | 0.09981562 | 45 | 0 | 1.7977e+308 | 709.825 | -801.573 | 1.7977e+308 | 1.7977e+308 | 8100000 | 1.7977e+308 | 8100000 | 1.7977e+308 | 727255.2 | -86449.39 | 497.2289 | 1.7977e+308 | 2 | 600 | 72.14244 | 747.6 | 58819.34 | 10519.01
| 4339.539 | 602.5175 | 454.6 | 1.7977e+308 | 1.7977e+308 | 1.7977e+308 | 1 | 1.7977e+308 | 0.1802339 | 45 | 0 | 1.7977e+308 | 709.825 | -801.5727 | 1.7977e+308 | 1.7977e+308 | 8100000 | 1.7977e+308 | 8100000 | 1.7977e+308 | 711845 | -86450.06 | 496.8585 | 1.7977e+308 | 2 | 600 | 72.14271 | 747.8 | 58819.34 | 10519.01
| 4339.297 | 602.1295 | 454.8 | 1.7977e+308 | 1.7977e+308 | 1.7977e+308 | 1 | 1.7977e+308 | 0.03111661 | 45 | 0 | 1.7977e+308 | 709.825 | -801.5726 | 1.7977e+308 | 1.7977e+308 | 8100000 | 1.7977e+308 | 8100000 | 1.7977e+308 | 705308.2 | -86450.49 | 496.4704 | 1.7977e+308 | 2 | 600 | 72.14289 | 748 | 58819.34 | 10519.01
| 4338.562 | 601.7591 | 455 | 1.7977e+308 | 1.7977e+308 | 1.7977e+308 | 1 | 1.7977e+308 | 0.1232541 | 45 | 0 | 1.7977e+308 | 709.825 | -801.5722 | 1.7977e+308 | 1.7977e+308 | 8100000 | 1.7977e+308 | 8100000 | 1.7977e+308 | 694569.8 | -86451.42 | 496.1 | 1.7977e+308 | 2 | 600 | 72.14327 | 748.2 | 58819.34 | 10519.01
| 4338.333 | 601.3887 | 455.2 | 1.7977e+308 | 1.7977e+308 | 1.7977e+308 | 1 | 1.7977e+308 | 0.1006238 | 45 | 0 | 1.7977e+308 | 709.825 | -801.572 | 1.7977e+308 | 1.7977e+308 | 8100000 | 1.7977e+308 | 8100000 | 1.7977e+308 | 692270.8 | -86451.83 | 495.7295 | 1.7977e+308 | 2 | 600 | 72.14345 | 748.4 | 58819.34 | 10519.01
| 4337.986 | 601.0006 | 455.4 | 1.7977e+308 | 1.7977e+308 | 1.7977e+308 | 1 | 1.7977e+308 | 0.07758945 | 45 | 0 | 1.7977e+308 | 709.825 | -801.5718 | 1.7977e+308 | 1.7977e+308 | 8100000 | 1.7977e+308 | 8100000 | 1.7977e+308 | 689914.3 | -86452.37 | 495.3415 | 1.7977e+308 | 2 | 600 | 72.14368 | 748.6 | 58819.34 | 10519.01
| 4337.573 | 600.6302 | 455.6 | 1.7977e+308 | 1.7977e+308 | 1.7977e+308 | 1 | 1.7977e+308 | 0.07112366 | 45 | 0 | 1.7977e+308 | 709.825 | -801.5715 | 1.7977e+308 | 1.7977e+308 | 8100000 | 1.7977e+308 | 8100000 | 1.7977e+308 | 689992.2 | -86452.97 | 494.971 | 1.7977e+308 | 2 | 600 | 72.14392 | 748.8 | 58819.34 | 10519.01
| 4337.463 | 600.2598 | 455.8 | 1.7977e+308 | 1.7977e+308 | 1.7977e+308 | 1 | 1.7977e+308 | 0.09779503 | 45 | 0 | 1.7977e+308 | 709.825 | -801.5714 | 1.7977e+308 | 1.7977e+308 | 8100000 | 1.7977e+308 | 8100000 | 1.7977e+308 | 693479.4 | -86453.27 | 494.6006 | 1.7977e+308 | 2 | 600 | 72.14405 | 749 | 58819.34 | 10519.01
| 4336.606 | 599.8895 | 456 | 1.7977e+308 | 1.7977e+308 | 1.7977e+308 | 1 | 1.7977e+308 | 0.08122644 | 45 | 0 | 1.7977e+308 | 709.825 | -801.571 | 1.7977e+308 | 1.7977e+308 | 8100000 | 1.7977e+308 | 8100000 | 1.7977e+308 | 686727.8 | -86454.32 | 494.2301 | 1.7977e+308 | 2 | 600 | 72.14448 | 749.2 | 58819.34 | 10519.01
| 4336.596 | 599.5014 | 456.2 | 1.7977e+308 | 1.7977e+308 | 1.7977e+308 | 1 | 1.7977e+308 | 0.05657563 | 45 | 0 | 1.7977e+308 | 709.825 | -801.5709 | 1.7977e+308 | 1.7977e+308 | 8100000 | 1.7977e+308 | 8100000 | 1.7977e+308 | 686320 | -86454.52 | 493.8421 | 1.7977e+308 | 2 | 600 | 72.14457 | 749.4 | 58819.34 | 10519.01
| 4336.047 | 599.131 | 456.4 | 1.7977e+308 | 1.7977e+308 | 1.7977e+308 | 1 | 1.7977e+308 | 0.02141792 | 45 | 0 | 1.7977e+308 | 709.825 | -801.5706 | 1.7977e+308 | 1.7977e+308 | 8100000 | 1.7977e+308 | 8100000 | 1.7977e+308 | 684596.4 | -86455.26 | 493.4716 | 1.7977e+308 | 2 | 600 | 72.14487 | 749.6 | 58819.34 | 10519.01
| 4335.495 | 598.7606 | 456.6 | 1.7977e+308 | 1.7977e+308 | 1.7977e+308 | 1 | 1.7977e+308 | 0.1119389 | 45 | 0 | 1.7977e+308 | 709.825 | -801.5703 | 1.7977e+308 | 1.7977e+308 | 8100000 | 1.7977e+308 | 8100000 | 1.7977e+308 | 680265.9 | -86456 | 493.1012 | 1.7977e+308 | 2 | 600 | 72.14518 | 749.8 | 58819.34 | 10519.01
| 4335.091 | 598.3726 | 456.8 | 1.7977e+308 | 1.7977e+308 | 1.7977e+308 | 1 | 1.7977e+308 | 0.1523501 | 45 | 0 | 1.7977e+308 | 709.825 | -801.57 | 1.7977e+308 | 1.7977e+308 | 8100000 | 1.7977e+308 | 8100000 | 1.7977e+308 | 677844.1 | -86456.59 | 492.7131 | 1.7977e+308 | 2 | 600 | 72.14543 | 750 | 58819.34 | 10519.01
| 4334.851 | 598.0022 | 457 | 1.7977e+308 | 1.7977e+308 | 1.7977e+308 | 1 | 1.7977e+308 | 0.1256787 | 45 | 0 | 1.7977e+308 | 709.825 | -801.5699 | 1.7977e+308 | 1.7977e+308 | 8100000 | 1.7977e+308 | 8100000 | 1.7977e+308 | 677265 | -86457.02 | 492.3427 | 1.7977e+308 | 2 | 600 | 72.1456 | 750.2 | 58819.34 | 10519.01
| 4334.289 | 597.6318 | 457.2 | 1.7977e+308 | 1.7977e+308 | 1.7977e+308 | 1 | 1.7977e+308 | 0.1418432 | 45 | 0 | 1.7977e+308 | 709.8251 | -801.5695 | 1.7977e+308 | 1.7977e+308 | 8100000 | 1.7977e+308 | 8100000 | 1.7977e+308 | 676098.5 | -86457.77 | 491.9722 | 1.7977e+308 | 2 | 600 | 72.14592 | 750.4 | 58819.34 | 10519.01
| 4333.797 | 597.2438 | 457.4 | 1.7977e+308 | 1.7977e+308 | 1.7977e+308 | 1 | 1.7977e+308 | 0.1256787 | 45 | 0 | 1.7977e+308 | 709.8251 | -801.5693 | 1.7977e+308 | 1.7977e+308 | 8100000 | 1.7977e+308 | 8100000 | 1.7977e+308 | 671494.5 | -86458.46 | 491.5841 | 1.7977e+308 | 2 | 600 | 72.1462 | 750.6 | 58819.34 | 10519.01
| 4333.597 | 596.8734 | 457.6 | 1.7977e+308 | 1.7977e+308 | 1.7977e+308 | 1 | 1.7977e+308 | 0.1062813 | 45 | 0 | 1.7977e+308 | 709.8251 | -801.5691 | 1.7977e+308 | 1.7977e+308 | 8100000 | 1.7977e+308 | 8100000 | 1.7977e+308 | 672954.3 | -86458.84 | 491.2137 | 1.7977e+308 | 2 | 600 | 72.14636 | 750.8 | 58819.34 | 10519.01
| 4333.026 | 596.503 | 457.8 | 1.7977e+308 | 1.7977e+308 | 1.7977e+308 | 1 | 1.7977e+308 | 0.1256787 | 45 | 0 | 1.7977e+308 | 709.8251 | -801.5688 | 1.7977e+308 | 1.7977e+308 | 8100000 | 1.7977e+308 | 8100000 | 1.7977e+308 | 669108.5 | -86459.6 | 490.8432 | 1.7977e+308 | 2 | 600 | 72.14667 | 751 | 58819.34 | 10519.01
| 4332.783 | 596.1149 | 458 | 1.7977e+308 | 1.7977e+308 | 1.7977e+308 | 1 | 1.7977e+308 | 0.1571994 | 45 | 0 | 1.7977e+308 | 709.8251 | -801.5686 | 1.7977e+308 | 1.7977e+308 | 8100000 | 1.7977e+308 | 8100000 | 1.7977e+308 | 655361.2 | -86460.04 | 490.4552 | 1.7977e+308 | 2 | 600 | 72.14685 | 751.2 | 58819.34 | 10519.01
| 4332.523 | 595.7445 | 458.2 | 1.7977e+308 | 1.7977e+308 | 1.7977e+308 | 1 | 1.7977e+308 | 0.04687693 | 45 | 0 | 1.7977e+308 | 709.8251 | -801.5684 | 1.7977e+308 | 1.7977e+308 | 8100000 | 1.7977e+308 | 8100000 | 1.7977e+308 | 650007.8 | -86460.49 | 490.0847 | 1.7977e+308 | 2 | 600 | 72.14705 | 751.4 | 58819.34 | 10519.01
| 4331.914 | 595.3741 | 458.4 | 1.7977e+308 | 1.7977e+308 | 1.7977e+308 | 1 | 1.7977e+308 | 0.06789073 | 45 | 0 | 1.7977e+308 | 709.8251 | -801.5681 | 1.7977e+308 | 1.7977e+308 | 8100000 | 1.7977e+308 | 8100000 | 1.7977e+308 | 643930.9 | -86461.28 | 489.7143 | 1.7977e+308 | 2 | 600 | 72.14737 | 751.6 | 58819.34 | 10519.01
| 4331.372 | 594.9861 | 458.6 | 1.7977e+308 | 1.7977e+308 | 1.7977e+308 | 1 | 1.7977e+308 | 0.09415797 | 45 | 0 | 1.7977e+308 | 709.8251 | -801.5678 | 1.7977e+308 | 1.7977e+308 | 8100000 | 1.7977e+308 | 8100000 | 1.7977e+308 | 634673.3 | -86462.02 | 489.3262 | 1.7977e+308 | 2 | 600 | 72.14768 | 751.8 | 58819.34 | 10519.01
| 4330.91 | 594.6157 | 458.8 | 1.7977e+308 | 1.7977e+308 | 1.7977e+308 | 1 | 1.7977e+308 | 0.09860319 | 45 | 0 | 1.7977e+308 | 709.8251 | -801.5675 | 1.7977e+308 | 1.7977e+308 | 8100000 | 1.7977e+308 | 8100000 | 1.7977e+308 | 631948.6 | -86462.67 | 488.9558 | 1.7977e+308 | 2 | 600 | 72.14795 | 752 | 58819.34 | 10519.01
| 4330.713 | 594.2453 | 459 | 1.7977e+308 | 1.7977e+308 | 1.7977e+308 | 1 | 1.7977e+308 | 0.137802 | 45 | 0 | 1.7977e+308 | 709.8251 | -801.5674 | 1.7977e+308 | 1.7977e+308 | 8100000 | 1.7977e+308 | 8100000 | 1.7977e+308 | 633035.4 | -86463.05 | 488.5853 | 1.7977e+308 | 2 | 600 | 72.14811 | 752.2 | 58819.34 | 10519.01
| 4330.001 | 593.8749 | 459.2 | 1.7977e+308 | 1.7977e+308 | 1.7977e+308 | 1 | 1.7977e+308 | 0.2638847 | 45 | 0 | 1.7977e+308 | 709.8251 | -801.567 | 1.7977e+308 | 1.7977e+308 | 8100000 | 1.7977e+308 | 8100000 | 1.7977e+308 | 628414.6 | -86463.95 | 488.2149 | 1.7977e+308 | 2 | 600 | 72.14848 | 752.4 | 58819.34 | 10519.01
| 4329.71 | 593.4869 | 459.4 | 1.7977e+308 | 1.7977e+308 | 1.7977e+308 | 1 | 1.7977e+308 | 0.2246859 | 45 | 0 | 1.7977e+308 | 709.8251 | -801.5668 | 1.7977e+308 | 1.7977e+308 | 8100000 | 1.7977e+308 | 8100000 | 1.7977e+308 | 627730 | -86464.44 | 487.8268 | 1.7977e+308 | 2 | 600 | 72.14869 | 752.6 | 58819.34 | 10519.01
| 4329.172 | 593.1165 | 459.6 | 1.7977e+308 | 1.7977e+308 | 1.7977e+308 | 1 | 1.7977e+308 | 0.09052094 | 45 | 0 | 1.7977e+308 | 709.8251 | -801.5665 | 1.7977e+308 | 1.7977e+308 | 8100000 | 1.7977e+308 | 8100000 | 1.7977e+308 | 625188.6 | -86465.16 | 487.4564 | 1.7977e+308 | 2 | 600 | 72.14898 | 752.8 | 58819.34 | 10519.01
| 4328.607 | 592.7461 | 459.8 | 1.7977e+308 | 1.7977e+308 | 1.7977e+308 | 1 | 1.7977e+308 | 0.0747606 | 45 | 0 | 1.7977e+308 | 709.8251 | -801.5662 | 1.7977e+308 | 1.7977e+308 | 8100000 | 1.7977e+308 | 8100000 | 1.7977e+308 | 621345.5 | -86465.92 | 487.0859 | 1.7977e+308 | 2 | 600 | 72.1493 | 753 | 58819.34 | 10519.01
| 4328.449 | 592.3581 | 460 | 1.7977e+308 | 1.7977e+308 | 1.7977e+308 | 1 | 1.7977e+308 | 0.2048844 | 45 | 0 | 1.7977e+308 | 709.8251 | -801.566 | 1.7977e+308 | 1.7977e+308 | 8100000 | 1.7977e+308 | 8100000 | 1.7977e+308 | 623089.6 | -86466.27 | 486.6978 | 1.7977e+308 | 2 | 600 | 72.14945 | 753.2 | 58819.34 | 10519.01
| 4328.07 | 591.9877 | 460.2 | 1.7977e+308 | 1.7977e+308 | 1.7977e+308 | 1 | 1.7977e+308 | 0.1782131 | 45 | 0 | 1.7977e+308 | 709.8251 | -801.5658 | 1.7977e+308 | 1.7977e+308 | 8100000 | 1.7977e+308 | 8100000 | 1.7977e+308 | 625116.4 | -86466.83 | 486.3274 | 1.7977e+308 | 2 | 600 | 72.14968 | 753.4 | 58819.34 | 10519.01
| 4327.719 | 591.6173 | 460.4 | 1.7977e+308 | 1.7977e+308 | 1.7977e+308 | 1 | 1.7977e+308 | 0.1066854 | 45 | 0 | 1.7977e+308 | 709.8251 | -801.5656 | 1.7977e+308 | 1.7977e+308 | 8100000 | 1.7977e+308 | 8100000 | 1.7977e+308 | 627437.3 | -86467.37 | 485.957 | 1.7977e+308 | 2 | 600 | 72.1499 | 753.6 | 58819.34 | 10519.01
| 4327.31 | 591.2292 | 460.6 | 1.7977e+308 | 1.7977e+308 | 1.7977e+308 | 1 | 1.7977e+308 | 0.1656856 | 45 | 0 | 1.7977e+308 | 709.8251 | -801.5653 | 1.7977e+308 | 1.7977e+308 | 8100000 | 1.7977e+308 | 8100000 | 1.7977e+308 | 627495.8 | -86467.97 | 485.5689 | 1.7977e+308 | 2 | 600 | 72.15016 | 753.8 | 58819.34 | 10519.01
| 4326.54 | 590.8588 | 460.8 | 1.7977e+308 | 1.7977e+308 | 1.7977e+308 | 1 | 1.7977e+308 | 0.1664938 | 45 | 0 | 1.7977e+308 | 709.8251 | -801.5649 | 1.7977e+308 | 1.7977e+308 | 8100000 | 1.7977e+308 | 8100000 | 1.7977e+308 | 625334.6 | -86468.93 | 485.1984 | 1.7977e+308 | 2 | 600 | 72.15054 | 754 | 58819.34 | 10519.01
| 4326.044 | 590.4884 | 461 | 1.7977e+308 | 1.7977e+308 | 1.7977e+308 | 1 | 1.7977e+308 | 0.1571993 | 45 | 0 | 1.7977e+308 | 709.8251 | -801.5646 | 1.7977e+308 | 1.7977e+308 | 8100000 | 1.7977e+308 | 8100000 | 1.7977e+308 | 619481.2 | -86469.62 | 484.828 | 1.7977e+308 | 2 | 600 | 72.15084 | 754.2 | 58819.34 | 10519.01
| 4325.827 | 590.1004 | 461.2 | 1.7977e+308 | 1.7977e+308 | 1.7977e+308 | 1 | 1.7977e+308 | 0.1891241 | 45 | 0 | 1.7977e+308 | 709.8251 | -801.5645 | 1.7977e+308 | 1.7977e+308 | 8100000 | 1.7977e+308 | 8100000 | 1.7977e+308 | 615200.1 | -86470.03 | 484.4399 | 1.7977e+308 | 2 | 600 | 72.15101 | 754.4 | 58819.34 | 10519.01
| 4325.212 | 589.73 | 461.4 | 1.7977e+308 | 1.7977e+308 | 1.7977e+308 | 1 | 1.7977e+308 | 0.1034525 | 45 | 0 | 1.7977e+308 | 709.8251 | -801.5641 | 1.7977e+308 | 1.7977e+308 | 8100000 | 1.7977e+308 | 8100000 | 1.7977e+308 | 612592.1 | -86470.83 | 484.0695 | 1.7977e+308 | 2 | 600 | 72.15133 | 754.6 | 58819.34 | 10519.01
| 4324.403 | 589.3596 | 461.6 | 1.7977e+308 | 1.7977e+308 | 1.7977e+308 | 1 | 1.7977e+308 | 0.1580075 | 45 | 0 | 1.7977e+308 | 709.8251 | -801.5637 | 1.7977e+308 | 1.7977e+308 | 8100000 | 1.7977e+308 | 8100000 | 1.7977e+308 | 601451.5 | -86471.83 | 483.699 | 1.7977e+308 | 2 | 600 | 72.15175 | 754.8 | 58819.34 | 10519.01
| 4324.107 | 588.9716 | 461.8 | 1.7977e+308 | 1.7977e+308 | 1.7977e+308 | 1 | 1.7977e+308 | 0.1438636 | 45 | 0 | 1.7977e+308 | 709.8251 | -801.5635 | 1.7977e+308 | 1.7977e+308 | 8100000 | 1.7977e+308 | 8100000 | 1.7977e+308 | 597597.3 | -86472.31 | 483.3109 | 1.7977e+308 | 2 | 600 | 72.15195 | 755 | 58819.34 | 10519.01
| 4323.693 | 588.6012 | 462 | 1.7977e+308 | 1.7977e+308 | 1.7977e+308 | 1 | 1.7977e+308 | 0.04526045 | 45 | 0 | 1.7977e+308 | 709.8251 | -801.5633 | 1.7977e+308 | 1.7977e+308 | 8100000 | 1.7977e+308 | 8100000 | 1.7977e+308 | 597503.6 | -86472.92 | 482.9405 | 1.7977e+308 | 2 | 600 | 72.15221 | 755.2 | 58819.34 | 10519.01
| 4323.075 | 588.2308 | 462.2 | 1.7977e+308 | 1.7977e+308 | 1.7977e+308 | 1 | 1.7977e+308 | 0.21822 | 45 | 0 | 1.7977e+308 | 709.8251 | -801.5629 | 1.7977e+308 | 1.7977e+308 | 8100000 | 1.7977e+308 | 8100000 | 1.7977e+308 | 591376.5 | -86473.72 | 482.57 | 1.7977e+308 | 2 | 600 | 72.15254 | 755.4 | 58819.34 | 10519.01
| 4322.899 | 587.8428 | 462.4 | 1.7977e+308 | 1.7977e+308 | 1.7977e+308 | 1 | 1.7977e+308 | 0.05051389 | 45 | 0 | 1.7977e+308 | 709.8251 | -801.5628 | 1.7977e+308 | 1.7977e+308 | 8100000 | 1.7977e+308 | 8100000 | 1.7977e+308 | 594703.2 | -86474.09 | 482.182 | 1.7977e+308 | 2 | 600 | 72.1527 | 755.6 | 58819.34 | 10519.01
| 4322.064 | 587.4724 | 462.6 | 1.7977e+308 | 1.7977e+308 | 1.7977e+308 | 1 | 1.7977e+308 | 0.1640691 | 45 | 0 | 1.7977e+308 | 709.8251 | -801.5623 | 1.7977e+308 | 1.7977e+308 | 8100000 | 1.7977e+308 | 8100000 | 1.7977e+308 | 591641.1 | -86475.12 | 481.8115 | 1.7977e+308 | 2 | 600 | 72.15311 | 755.8 | 58819.34 | 10519.01
| 4321.615 | 587.102 | 462.8 | 1.7977e+308 | 1.7977e+308 | 1.7977e+308 | 1 | 1.7977e+308 | 0.2137747 | 45 | 0 | 1.7977e+308 | 709.8251 | -801.5621 | 1.7977e+308 | 1.7977e+308 | 8100000 | 1.7977e+308 | 8100000 | 1.7977e+308 | 589002.3 | -86475.75 | 481.4411 | 1.7977e+308 | 2 | 600 | 72.15337 | 756 | 58819.34 | 10519.01
| 4321.144 | 586.7316 | 463 | 1.7977e+308 | 1.7977e+308 | 1.7977e+308 | 1 | 1.7977e+308 | 0.1648773 | 45 | 0 | 1.7977e+308 | 709.8251 | -801.5618 | 1.7977e+308 | 1.7977e+308 | 8100000 | 1.7977e+308 | 8100000 | 1.7977e+308 | 583925.5 | -86476.41 | 481.0706 | 1.7977e+308 | 2 | 600 | 72.15366 | 756.2 | 58819.34 | 10519.01
| 4320.878 | 586.3436 | 463.2 | 1.7977e+308 | 1.7977e+308 | 1.7977e+308 | 1 | 1.7977e+308 | 0.09860309 | 45 | 0 | 1.7977e+308 | 709.8251 | -801.5616 | 1.7977e+308 | 1.7977e+308 | 8100000 | 1.7977e+308 | 8100000 | 1.7977e+308 | 587542.7 | -86476.87 | 480.6826 | 1.7977e+308 | 2 | 600 | 72.15385 | 756.4 | 58819.34 | 10519.01
| 4320.733 | 585.9732 | 463.4 | 1.7977e+308 | 1.7977e+308 | 1.7977e+308 | 1 | 1.7977e+308 | 0.08971265 | 45 | 0 | 1.7977e+308 | 709.8251 | -801.5615 | 1.7977e+308 | 1.7977e+308 | 8100000 | 1.7977e+308 | 8100000 | 1.7977e+308 | 593561.9 | -86477.2 | 480.3121 | 1.7977e+308 | 2 | 600 | 72.15398 | 756.6 | 58819.34 | 10519.01
| 4319.861 | 585.6028 | 463.6 | 1.7977e+308 | 1.7977e+308 | 1.7977e+308 | 1 | 1.7977e+308 | 0.1378018 | 45 | 0 | 1.7977e+308 | 709.8251 | -801.561 | 1.7977e+308 | 1.7977e+308 | 8100000 | 1.7977e+308 | 8100000 | 1.7977e+308 | 591770.5 | -86478.26 | 479.9417 | 1.7977e+308 | 2 | 600 | 72.15442 | 756.8 | 58819.34 | 10519.01
| 4319.262 | 585.2147 | 463.8 | 1.7977e+308 | 1.7977e+308 | 1.7977e+308 | 1 | 1.7977e+308 | 0.2133706 | 45 | 0 | 1.7977e+308 | 709.8251 | -801.5607 | 1.7977e+308 | 1.7977e+308 | 8100000 | 1.7977e+308 | 8100000 | 1.7977e+308 | 586095 | -86479.05 | 479.5536 | 1.7977e+308 | 2 | 600 | 72.15475 | 757 | 58819.34 | 10519.01
| 4318.892 | 584.8443 | 464 | 1.7977e+308 | 1.7977e+308 | 1.7977e+308 | 1 | 1.7977e+308 | 0.06182898 | 45 | 0 | 1.7977e+308 | 709.8251 | -801.5605 | 1.7977e+308 | 1.7977e+308 | 8100000 | 1.7977e+308 | 8100000 | 1.7977e+308 | 584514.3 | -86479.61 | 479.1831 | 1.7977e+308 | 2 | 600 | 72.15499 | 757.2 | 58819.34 | 10519.01
| 4318.487 | 584.474 | 464.2 | 1.7977e+308 | 1.7977e+308 | 1.7977e+308 | 1 | 1.7977e+308 | 0.07516463 | 45 | 0 | 1.7977e+308 | 709.8251 | -801.5602 | 1.7977e+308 | 1.7977e+308 | 8100000 | 1.7977e+308 | 8100000 | 1.7977e+308 | 586006.5 | -86480.21 | 478.8127 | 1.7977e+308 | 2 | 600 | 72.15523 | 757.4 | 58819.34 | 10519.01
| 4317.802 | 584.0859 | 464.4 | 1.7977e+308 | 1.7977e+308 | 1.7977e+308 | 1 | 1.7977e+308 | 0.1196168 | 45 | 0 | 1.7977e+308 | 709.8251 | -801.5599 | 1.7977e+308 | 1.7977e+308 | 8100000 | 1.7977e+308 | 8100000 | 1.7977e+308 | 573343.1 | -86481.08 | 478.4246 | 1.7977e+308 | 2 | 600 | 72.1556 | 757.6 | 58819.34 | 10519.01
| 4317.46 | 583.7155 | 464.6 | 1.7977e+308 | 1.7977e+308 | 1.7977e+308 | 1 | 1.7977e+308 | 0.1329525 | 45 | 0 | 1.7977e+308 | 709.8251 | -801.5596 | 1.7977e+308 | 1.7977e+308 | 8100000 | 1.7977e+308 | 8100000 | 1.7977e+308 | 568856.9 | -86481.61 | 478.0542 | 1.7977e+308 | 2 | 600 | 72.15581 | 757.8 | 58819.34 | 10519.01
| 4317.123 | 583.3451 | 464.8 | 1.7977e+308 | 1.7977e+308 | 1.7977e+308 | 1 | 1.7977e+308 | 0.1584115 | 45 | 0 | 1.7977e+308 | 709.8251 | -801.5594 | 1.7977e+308 | 1.7977e+308 | 8100000 | 1.7977e+308 | 8100000 | 1.7977e+308 | 571098.7 | -86482.14 | 477.6837 | 1.7977e+308 | 2 | 600 | 72.15603 | 758 | 58819.34 | 10519.01
| 4316.538 | 582.9571 | 465 | 1.7977e+308 | 1.7977e+308 | 1.7977e+308 | 1 | 1.7977e+308 | 0.07476051 | 45 | 0 | 1.7977e+308 | 709.8251 | -801.5591 | 1.7977e+308 | 1.7977e+308 | 8100000 | 1.7977e+308 | 8100000 | 1.7977e+308 | 570954 | -86482.92 | 477.2957 | 1.7977e+308 | 2 | 600 | 72.15635 | 758.2 | 58819.34 | 10519.01
| 4316.095 | 582.5867 | 465.2 | 1.7977e+308 | 1.7977e+308 | 1.7977e+308 | 1 | 1.7977e+308 | 0.09577427 | 45 | 0 | 1.7977e+308 | 709.8251 | -801.5588 | 1.7977e+308 | 1.7977e+308 | 8100000 | 1.7977e+308 | 8100000 | 1.7977e+308 | 569760.9 | -86483.55 | 476.9252 | 1.7977e+308 | 2 | 600 | 72.15663 | 758.4 | 58819.34 | 10519.01
| 4315.953 | 582.2163 | 465.4 | 1.7977e+308 | 1.7977e+308 | 1.7977e+308 | 1 | 1.7977e+308 | 0.1875074 | 45 | 0 | 1.7977e+308 | 709.8251 | -801.5587 | 1.7977e+308 | 1.7977e+308 | 8100000 | 1.7977e+308 | 8100000 | 1.7977e+308 | 576082 | -86483.88 | 476.5548 | 1.7977e+308 | 2 | 600 | 72.15675 | 758.6 | 58819.34 | 10519.01
| 4315.326 | 581.8283 | 465.6 | 1.7977e+308 | 1.7977e+308 | 1.7977e+308 | 1 | 1.7977e+308 | 0.1329525 | 45 | 0 | 1.7977e+308 | 709.8251 | -801.5584 | 1.7977e+308 | 1.7977e+308 | 8100000 | 1.7977e+308 | 8100000 | 1.7977e+308 | 576939.2 | -86484.7 | 476.1667 | 1.7977e+308 | 2 | 600 | 72.1571 | 758.8 | 58819.34 | 10519.01
| 4314.873 | 581.4579 | 465.8 | 1.7977e+308 | 1.7977e+308 | 1.7977e+308 | 1 | 1.7977e+308 | 0.1842745 | 45 | 0 | 1.7977e+308 | 709.8251 | -801.5581 | 1.7977e+308 | 1.7977e+308 | 8100000 | 1.7977e+308 | 8100000 | 1.7977e+308 | 577261.6 | -86485.34 | 475.7963 | 1.7977e+308 | 2 | 600 | 72.15736 | 759 | 58819.34 | 10519.01
| 4314.429 | 581.0875 | 466 | 1.7977e+308 | 1.7977e+308 | 1.7977e+308 | 1 | 1.7977e+308 | 0.0937537 | 45 | 0 | 1.7977e+308 | 709.8251 | -801.5578 | 1.7977e+308 | 1.7977e+308 | 8100000 | 1.7977e+308 | 8100000 | 1.7977e+308 | 576332.3 | -86485.97 | 475.4258 | 1.7977e+308 | 2 | 600 | 72.15763 | 759.2 | 58819.34 | 10519.01
| 4313.712 | 580.7171 | 466.2 | 1.7977e+308 | 1.7977e+308 | 1.7977e+308 | 1 | 1.7977e+308 | 0.06910294 | 45 | 0 | 1.7977e+308 | 709.8251 | -801.5575 | 1.7977e+308 | 1.7977e+308 | 8100000 | 1.7977e+308 | 8100000 | 1.7977e+308 | 573616.3 | -86486.88 | 475.0554 | 1.7977e+308 | 2 | 600 | 72.158 | 759.4 | 58819.34 | 10519.01
| 4313.316 | 580.3291 | 466.4 | 1.7977e+308 | 1.7977e+308 | 1.7977e+308 | 1 | 1.7977e+308 | 0.09375369 | 45 | 0 | 1.7977e+308 | 709.8251 | -801.5572 | 1.7977e+308 | 1.7977e+308 | 8100000 | 1.7977e+308 | 8100000 | 1.7977e+308 | 571998.6 | -86487.46 | 474.6673 | 1.7977e+308 | 2 | 600 | 72.15824 | 759.6 | 58819.34 | 10519.01
| 4313.25 | 579.9587 | 466.6 | 1.7977e+308 | 1.7977e+308 | 1.7977e+308 | 1 | 1.7977e+308 | 0.2105417 | 45 | 0 | 1.7977e+308 | 709.8251 | -801.5571 | 1.7977e+308 | 1.7977e+308 | 8100000 | 1.7977e+308 | 8100000 | 1.7977e+308 | 577112.9 | -86487.72 | 474.2969 | 1.7977e+308 | 2 | 600 | 72.15835 | 759.8 | 58819.34 | 10519.01
| 4312.599 | 579.5883 | 466.8 | 1.7977e+308 | 1.7977e+308 | 1.7977e+308 | 1 | 1.7977e+308 | 0.1765964 | 45 | 0 | 1.7977e+308 | 709.8251 | -801.5568 | 1.7977e+308 | 1.7977e+308 | 8100000 | 1.7977e+308 | 8100000 | 1.7977e+308 | 577769.2 | -86488.56 | 473.9264 | 1.7977e+308 | 2 | 600 | 72.1587 | 760 | 58819.34 | 10519.01
| 4312.396 | 579.2002 | 467 | 1.7977e+308 | 1.7977e+308 | 1.7977e+308 | 1 | 1.7977e+308 | 0.1475004 | 45 | 0 | 1.7977e+308 | 709.8251 | -801.5566 | 1.7977e+308 | 1.7977e+308 | 8100000 | 1.7977e+308 | 8100000 | 1.7977e+308 | 581551.5 | -86488.95 | 473.5383 | 1.7977e+308 | 2 | 600 | 72.15886 | 760.2 | 58819.34 | 10519.01
| 4311.446 | 578.8299 | 467.2 | 1.7977e+308 | 1.7977e+308 | 1.7977e+308 | 1 | 1.7977e+308 | 0.009698656 | 45 | 0 | 1.7977e+308 | 709.8251 | -801.5561 | 1.7977e+308 | 1.7977e+308 | 8100000 | 1.7977e+308 | 8100000 | 1.7977e+308 | 577837.9 | -86490.09 | 473.1679 | 1.7977e+308 | 2 | 600 | 72.15934 | 760.4 | 58819.34 | 10519.01
| 4310.722 | 578.4595 | 467.4 | 1.7977e+308 | 1.7977e+308 | 1.7977e+308 | 1 | 1.7977e+308 | 0.06930497 | 45 | 0 | 1.7977e+308 | 709.8251 | -801.5557 | 1.7977e+308 | 1.7977e+308 | 8100000 | 1.7977e+308 | 8100000 | 1.7977e+308 | 570483.5 | -86491 | 472.7974 | 1.7977e+308 | 2 | 600 | 72.15971 | 760.6 | 58819.34 | 10519.01
| 4310.346 | 578.0714 | 467.6 | 1.7977e+308 | 1.7977e+308 | 1.7977e+308 | 1 | 1.7977e+308 | 0.2414561 | 45 | 0 | 1.7977e+308 | 709.8251 | -801.5555 | 1.7977e+308 | 1.7977e+308 | 8100000 | 1.7977e+308 | 8100000 | 1.7977e+308 | 566042.3 | -86491.57 | 472.4094 | 1.7977e+308 | 2 | 600 | 72.15995 | 760.8 | 58819.34 | 10519.01
| 4310.199 | 577.701 | 467.8 | 1.7977e+308 | 1.7977e+308 | 1.7977e+308 | 1 | 1.7977e+308 | 0.07880157 | 45 | 0 | 1.7977e+308 | 709.8251 | -801.5554 | 1.7977e+308 | 1.7977e+308 | 8100000 | 1.7977e+308 | 8100000 | 1.7977e+308 | 568872.6 | -86491.91 | 472.0389 | 1.7977e+308 | 2 | 600 | 72.16009 | 761 | 58819.34 | 10519.01
| 4309.479 | 577.3307 | 468 | 1.7977e+308 | 1.7977e+308 | 1.7977e+308 | 1 | 1.7977e+308 | 0.1373976 | 45 | 0 | 1.7977e+308 | 709.8251 | -801.555 | 1.7977e+308 | 1.7977e+308 | 8100000 | 1.7977e+308 | 8100000 | 1.7977e+308 | 566625.6 | -86492.82 | 471.6685 | 1.7977e+308 | 2 | 600 | 72.16047 | 761.2 | 58819.34 | 10519.01
| 4308.917 | 576.9426 | 468.2 | 1.7977e+308 | 1.7977e+308 | 1.7977e+308 | 1 | 1.7977e+308 | 0.1660894 | 45 | 0 | 1.7977e+308 | 709.8251 | -801.5547 | 1.7977e+308 | 1.7977e+308 | 8100000 | 1.7977e+308 | 8100000 | 1.7977e+308 | 564090.8 | -86493.57 | 471.2804 | 1.7977e+308 | 2 | 600 | 72.16078 | 761.4 | 58819.34 | 10519.01
| 4308.649 | 576.5722 | 468.4 | 1.7977e+308 | 1.7977e+308 | 1.7977e+308 | 1 | 1.7977e+308 | 0.09092487 | 45 | 0 | 1.7977e+308 | 709.8251 | -801.5545 | 1.7977e+308 | 1.7977e+308 | 8100000 | 1.7977e+308 | 8100000 | 1.7977e+308 | 566915.5 | -86494.02 | 470.91 | 1.7977e+308 | 2 | 600 | 72.16096 | 761.6 | 58819.34 | 10519.01
| 4307.773 | 576.2018 | 468.6 | 1.7977e+308 | 1.7977e+308 | 1.7977e+308 | 1 | 1.7977e+308 | 0.2626718 | 45 | 0 | 1.7977e+308 | 709.8251 | -801.5541 | 1.7977e+308 | 1.7977e+308 | 8100000 | 1.7977e+308 | 8100000 | 1.7977e+308 | 559463.9 | -86495.09 | 470.5395 | 1.7977e+308 | 2 | 600 | 72.16141 | 761.8 | 58819.34 | 10519.01
| 4307.651 | 575.8226 | 468.8 | 1.7977e+308 | 1.7977e+308 | 1.7977e+308 | 1 | 1.7977e+308 | 0.05980835 | 45 | 0 | 1.7977e+308 | 709.8251 | -801.5539 | 1.7977e+308 | 1.7977e+308 | 8100000 | 1.7977e+308 | 8100000 | 1.7977e+308 | 562511.6 | -86495.4 | 470.1603 | 1.7977e+308 | 2 | 600 | 72.16154 | 762 | 58819.34 | 10519.01
| 4307.219 | 575.4434 | 469 | 1.7977e+308 | 1.7977e+308 | 1.7977e+308 | 1 | 1.7977e+308 | 0.05980835 | 45 | 0 | 1.7977e+308 | 709.8251 | -801.5537 | 1.7977e+308 | 1.7977e+308 | 8100000 | 1.7977e+308 | 8100000 | 1.7977e+308 | 565438.5 | -86496.02 | 469.781 | 1.7977e+308 | 2 | 600 | 72.16181 | 762.2 | 58819.34 | 10519.01
| 4306.609 | 575.073 | 469.2 | 1.7977e+308 | 1.7977e+308 | 1.7977e+308 | 1 | 1.7977e+308 | 0.04849326 | 45 | 0 | 1.7977e+308 | 709.8251 | -801.5533 | 1.7977e+308 | 1.7977e+308 | 8100000 | 1.7977e+308 | 8100000 | 1.7977e+308 | 564815.6 | -86496.82 | 469.4105 | 1.7977e+308 | 2 | 600 | 72.16213 | 762.4 | 58819.34 | 10519.01
| 4306.227 | 574.6938 | 469.4 | 1.7977e+308 | 1.7977e+308 | 1.7977e+308 | 1 | 1.7977e+308 | 0.1442674 | 45 | 0 | 1.7977e+308 | 709.8251 | -801.5531 | 1.7977e+308 | 1.7977e+308 | 8100000 | 1.7977e+308 | 8100000 | 1.7977e+308 | 565559.1 | -86497.39 | 469.0313 | 1.7977e+308 | 2 | 600 | 72.16237 | 762.6 | 58819.34 | 10519.01
| 4305.68 | 574.3146 | 469.6 | 1.7977e+308 | 1.7977e+308 | 1.7977e+308 | 1 | 1.7977e+308 | 0.03394528 | 45 | 0 | 1.7977e+308 | 709.8251 | -801.5528 | 1.7977e+308 | 1.7977e+308 | 8100000 | 1.7977e+308 | 8100000 | 1.7977e+308 | 565604 | -86498.13 | 468.652 | 1.7977e+308 | 2 | 600 | 72.16267 | 762.8 | 58819.34 | 10519.01
| 4304.899 | 573.9442 | 469.8 | 1.7977e+308 | 1.7977e+308 | 1.7977e+308 | 1 | 1.7977e+308 | 0.1943771 | 45 | 0 | 1.7977e+308 | 709.8251 | -801.5524 | 1.7977e+308 | 1.7977e+308 | 8100000 | 1.7977e+308 | 8100000 | 1.7977e+308 | 561122.5 | -86499.1 | 468.2816 | 1.7977e+308 | 2 | 600 | 72.16308 | 763 | 58819.34 | 10519.01
| 4304.518 | 573.565 | 470 | 1.7977e+308 | 1.7977e+308 | 1.7977e+308 | 1 | 1.7977e+308 | 0.08951045 | 45 | 0 | 1.7977e+308 | 709.8251 | -801.5521 | 1.7977e+308 | 1.7977e+308 | 8100000 | 1.7977e+308 | 8100000 | 1.7977e+308 | 558761.5 | -86499.67 | 467.9023 | 1.7977e+308 | 2 | 600 | 72.16332 | 763.2 | 58819.34 | 10519.01
| 4303.894 | 573.1858 | 470.2 | 1.7977e+308 | 1.7977e+308 | 1.7977e+308 | 1 | 1.7977e+308 | 0.03636993 | 45 | 0 | 1.7977e+308 | 709.8251 | -801.5518 | 1.7977e+308 | 1.7977e+308 | 8100000 | 1.7977e+308 | 8100000 | 1.7977e+308 | 556924.3 | -86500.49 | 467.5231 | 1.7977e+308 | 2 | 600 | 72.16365 | 763.4 | 58819.34 | 10519.01
| 4303.418 | 572.8154 | 470.4 | 1.7977e+308 | 1.7977e+308 | 1.7977e+308 | 1 | 1.7977e+308 | 0.1491167 | 45 | 0 | 1.7977e+308 | 709.8251 | -801.5515 | 1.7977e+308 | 1.7977e+308 | 8100000 | 1.7977e+308 | 8100000 | 1.7977e+308 | 556375.4 | -86501.15 | 467.1526 | 1.7977e+308 | 2 | 600 | 72.16393 | 763.6 | 58819.34 | 10519.01
| 4302.713 | 572.445 | 470.6 | 1.7977e+308 | 1.7977e+308 | 1.7977e+308 | 1 | 1.7977e+308 | 0.05334256 | 45 | 0 | 1.7977e+308 | 709.8251 | -801.5512 | 1.7977e+308 | 1.7977e+308 | 8100000 | 1.7977e+308 | 8100000 | 1.7977e+308 | 551366.9 | -86502.04 | 466.7822 | 1.7977e+308 | 2 | 600 | 72.1643 | 763.8 | 58819.34 | 10519.01
| 4302.312 | 572.057 | 470.8 | 1.7977e+308 | 1.7977e+308 | 1.7977e+308 | 1 | 1.7977e+308 | 0.1786168 | 45 | 0 | 1.7977e+308 | 709.8251 | -801.5509 | 1.7977e+308 | 1.7977e+308 | 8100000 | 1.7977e+308 | 8100000 | 1.7977e+308 | 552093.8 | -86502.64 | 466.3941 | 1.7977e+308 | 2 | 600 | 72.16455 | 764 | 58819.34 | 10519.01
| 4301.633 | 571.6866 | 471 | 1.7977e+308 | 1.7977e+308 | 1.7977e+308 | 1 | 1.7977e+308 | 0.1483085 | 45 | 0 | 1.7977e+308 | 709.8251 | -801.5506 | 1.7977e+308 | 1.7977e+308 | 8100000 | 1.7977e+308 | 8100000 | 1.7977e+308 | 548628.5 | -86503.5 | 466.0236 | 1.7977e+308 | 2 | 600 | 72.1649 | 764.2 | 58819.34 | 10519.01
| 4301.307 | 571.3162 | 471.2 | 1.7977e+308 | 1.7977e+308 | 1.7977e+308 | 1 | 1.7977e+308 | 0.1422468 | 45 | 0 | 1.7977e+308 | 709.8251 | -801.5503 | 1.7977e+308 | 1.7977e+308 | 8100000 | 1.7977e+308 | 8100000 | 1.7977e+308 | 550380.5 | -86504.02 | 465.6532 | 1.7977e+308 | 2 | 600 | 72.16512 | 764.4 | 58819.34 | 10519.01
| 4300.786 | 570.9282 | 471.4 | 1.7977e+308 | 1.7977e+308 | 1.7977e+308 | 1 | 1.7977e+308 | 0.08587343 | 45 | 0 | 1.7977e+308 | 709.8251 | -801.55 | 1.7977e+308 | 1.7977e+308 | 8100000 | 1.7977e+308 | 8100000 | 1.7977e+308 | 548945.8 | -86504.73 | 465.2651 | 1.7977e+308 | 2 | 600 | 72.16542 | 764.6 | 58819.34 | 10519.01
| 4300.164 | 570.5578 | 471.6 | 1.7977e+308 | 1.7977e+308 | 1.7977e+308 | 1 | 1.7977e+308 | 0.0909248 | 45 | 0 | 1.7977e+308 | 709.8251 | -801.5497 | 1.7977e+308 | 1.7977e+308 | 8100000 | 1.7977e+308 | 8100000 | 1.7977e+308 | 547159.6 | -86505.54 | 464.8947 | 1.7977e+308 | 2 | 600 | 72.16576 | 764.8 | 58819.34 | 10519.01
| 4299.867 | 570.1874 | 471.8 | 1.7977e+308 | 1.7977e+308 | 1.7977e+308 | 1 | 1.7977e+308 | 0.1341646 | 45 | 0 | 1.7977e+308 | 709.8251 | -801.5495 | 1.7977e+308 | 1.7977e+308 | 8100000 | 1.7977e+308 | 8100000 | 1.7977e+308 | 549949.6 | -86506.03 | 464.5242 | 1.7977e+308 | 2 | 600 | 72.16595 | 765 | 58819.34 | 10519.01
| 4299.088 | 569.817 | 472 | 1.7977e+308 | 1.7977e+308 | 1.7977e+308 | 1 | 1.7977e+308 | 0.1741715 | 45 | 0 | 1.7977e+308 | 709.8251 | -801.5491 | 1.7977e+308 | 1.7977e+308 | 8100000 | 1.7977e+308 | 8100000 | 1.7977e+308 | 547390.6 | -86507 | 464.1538 | 1.7977e+308 | 2 | 600 | 72.16635 | 765.2 | 58819.34 | 10519.01
| 4298.666 | 569.429 | 472.2 | 1.7977e+308 | 1.7977e+308 | 1.7977e+308 | 1 | 1.7977e+308 | 0.1196166 | 45 | 0 | 1.7977e+308 | 709.8251 | -801.5488 | 1.7977e+308 | 1.7977e+308 | 8100000 | 1.7977e+308 | 8100000 | 1.7977e+308 | 545489 | -86507.61 | 463.7657 | 1.7977e+308 | 2 | 600 | 72.16662 | 765.4 | 58819.34 | 10519.01
| 4298.405 | 569.0586 | 472.4 | 1.7977e+308 | 1.7977e+308 | 1.7977e+308 | 1 | 1.7977e+308 | 0.06465762 | 45 | 0 | 1.7977e+308 | 709.8251 | -801.5487 | 1.7977e+308 | 1.7977e+308 | 8100000 | 1.7977e+308 | 8100000 | 1.7977e+308 | 548952.4 | -86508.06 | 463.3953 | 1.7977e+308 | 2 | 600 | 72.1668 | 765.6 | 58819.34 | 10519.01
| 4297.792 | 568.6882 | 472.6 | 1.7977e+308 | 1.7977e+308 | 1.7977e+308 | 1 | 1.7977e+308 | 0.08930834 | 45 | 0 | 1.7977e+308 | 709.8251 | -801.5483 | 1.7977e+308 | 1.7977e+308 | 8100000 | 1.7977e+308 | 8100000 | 1.7977e+308 | 548681.7 | -86508.86 | 463.0248 | 1.7977e+308 | 2 | 600 | 72.16713 | 765.8 | 58819.34 | 10519.01
| 4297.111 | 568.3002 | 472.8 | 1.7977e+308 | 1.7977e+308 | 1.7977e+308 | 1 | 1.7977e+308 | 0.01252741 | 45 | 0 | 1.7977e+308 | 709.8251 | -801.548 | 1.7977e+308 | 1.7977e+308 | 8100000 | 1.7977e+308 | 8100000 | 1.7977e+308 | 548263.9 | -86509.73 | 462.6367 | 1.7977e+308 | 2 | 600 | 72.16749 | 766 | 58819.34 | 10519.01
| 4296.403 | 567.9298 | 473 | 1.7977e+308 | 1.7977e+308 | 1.7977e+308 | 1 | 1.7977e+308 | 0.1450755 | 45 | 0 | 1.7977e+308 | 709.8251 | -801.5476 | 1.7977e+308 | 1.7977e+308 | 8100000 | 1.7977e+308 | 8100000 | 1.7977e+308 | 540996.2 | -86510.63 | 462.2663 | 1.7977e+308 | 2 | 600 | 72.16787 | 766.2 | 58819.34 | 10519.01
| 4296.05 | 567.5594 | 473.2 | 1.7977e+308 | 1.7977e+308 | 1.7977e+308 | 1 | 1.7977e+308 | 0.03636991 | 45 | 0 | 1.7977e+308 | 709.8251 | -801.5474 | 1.7977e+308 | 1.7977e+308 | 8100000 | 1.7977e+308 | 8100000 | 1.7977e+308 | 542004.4 | -86511.17 | 461.8959 | 1.7977e+308 | 2 | 600 | 72.16809 | 766.4 | 58819.34 | 10519.01
| 4295.399 | 567.1714 | 473.4 | 1.7977e+308 | 1.7977e+308 | 1.7977e+308 | 1 | 1.7977e+308 | 0.1988221 | 45 | 0 | 1.7977e+308 | 709.8251 | -801.547 | 1.7977e+308 | 1.7977e+308 | 8100000 | 1.7977e+308 | 8100000 | 1.7977e+308 | 529780.5 | -86512.01 | 461.5078 | 1.7977e+308 | 2 | 600 | 72.16844 | 766.6 | 58819.34 | 10519.01
| 4294.887 | 566.801 | 473.6 | 1.7977e+308 | 1.7977e+308 | 1.7977e+308 | 1 | 1.7977e+308 | 0.1091097 | 45 | 0 | 1.7977e+308 | 709.8251 | -801.5467 | 1.7977e+308 | 1.7977e+308 | 8100000 | 1.7977e+308 | 8100000 | 1.7977e+308 | 524768.5 | -86512.71 | 461.1373 | 1.7977e+308 | 2 | 600 | 72.16873 | 766.8 | 58819.34 | 10519.01
| 4294.343 | 566.4306 | 473.8 | 1.7977e+308 | 1.7977e+308 | 1.7977e+308 | 1 | 1.7977e+308 | 0.12487 | 45 | 0 | 1.7977e+308 | 709.8251 | -801.5464 | 1.7977e+308 | 1.7977e+308 | 8100000 | 1.7977e+308 | 8100000 | 1.7977e+308 | 521042.7 | -86513.45 | 460.7669 | 1.7977e+308 | 2 | 600 | 72.16904 | 767 | 58819.34 | 10519.01
| 4293.678 | 566.0426 | 474 | 1.7977e+308 | 1.7977e+308 | 1.7977e+308 | 1 | 1.7977e+308 | 0.02263016 | 45 | 0 | 1.7977e+308 | 709.8251 | -801.5461 | 1.7977e+308 | 1.7977e+308 | 8100000 | 1.7977e+308 | 8100000 | 1.7977e+308 | 516904.5 | -86514.3 | 460.3788 | 1.7977e+308 | 2 | 600 | 72.16939 | 767.2 | 58819.34 | 10519.01
| 4292.972 | 565.6898 | 474.2 | 1.7977e+308 | 1.7977e+308 | 1.7977e+308 | 1 | 1.7977e+308 | 0.1236576 | 45 | 0 | 1.7977e+308 | 709.8251 | -801.5457 | 1.7977e+308 | 1.7977e+308 | 8100000 | 1.7977e+308 | 8100000 | 1.7977e+308 | 513267.5 | -86515.2 | 460.026 | 1.7977e+308 | 2 | 600 | 72.16975 | 767.4 | 58819.34 | 10519.01
| 4292.454 | 565.3018 | 474.4 | 1.7977e+308 | 1.7977e+308 | 1.7977e+308 | 1 | 1.7977e+308 | 0.1349727 | 45 | 0 | 1.7977e+308 | 709.8251 | -801.5454 | 1.7977e+308 | 1.7977e+308 | 8100000 | 1.7977e+308 | 8100000 | 1.7977e+308 | 511357.5 | -86515.9 | 459.6379 | 1.7977e+308 | 2 | 600 | 72.17006 | 767.6 | 58819.34 | 10519.01
| 4291.622 | 564.9138 | 474.6 | 1.7977e+308 | 1.7977e+308 | 1.7977e+308 | 1 | 1.7977e+308 | 0.04121921 | 45 | 0 | 1.7977e+308 | 709.8251 | -801.545 | 1.7977e+308 | 1.7977e+308 | 8100000 | 1.7977e+308 | 8100000 | 1.7977e+308 | 504035.4 | -86516.93 | 459.2498 | 1.7977e+308 | 2 | 600 | 72.17048 | 767.8 | 58819.34 | 10519.01
| 4291.272 | 564.5434 | 474.8 | 1.7977e+308 | 1.7977e+308 | 1.7977e+308 | 1 | 1.7977e+308 | 0.2711577 | 45 | 0 | 1.7977e+308 | 709.8251 | -801.5448 | 1.7977e+308 | 1.7977e+308 | 8100000 | 1.7977e+308 | 8100000 | 1.7977e+308 | 504324.9 | -86517.47 | 458.8794 | 1.7977e+308 | 2 | 600 | 72.17071 | 768 | 58819.34 | 10519.01
| 4290.487 | 564.173 | 475 | 1.7977e+308 | 1.7977e+308 | 1.7977e+308 | 1 | 1.7977e+308 | 0.2440824 | 45 | 0 | 1.7977e+308 | 709.8251 | -801.5444 | 1.7977e+308 | 1.7977e+308 | 8100000 | 1.7977e+308 | 8100000 | 1.7977e+308 | 503787.7 | -86518.44 | 458.5089 | 1.7977e+308 | 2 | 600 | 72.1711 | 768.2 | 58819.34 | 10519.01
| 4290.274 | 563.8026 | 475.2 | 1.7977e+308 | 1.7977e+308 | 1.7977e+308 | 1 | 1.7977e+308 | 0.1074932 | 45 | 0 | 1.7977e+308 | 709.8251 | -801.5442 | 1.7977e+308 | 1.7977e+308 | 8100000 | 1.7977e+308 | 8100000 | 1.7977e+308 | 505050.2 | -86518.84 | 458.1385 | 1.7977e+308 | 2 | 600 | 72.17128 | 768.4 | 58819.34 | 10519.01
| 4289.657 | 563.4146 | 475.4 | 1.7977e+308 | 1.7977e+308 | 1.7977e+308 | 1 | 1.7977e+308 | 0.01939727 | 45 | 0 | 1.7977e+308 | 709.8251 | -801.5439 | 1.7977e+308 | 1.7977e+308 | 8100000 | 1.7977e+308 | 8100000 | 1.7977e+308 | 506341.9 | -86519.65 | 457.7504 | 1.7977e+308 | 2 | 600 | 72.17161 | 768.6 | 58819.34 | 10519.01
| 4289.04 | 563.0442 | 475.6 | 1.7977e+308 | 1.7977e+308 | 1.7977e+308 | 1 | 1.7977e+308 | 0.2384248 | 45 | 0 | 1.7977e+308 | 709.8251 | -801.5435 | 1.7977e+308 | 1.7977e+308 | 8100000 | 1.7977e+308 | 8100000 | 1.7977e+308 | 505397.8 | -86520.46 | 457.38 | 1.7977e+308 | 2 | 600 | 72.17195 | 768.8 | 58819.34 | 10519.01
| 4288.379 | 562.6738 | 475.8 | 1.7977e+308 | 1.7977e+308 | 1.7977e+308 | 1 | 1.7977e+308 | 0.08728771 | 45 | 0 | 1.7977e+308 | 709.8251 | -801.5432 | 1.7977e+308 | 1.7977e+308 | 8100000 | 1.7977e+308 | 8100000 | 1.7977e+308 | 505120.1 | -86521.31 | 457.0095 | 1.7977e+308 | 2 | 600 | 72.17229 | 769 | 58819.34 | 10519.01
| 4288.005 | 562.2858 | 476 | 1.7977e+308 | 1.7977e+308 | 1.7977e+308 | 1 | 1.7977e+308 | 0.01535617 | 45 | 0 | 1.7977e+308 | 709.8251 | -801.5429 | 1.7977e+308 | 1.7977e+308 | 8100000 | 1.7977e+308 | 8100000 | 1.7977e+308 | 497456.8 | -86521.87 | 456.6214 | 1.7977e+308 | 2 | 600 | 72.17253 | 769.2 | 58819.34 | 10519.01
| 4287.58 | 561.9154 | 476.2 | 1.7977e+308 | 1.7977e+308 | 1.7977e+308 | 1 | 1.7977e+308 | 0.08769181 | 45 | 0 | 1.7977e+308 | 709.8251 | -801.5427 | 1.7977e+308 | 1.7977e+308 | 8100000 | 1.7977e+308 | 8100000 | 1.7977e+308 | 497231.1 | -86522.48 | 456.251 | 1.7977e+308 | 2 | 600 | 72.17279 | 769.4 | 58819.34 | 10519.01
| 4287.089 | 561.545 | 476.4 | 1.7977e+308 | 1.7977e+308 | 1.7977e+308 | 1 | 1.7977e+308 | 0.1943768 | 45 | 0 | 1.7977e+308 | 709.8251 | -801.5424 | 1.7977e+308 | 1.7977e+308 | 8100000 | 1.7977e+308 | 8100000 | 1.7977e+308 | 497785.5 | -86523.16 | 455.8806 | 1.7977e+308 | 2 | 600 | 72.17307 | 769.6 | 58819.34 | 10519.01
| 4286.25 | 561.157 | 476.6 | 1.7977e+308 | 1.7977e+308 | 1.7977e+308 | 1 | 1.7977e+308 | 0.1555822 | 45 | 0 | 1.7977e+308 | 709.8251 | -801.542 | 1.7977e+308 | 1.7977e+308 | 8100000 | 1.7977e+308 | 8100000 | 1.7977e+308 | 493510.5 | -86524.19 | 455.4925 | 1.7977e+308 | 2 | 600 | 72.1735 | 769.8 | 58819.34 | 10519.01
| 4285.734 | 560.7866 | 476.8 | 1.7977e+308 | 1.7977e+308 | 1.7977e+308 | 1 | 1.7977e+308 | 0.1458836 | 45 | 0 | 1.7977e+308 | 709.8251 | -801.5417 | 1.7977e+308 | 1.7977e+308 | 8100000 | 1.7977e+308 | 8100000 | 1.7977e+308 | 492808.3 | -86524.9 | 455.122 | 1.7977e+308 | 2 | 600 | 72.17379 | 770 | 58819.34 | 10519.01
| 4285.17 | 560.4162 | 477 | 1.7977e+308 | 1.7977e+308 | 1.7977e+308 | 1 | 1.7977e+308 | 0.2299384 | 45 | 0 | 1.7977e+308 | 709.8251 | -801.5414 | 1.7977e+308 | 1.7977e+308 | 8100000 | 1.7977e+308 | 8100000 | 1.7977e+308 | 492304.4 | -86525.65 | 454.7516 | 1.7977e+308 | 2 | 600 | 72.1741 | 770.2 | 58819.34 | 10519.01
| 4284.707 | 560.0282 | 477.2 | 1.7977e+308 | 1.7977e+308 | 1.7977e+308 | 1 | 1.7977e+308 | 0.1786165 | 45 | 0 | 1.7977e+308 | 709.8251 | -801.5411 | 1.7977e+308 | 1.7977e+308 | 8100000 | 1.7977e+308 | 8100000 | 1.7977e+308 | 492914 | -86526.31 | 454.3635 | 1.7977e+308 | 2 | 600 | 72.17438 | 770.4 | 58819.34 | 10519.01
| 4284.307 | 559.6578 | 477.4 | 1.7977e+308 | 1.7977e+308 | 1.7977e+308 | 1 | 1.7977e+308 | 0.1652808 | 45 | 0 | 1.7977e+308 | 709.8251 | -801.5408 | 1.7977e+308 | 1.7977e+308 | 8100000 | 1.7977e+308 | 8100000 | 1.7977e+308 | 497996 | -86526.89 | 453.9931 | 1.7977e+308 | 2 | 600 | 72.17462 | 770.6 | 58819.34 | 10519.01
| 4283.716 | 559.2874 | 477.6 | 1.7977e+308 | 1.7977e+308 | 1.7977e+308 | 1 | 1.7977e+308 | 0.118 | 45 | 0 | 1.7977e+308 | 709.8251 | -801.5405 | 1.7977e+308 | 1.7977e+308 | 8100000 | 1.7977e+308 | 8100000 | 1.7977e+308 | 499084.7 | -86527.67 | 453.6226 | 1.7977e+308 | 2 | 600 | 72.17494 | 770.8 | 58819.34 | 10519.01
| 4283.314 | 558.8994 | 477.8 | 1.7977e+308 | 1.7977e+308 | 1.7977e+308 | 1 | 1.7977e+308 | 0.1127466 | 45 | 0 | 1.7977e+308 | 709.8251 | -801.5403 | 1.7977e+308 | 1.7977e+308 | 8100000 | 1.7977e+308 | 8100000 | 1.7977e+308 | 501731.7 | -86528.27 | 453.2346 | 1.7977e+308 | 2 | 600 | 72.17519 | 771 | 58819.34 | 10519.01
| 4282.471 | 558.529 | 478 | 1.7977e+308 | 1.7977e+308 | 1.7977e+308 | 1 | 1.7977e+308 | 0.07799314 | 45 | 0 | 1.7977e+308 | 709.8251 | -801.5398 | 1.7977e+308 | 1.7977e+308 | 8100000 | 1.7977e+308 | 8100000 | 1.7977e+308 | 500099.3 | -86529.3 | 452.8641 | 1.7977e+308 | 2 | 600 | 72.17562 | 771.2 | 58819.34 | 10519.01
| 4281.725 | 558.1586 | 478.2 | 1.7977e+308 | 1.7977e+308 | 1.7977e+308 | 1 | 1.7977e+308 | 0.1244657 | 45 | 0 | 1.7977e+308 | 709.8251 | -801.5395 | 1.7977e+308 | 1.7977e+308 | 8100000 | 1.7977e+308 | 8100000 | 1.7977e+308 | 496506.1 | -86530.23 | 452.4937 | 1.7977e+308 | 2 | 600 | 72.176 | 771.4 | 58819.34 | 10519.01
| 4280.973 | 557.7706 | 478.4 | 1.7977e+308 | 1.7977e+308 | 1.7977e+308 | 1 | 1.7977e+308 | 0.2396369 | 45 | 0 | 1.7977e+308 | 709.8251 | -801.5391 | 1.7977e+308 | 1.7977e+308 | 8100000 | 1.7977e+308 | 8100000 | 1.7977e+308 | 491911.5 | -86531.18 | 452.1056 | 1.7977e+308 | 2 | 600 | 72.1764 | 771.6 | 58819.34 | 10519.01
| 4280.47 | 557.4002 | 478.6 | 1.7977e+308 | 1.7977e+308 | 1.7977e+308 | 1 | 1.7977e+308 | 0.09779449 | 45 | 0 | 1.7977e+308 | 709.8251 | -801.5388 | 1.7977e+308 | 1.7977e+308 | 8100000 | 1.7977e+308 | 8100000 | 1.7977e+308 | 494381 | -86531.87 | 451.7351 | 1.7977e+308 | 2 | 600 | 72.17669 | 771.8 | 58819.34 | 10519.01
| 4280.232 | 557.0298 | 478.8 | 1.7977e+308 | 1.7977e+308 | 1.7977e+308 | 1 | 1.7977e+308 | 0.1632602 | 45 | 0 | 1.7977e+308 | 709.8251 | -801.5386 | 1.7977e+308 | 1.7977e+308 | 8100000 | 1.7977e+308 | 8100000 | 1.7977e+308 | 500065.4 | -86532.3 | 451.3647 | 1.7977e+308 | 2 | 600 | 72.17686 | 772 | 58819.34 | 10519.01
| 4279.856 | 556.6594 | 479 | 1.7977e+308 | 1.7977e+308 | 1.7977e+308 | 1 | 1.7977e+308 | 0.1394178 | 45 | 0 | 1.7977e+308 | 709.8251 | -801.5384 | 1.7977e+308 | 1.7977e+308 | 8100000 | 1.7977e+308 | 8100000 | 1.7977e+308 | 508248.4 | -86532.86 | 450.9943 | 1.7977e+308 | 2 | 600 | 72.1771 | 772.2 | 58819.34 | 10519.01
| 4279.287 | 556.2714 | 479.2 | 1.7977e+308 | 1.7977e+308 | 1.7977e+308 | 1 | 1.7977e+308 | 0.1361849 | 45 | 0 | 1.7977e+308 | 709.8251 | -801.538 | 1.7977e+308 | 1.7977e+308 | 8100000 | 1.7977e+308 | 8100000 | 1.7977e+308 | 510322.1 | -86533.62 | 450.6062 | 1.7977e+308 | 2 | 600 | 72.17741 | 772.4 | 58819.34 | 10519.01
| 4278.936 | 555.901 | 479.4 | 1.7977e+308 | 1.7977e+308 | 1.7977e+308 | 1 | 1.7977e+308 | 0.06304107 | 45 | 0 | 1.7977e+308 | 709.8251 | -801.5378 | 1.7977e+308 | 1.7977e+308 | 8100000 | 1.7977e+308 | 8100000 | 1.7977e+308 | 518023.8 | -86534.16 | 450.2357 | 1.7977e+308 | 2 | 600 | 72.17764 | 772.6 | 58819.34 | 10519.01
| 4278.287 | 555.5306 | 479.6 | 1.7977e+308 | 1.7977e+308 | 1.7977e+308 | 1 | 1.7977e+308 | 0.1341643 | 45 | 0 | 1.7977e+308 | 709.8251 | -801.5375 | 1.7977e+308 | 1.7977e+308 | 8100000 | 1.7977e+308 | 8100000 | 1.7977e+308 | 518363.7 | -86535 | 449.8653 | 1.7977e+308 | 2 | 600 | 72.17798 | 772.8 | 58819.34 | 10519.01
| 4277.624 | 555.1426 | 479.8 | 1.7977e+308 | 1.7977e+308 | 1.7977e+308 | 1 | 1.7977e+308 | 0.2117533 | 45 | 0 | 1.7977e+308 | 709.8251 | -801.5371 | 1.7977e+308 | 1.7977e+308 | 8100000 | 1.7977e+308 | 8100000 | 1.7977e+308 | 515454.8 | -86535.85 | 449.4772 | 1.7977e+308 | 2 | 600 | 72.17834 | 773 | 58819.34 | 10519.01
| 4276.91 | 554.7722 | 480 | 1.7977e+308 | 1.7977e+308 | 1.7977e+308 | 1 | 1.7977e+308 | 0.1947807 | 45 | 0 | 1.7977e+308 | 709.8251 | -801.5367 | 1.7977e+308 | 1.7977e+308 | 8100000 | 1.7977e+308 | 8100000 | 1.7977e+308 | 512442.5 | -86536.76 | 449.1068 | 1.7977e+308 | 2 | 600 | 72.17872 | 773.2 | 58819.34 | 10519.01
| 4276.582 | 554.4018 | 480.2 | 1.7977e+308 | 1.7977e+308 | 1.7977e+308 | 1 | 1.7977e+308 | 0.1677054 | 45 | 0 | 1.7977e+308 | 709.8251 | -801.5365 | 1.7977e+308 | 1.7977e+308 | 8100000 | 1.7977e+308 | 8100000 | 1.7977e+308 | 514092.6 | -86537.27 | 448.7363 | 1.7977e+308 | 2 | 600 | 72.17893 | 773.4 | 58819.34 | 10519.01
| 4275.763 | 554.0138 | 480.4 | 1.7977e+308 | 1.7977e+308 | 1.7977e+308 | 1 | 1.7977e+308 | 0.1567944 | 45 | 0 | 1.7977e+308 | 709.8251 | -801.5361 | 1.7977e+308 | 1.7977e+308 | 8100000 | 1.7977e+308 | 8100000 | 1.7977e+308 | 510400.2 | -86538.28 | 448.3482 | 1.7977e+308 | 2 | 600 | 72.17934 | 773.6 | 58819.34 | 10519.01
| 4275.278 | 553.6434 | 480.6 | 1.7977e+308 | 1.7977e+308 | 1.7977e+308 | 1 | 1.7977e+308 | 0.1757875 | 45 | 0 | 1.7977e+308 | 709.8251 | -801.5358 | 1.7977e+308 | 1.7977e+308 | 8100000 | 1.7977e+308 | 8100000 | 1.7977e+308 | 509700.6 | -86538.96 | 447.9778 | 1.7977e+308 | 2 | 600 | 72.17964 | 773.8 | 58819.34 | 10519.01
| 4274.78 | 553.273 | 480.8 | 1.7977e+308 | 1.7977e+308 | 1.7977e+308 | 1 | 1.7977e+308 | 0.06829446 | 45 | 0 | 1.7977e+308 | 709.8251 | -801.5356 | 1.7977e+308 | 1.7977e+308 | 8100000 | 1.7977e+308 | 8100000 | 1.7977e+308 | 509800.9 | -86539.64 | 447.6074 | 1.7977e+308 | 2 | 600 | 72.17991 | 774 | 58819.34 | 10519.01
| 4274.107 | 552.885 | 481 | 1.7977e+308 | 1.7977e+308 | 1.7977e+308 | 1 | 1.7977e+308 | 0.1794245 | 45 | 0 | 1.7977e+308 | 709.8251 | -801.5352 | 1.7977e+308 | 1.7977e+308 | 8100000 | 1.7977e+308 | 8100000 | 1.7977e+308 | 508305.1 | -86540.51 | 447.2193 | 1.7977e+308 | 2 | 600 | 72.18028 | 774.2 | 58819.34 | 10519.01
| 4273.549 | 552.5146 | 481.2 | 1.7977e+308 | 1.7977e+308 | 1.7977e+308 | 1 | 1.7977e+308 | 0.02788354 | 45 | 0 | 1.7977e+308 | 709.8251 | -801.5349 | 1.7977e+308 | 1.7977e+308 | 8100000 | 1.7977e+308 | 8100000 | 1.7977e+308 | 507373.1 | -86541.25 | 446.8488 | 1.7977e+308 | 2 | 600 | 72.18058 | 774.4 | 58819.34 | 10519.01
| 4273.221 | 552.1442 | 481.4 | 1.7977e+308 | 1.7977e+308 | 1.7977e+308 | 1 | 1.7977e+308 | 0.04768488 | 45 | 0 | 1.7977e+308 | 709.8251 | -801.5347 | 1.7977e+308 | 1.7977e+308 | 8100000 | 1.7977e+308 | 8100000 | 1.7977e+308 | 522237.4 | -86541.77 | 446.4784 | 1.7977e+308 | 2 | 600 | 72.18079 | 774.6 | 58819.34 | 10519.01
| 4272.739 | 551.7562 | 481.6 | 1.7977e+308 | 1.7977e+308 | 1.7977e+308 | 1 | 1.7977e+308 | 0.02747942 | 45 | 0 | 1.7977e+308 | 709.8251 | -801.5344 | 1.7977e+308 | 1.7977e+308 | 8100000 | 1.7977e+308 | 8100000 | 1.7977e+308 | 526897 | -86542.44 | 446.0903 | 1.7977e+308 | 2 | 600 | 72.18108 | 774.8 | 58819.34 | 10519.01
| 4271.973 | 551.3858 | 481.8 | 1.7977e+308 | 1.7977e+308 | 1.7977e+308 | 1 | 1.7977e+308 | 0.05859583 | 45 | 0 | 1.7977e+308 | 709.8251 | -801.534 | 1.7977e+308 | 1.7977e+308 | 8100000 | 1.7977e+308 | 8100000 | 1.7977e+308 | 526651.3 | -86543.4 | 445.7199 | 1.7977e+308 | 2 | 600 | 72.18147 | 775 | 58819.34 | 10519.01
| 4271.595 | 551.0154 | 482 | 1.7977e+308 | 1.7977e+308 | 1.7977e+308 | 1 | 1.7977e+308 | 0.14063 | 45 | 0 | 1.7977e+308 | 709.8251 | -801.5337 | 1.7977e+308 | 1.7977e+308 | 8100000 | 1.7977e+308 | 8100000 | 1.7977e+308 | 527333.5 | -86543.96 | 445.3494 | 1.7977e+308 | 2 | 600 | 72.18171 | 775.2 | 58819.34 | 10519.01
| 4271.024 | 550.645 | 482.2 | 1.7977e+308 | 1.7977e+308 | 1.7977e+308 | 1 | 1.7977e+308 | 0.1349724 | 45 | 0 | 1.7977e+308 | 709.8251 | -801.5334 | 1.7977e+308 | 1.7977e+308 | 8100000 | 1.7977e+308 | 8100000 | 1.7977e+308 | 526320.4 | -86544.72 | 444.979 | 1.7977e+308 | 2 | 600 | 72.18202 | 775.4 | 58819.34 | 10519.01
| 4270.521 | 550.257 | 482.4 | 1.7977e+308 | 1.7977e+308 | 1.7977e+308 | 1 | 1.7977e+308 | 0.1002191 | 45 | 0 | 1.7977e+308 | 709.8251 | -801.5332 | 1.7977e+308 | 1.7977e+308 | 8100000 | 1.7977e+308 | 8100000 | 1.7977e+308 | 528517.2 | -86545.42 | 444.5909 | 1.7977e+308 | 2 | 600 | 72.18231 | 775.6 | 58819.34 | 10519.01
| 4269.804 | 549.8866 | 482.6 | 1.7977e+308 | 1.7977e+308 | 1.7977e+308 | 1 | 1.7977e+308 | 0.07678072 | 45 | 0 | 1.7977e+308 | 709.8251 | -801.5328 | 1.7977e+308 | 1.7977e+308 | 8100000 | 1.7977e+308 | 8100000 | 1.7977e+308 | 525903.1 | -86546.32 | 444.2205 | 1.7977e+308 | 2 | 600 | 72.18268 | 775.8 | 58819.34 | 10519.01
| 4269.27 | 549.5162 | 482.8 | 1.7977e+308 | 1.7977e+308 | 1.7977e+308 | 1 | 1.7977e+308 | 0.2024586 | 45 | 0 | 1.7977e+308 | 709.8251 | -801.5325 | 1.7977e+308 | 1.7977e+308 | 8100000 | 1.7977e+308 | 8100000 | 1.7977e+308 | 523145.9 | -86547.05 | 443.85 | 1.7977e+308 | 2 | 600 | 72.18299 | 776 | 58819.34 | 10519.01
| 4268.632 | 549.1282 | 483 | 1.7977e+308 | 1.7977e+308 | 1.7977e+308 | 1 | 1.7977e+308 | 0.166897 | 45 | 0 | 1.7977e+308 | 709.8251 | -801.5321 | 1.7977e+308 | 1.7977e+308 | 8100000 | 1.7977e+308 | 8100000 | 1.7977e+308 | 520372.1 | -86547.88 | 443.4619 | 1.7977e+308 | 2 | 600 | 72.18333 | 776.2 | 58819.34 | 10519.01
| 4267.96 | 548.7578 | 483.2 | 1.7977e+308 | 1.7977e+308 | 1.7977e+308 | 1 | 1.7977e+308 | 0.1018355 | 45 | 0 | 1.7977e+308 | 709.8251 | -801.5318 | 1.7977e+308 | 1.7977e+308 | 8100000 | 1.7977e+308 | 8100000 | 1.7977e+308 | 518652.6 | -86548.74 | 443.0915 | 1.7977e+308 | 2 | 600 | 72.18368 | 776.4 | 58819.34 | 10519.01
| 4267.432 | 548.3874 | 483.4 | 1.7977e+308 | 1.7977e+308 | 1.7977e+308 | 1 | 1.7977e+308 | 0.1135546 | 45 | 0 | 1.7977e+308 | 709.8251 | -801.5315 | 1.7977e+308 | 1.7977e+308 | 8100000 | 1.7977e+308 | 8100000 | 1.7977e+308 | 515332.8 | -86549.45 | 442.7211 | 1.7977e+308 | 2 | 600 | 72.18399 | 776.6 | 58819.34 | 10519.01
| 4266.492 | 547.9994 | 483.6 | 1.7977e+308 | 1.7977e+308 | 1.7977e+308 | 1 | 1.7977e+308 | 0.1588148 | 45 | 0 | 1.7977e+308 | 709.8251 | -801.531 | 1.7977e+308 | 1.7977e+308 | 8100000 | 1.7977e+308 | 8100000 | 1.7977e+308 | 511463.4 | -86550.58 | 442.333 | 1.7977e+308 | 2 | 600 | 72.18445 | 776.8 | 58819.34 | 10519.01
| 4266.148 | 547.629 | 483.8 | 1.7977e+308 | 1.7977e+308 | 1.7977e+308 | 1 | 1.7977e+308 | 0.06586976 | 45 | 0 | 1.7977e+308 | 709.8251 | -801.5308 | 1.7977e+308 | 1.7977e+308 | 8100000 | 1.7977e+308 | 8100000 | 1.7977e+308 | 509141.8 | -86551.12 | 441.9625 | 1.7977e+308 | 2 | 600 | 72.18468 | 777 | 58819.34 | 10519.01
| 4265.513 | 547.2586 | 484 | 1.7977e+308 | 1.7977e+308 | 1.7977e+308 | 1 | 1.7977e+308 | 0.04404787 | 45 | 0 | 1.7977e+308 | 709.8251 | -801.5304 | 1.7977e+308 | 1.7977e+308 | 8100000 | 1.7977e+308 | 8100000 | 1.7977e+308 | 508068 | -86551.94 | 441.5921 | 1.7977e+308 | 2 | 600 | 72.18501 | 777.2 | 58819.34 | 10519.01
| 4264.9 | 546.8706 | 484.2 | 1.7977e+308 | 1.7977e+308 | 1.7977e+308 | 1 | 1.7977e+308 | 0.1580066 | 45 | 0 | 1.7977e+308 | 709.8251 | -801.5301 | 1.7977e+308 | 1.7977e+308 | 8100000 | 1.7977e+308 | 8100000 | 1.7977e+308 | 500937.8 | -86552.75 | 441.204 | 1.7977e+308 | 2 | 600 | 72.18536 | 777.4 | 58819.34 | 10519.01
| 4264.477 | 546.5002 | 484.4 | 1.7977e+308 | 1.7977e+308 | 1.7977e+308 | 1 | 1.7977e+308 | 0.1058765 | 45 | 0 | 1.7977e+308 | 709.8251 | -801.5299 | 1.7977e+308 | 1.7977e+308 | 8100000 | 1.7977e+308 | 8100000 | 1.7977e+308 | 500281.5 | -86553.36 | 440.8336 | 1.7977e+308 | 2 | 600 | 72.1856 | 777.6 | 58819.34 | 10519.01
| 4263.876 | 546.1298 | 484.6 | 1.7977e+308 | 1.7977e+308 | 1.7977e+308 | 1 | 1.7977e+308 | 0.256205 | 45 | 0 | 1.7977e+308 | 709.8251 | -801.5295 | 1.7977e+308 | 1.7977e+308 | 8100000 | 1.7977e+308 | 8100000 | 1.7977e+308 | 498008.6 | -86554.15 | 440.4631 | 1.7977e+308 | 2 | 600 | 72.18593 | 777.8 | 58819.34 | 10519.01
| 4263.149 | 545.7506 | 484.8 | 1.7977e+308 | 1.7977e+308 | 1.7977e+308 | 1 | 1.7977e+308 | 0.2137736 | 45 | 0 | 1.7977e+308 | 709.8251 | -801.5291 | 1.7977e+308 | 1.7977e+308 | 8100000 | 1.7977e+308 | 8100000 | 1.7977e+308 | 493758.1 | -86555.06 | 440.0839 | 1.7977e+308 | 2 | 600 | 72.18632 | 778 | 58819.34 | 10519.01
| 4262.732 | 545.3714 | 485 | 1.7977e+308 | 1.7977e+308 | 1.7977e+308 | 1 | 1.7977e+308 | 0.03273281 | 45 | 0 | 1.7977e+308 | 709.8251 | -801.5289 | 1.7977e+308 | 1.7977e+308 | 8100000 | 1.7977e+308 | 8100000 | 1.7977e+308 | 494553.7 | -86555.67 | 439.7046 | 1.7977e+308 | 2 | 600 | 72.18657 | 778.2 | 58819.34 | 10519.01
| 4262.174 | 545.0011 | 485.2 | 1.7977e+308 | 1.7977e+308 | 1.7977e+308 | 1 | 1.7977e+308 | 0.08486284 | 45 | 0 | 1.7977e+308 | 709.8251 | -801.5286 | 1.7977e+308 | 1.7977e+308 | 8100000 | 1.7977e+308 | 8100000 | 1.7977e+308 | 496123 | -86556.42 | 439.3342 | 1.7977e+308 | 2 | 600 | 72.18687 | 778.4 | 58819.34 | 10519.01
| 4261.464 | 544.6219 | 485.4 | 1.7977e+308 | 1.7977e+308 | 1.7977e+308 | 1 | 1.7977e+308 | 0.1179998 | 45 | 0 | 1.7977e+308 | 709.8251 | -801.5282 | 1.7977e+308 | 1.7977e+308 | 8100000 | 1.7977e+308 | 8100000 | 1.7977e+308 | 492407.1 | -86557.32 | 438.9549 | 1.7977e+308 | 2 | 600 | 72.18726 | 778.6 | 58819.34 | 10519.01
| 4260.854 | 544.2426 | 485.6 | 1.7977e+308 | 1.7977e+308 | 1.7977e+308 | 1 | 1.7977e+308 | 0.1551778 | 45 | 0 | 1.7977e+308 | 709.8251 | -801.5279 | 1.7977e+308 | 1.7977e+308 | 8100000 | 1.7977e+308 | 8100000 | 1.7977e+308 | 492122.8 | -86558.12 | 438.5756 | 1.7977e+308 | 2 | 600 | 72.18759 | 778.8 | 58819.34 | 10519.01
| 4260.425 | 543.8723 | 485.8 | 1.7977e+308 | 1.7977e+308 | 1.7977e+308 | 1 | 1.7977e+308 | 0.07758887 | 45 | 0 | 1.7977e+308 | 709.8251 | -801.5276 | 1.7977e+308 | 1.7977e+308 | 8100000 | 1.7977e+308 | 8100000 | 1.7977e+308 | 494087.5 | -86558.73 | 438.2052 | 1.7977e+308 | 2 | 600 | 72.18784 | 779 | 58819.34 | 10519.01
| 4259.766 | 543.5019 | 486 | 1.7977e+308 | 1.7977e+308 | 1.7977e+308 | 1 | 1.7977e+308 | 0.1442668 | 45 | 0 | 1.7977e+308 | 709.8251 | -801.5273 | 1.7977e+308 | 1.7977e+308 | 8100000 | 1.7977e+308 | 8100000 | 1.7977e+308 | 492937.2 | -86559.58 | 437.8348 | 1.7977e+308 | 2 | 600 | 72.18819 | 779.2 | 58819.34 | 10519.01
| 4259.108 | 543.1139 | 486.2 | 1.7977e+308 | 1.7977e+308 | 1.7977e+308 | 1 | 1.7977e+308 | 0.1260819 | 45 | 0 | 1.7977e+308 | 709.8251 | -801.5269 | 1.7977e+308 | 1.7977e+308 | 8100000 | 1.7977e+308 | 8100000 | 1.7977e+308 | 492263.1 | -86560.43 | 437.4467 | 1.7977e+308 | 2 | 600 | 72.18855 | 779.4 | 58819.34 | 10519.01
| 4258.62 | 542.7435 | 486.4 | 1.7977e+308 | 1.7977e+308 | 1.7977e+308 | 1 | 1.7977e+308 | 0.1394175 | 45 | 0 | 1.7977e+308 | 709.8251 | -801.5266 | 1.7977e+308 | 1.7977e+308 | 8100000 | 1.7977e+308 | 8100000 | 1.7977e+308 | 492050.1 | -86561.11 | 437.0762 | 1.7977e+308 | 2 | 600 | 72.18882 | 779.6 | 58819.34 | 10519.01
| 4258.128 | 542.3643 | 486.6 | 1.7977e+308 | 1.7977e+308 | 1.7977e+308 | 1 | 1.7977e+308 | 0.2606501 | 45 | 0 | 1.7977e+308 | 709.8251 | -801.5264 | 1.7977e+308 | 1.7977e+308 | 8100000 | 1.7977e+308 | 8100000 | 1.7977e+308 | 493540 | -86561.79 | 436.697 | 1.7977e+308 | 2 | 600 | 72.18911 | 779.8 | 58819.34 | 10519.01
| 4257.873 | 541.985 | 486.8 | 1.7977e+308 | 1.7977e+308 | 1.7977e+308 | 1 | 1.7977e+308 | 0.05657521 | 45 | 0 | 1.7977e+308 | 709.8251 | -801.5262 | 1.7977e+308 | 1.7977e+308 | 8100000 | 1.7977e+308 | 8100000 | 1.7977e+308 | 496619.9 | -86562.24 | 436.3177 | 1.7977e+308 | 2 | 600 | 72.1893 | 780 | 58819.34 | 10519.01
| 4256.999 | 541.6147 | 487 | 1.7977e+308 | 1.7977e+308 | 1.7977e+308 | 1 | 1.7977e+308 | 0.1313353 | 45 | 0 | 1.7977e+308 | 709.8251 | -801.5257 | 1.7977e+308 | 1.7977e+308 | 8100000 | 1.7977e+308 | 8100000 | 1.7977e+308 | 499066.8 | -86563.3 | 435.9473 | 1.7977e+308 | 2 | 600 | 72.18973 | 780.2 | 58819.34 | 10519.01
| 4256.546 | 541.2443 | 487.2 | 1.7977e+308 | 1.7977e+308 | 1.7977e+308 | 1 | 1.7977e+308 | 0.1778078 | 45 | 0 | 1.7977e+308 | 709.8251 | -801.5255 | 1.7977e+308 | 1.7977e+308 | 8100000 | 1.7977e+308 | 8100000 | 1.7977e+308 | 500663.3 | -86563.94 | 435.5768 | 1.7977e+308 | 2 | 600 | 72.19 | 780.4 | 58819.34 | 10519.01
| 4256.074 | 540.8563 | 487.4 | 1.7977e+308 | 1.7977e+308 | 1.7977e+308 | 1 | 1.7977e+308 | 0.08001349 | 45 | 0 | 1.7977e+308 | 709.8251 | -801.5252 | 1.7977e+308 | 1.7977e+308 | 8100000 | 1.7977e+308 | 8100000 | 1.7977e+308 | 503579.2 | -86564.6 | 435.1888 | 1.7977e+308 | 2 | 600 | 72.19028 | 780.6 | 58819.34 | 10519.01
| 4255.203 | 540.4859 | 487.6 | 1.7977e+308 | 1.7977e+308 | 1.7977e+308 | 1 | 1.7977e+308 | 0.05455465 | 45 | 0 | 1.7977e+308 | 709.8251 | -801.5247 | 1.7977e+308 | 1.7977e+308 | 8100000 | 1.7977e+308 | 8100000 | 1.7977e+308 | 497480.6 | -86565.66 | 434.8183 | 1.7977e+308 | 2 | 600 | 72.19072 | 780.8 | 58819.34 | 10519.01
| 4254.669 | 540.1155 | 487.8 | 1.7977e+308 | 1.7977e+308 | 1.7977e+308 | 1 | 1.7977e+308 | 0.08688333 | 45 | 0 | 1.7977e+308 | 709.8251 | -801.5244 | 1.7977e+308 | 1.7977e+308 | 8100000 | 1.7977e+308 | 8100000 | 1.7977e+308 | 497324.8 | -86566.39 | 434.4479 | 1.7977e+308 | 2 | 600 | 72.19101 | 781 | 58819.34 | 10519.01
| 4254.103 | 539.7275 | 488 | 1.7977e+308 | 1.7977e+308 | 1.7977e+308 | 1 | 1.7977e+308 | 0.1592187 | 45 | 0 | 1.7977e+308 | 709.8251 | -801.5241 | 1.7977e+308 | 1.7977e+308 | 8100000 | 1.7977e+308 | 8100000 | 1.7977e+308 | 495774.9 | -86567.14 | 434.0598 | 1.7977e+308 | 2 | 600 | 72.19133 | 781.2 | 58819.34 | 10519.01
| 4253.724 | 539.3571 | 488.2 | 1.7977e+308 | 1.7977e+308 | 1.7977e+308 | 1 | 1.7977e+308 | 0.1309311 | 45 | 0 | 1.7977e+308 | 709.8251 | -801.5239 | 1.7977e+308 | 1.7977e+308 | 8100000 | 1.7977e+308 | 8100000 | 1.7977e+308 | 499149.4 | -86567.71 | 433.6894 | 1.7977e+308 | 2 | 600 | 72.19156 | 781.4 | 58819.34 | 10519.01
| 4252.86 | 538.9867 | 488.4 | 1.7977e+308 | 1.7977e+308 | 1.7977e+308 | 1 | 1.7977e+308 | 0.1968008 | 45 | 0 | 1.7977e+308 | 709.8251 | -801.5234 | 1.7977e+308 | 1.7977e+308 | 8100000 | 1.7977e+308 | 8100000 | 1.7977e+308 | 495032.9 | -86568.76 | 433.3189 | 1.7977e+308 | 2 | 600 | 72.19201 | 781.6 | 58819.34 | 10519.01
| 4252.304 | 538.6075 | 488.6 | 1.7977e+308 | 1.7977e+308 | 1.7977e+308 | 1 | 1.7977e+308 | 0.2052871 | 45 | 0 | 1.7977e+308 | 709.8251 | -801.5232 | 1.7977e+308 | 1.7977e+308 | 8100000 | 1.7977e+308 | 8100000 | 1.7977e+308 | 494259.9 | -86569.51 | 432.9397 | 1.7977e+308 | 2 | 600 | 72.19231 | 781.8 | 58819.34 | 10519.01
| 4251.578 | 538.2283 | 488.8 | 1.7977e+308 | 1.7977e+308 | 1.7977e+308 | 1 | 1.7977e+308 | 0.1745748 | 45 | 0 | 1.7977e+308 | 709.8251 | -801.5228 | 1.7977e+308 | 1.7977e+308 | 8100000 | 1.7977e+308 | 8100000 | 1.7977e+308 | 492093.2 | -86570.43 | 432.5604 | 1.7977e+308 | 2 | 600 | 72.1927 | 782 | 58819.34 | 10519.01
| 4251.037 | 537.8579 | 489 | 1.7977e+308 | 1.7977e+308 | 1.7977e+308 | 1 | 1.7977e+308 | 0.08647919 | 45 | 0 | 1.7977e+308 | 709.8251 | -801.5225 | 1.7977e+308 | 1.7977e+308 | 8100000 | 1.7977e+308 | 8100000 | 1.7977e+308 | 489678.8 | -86571.16 | 432.1899 | 1.7977e+308 | 2 | 600 | 72.193 | 782.2 | 58819.34 | 10519.01
| 4250.297 | 537.4787 | 489.2 | 1.7977e+308 | 1.7977e+308 | 1.7977e+308 | 1 | 1.7977e+308 | 0.07112307 | 45 | 0 | 1.7977e+308 | 709.8251 | -801.5221 | 1.7977e+308 | 1.7977e+308 | 8100000 | 1.7977e+308 | 8100000 | 1.7977e+308 | 488339 | -86572.09 | 431.8107 | 1.7977e+308 | 2 | 600 | 72.19339 | 782.4 | 58819.34 | 10519.01
| 4249.925 | 537.0995 | 489.4 | 1.7977e+308 | 1.7977e+308 | 1.7977e+308 | 1 | 1.7977e+308 | 0.1806364 | 45 | 0 | 1.7977e+308 | 709.8251 | -801.5218 | 1.7977e+308 | 1.7977e+308 | 8100000 | 1.7977e+308 | 8100000 | 1.7977e+308 | 489614.5 | -86572.65 | 431.4314 | 1.7977e+308 | 2 | 600 | 72.19361 | 782.6 | 58819.34 | 10519.01
| 4249.272 | 536.7291 | 489.6 | 1.7977e+308 | 1.7977e+308 | 1.7977e+308 | 1 | 1.7977e+308 | 0.09496545 | 45 | 0 | 1.7977e+308 | 709.8251 | -801.5215 | 1.7977e+308 | 1.7977e+308 | 8100000 | 1.7977e+308 | 8100000 | 1.7977e+308 | 480618 | -86573.49 | 431.061 | 1.7977e+308 | 2 | 600 | 72.19397 | 782.8 | 58819.34 | 10519.01
| 4248.658 | 536.3587 | 489.8 | 1.7977e+308 | 1.7977e+308 | 1.7977e+308 | 1 | 1.7977e+308 | 0.06142446 | 45 | 0 | 1.7977e+308 | 709.8251 | -801.5212 | 1.7977e+308 | 1.7977e+308 | 8100000 | 1.7977e+308 | 8100000 | 1.7977e+308 | 475371 | -86574.29 | 430.6905 | 1.7977e+308 | 2 | 600 | 72.1943 | 783 | 58819.34 | 10519.01
| 4248.069 | 535.9707 | 490 | 1.7977e+308 | 1.7977e+308 | 1.7977e+308 | 1 | 1.7977e+308 | 0.1175955 | 45 | 0 | 1.7977e+308 | 709.8251 | -801.5208 | 1.7977e+308 | 1.7977e+308 | 8100000 | 1.7977e+308 | 8100000 | 1.7977e+308 | 474566.4 | -86575.07 | 430.3025 | 1.7977e+308 | 2 | 600 | 72.19463 | 783.2 | 58819.34 | 10519.01
| 4247.49 | 535.6003 | 490.2 | 1.7977e+308 | 1.7977e+308 | 1.7977e+308 | 1 | 1.7977e+308 | 0.108301 | 45 | 0 | 1.7977e+308 | 709.8251 | -801.5205 | 1.7977e+308 | 1.7977e+308 | 8100000 | 1.7977e+308 | 8100000 | 1.7977e+308 | 473427.4 | -86575.84 | 429.932 | 1.7977e+308 | 2 | 600 | 72.19495 | 783.4 | 58819.34 | 10519.01
| 4247.015 | 535.23 | 490.4 | 1.7977e+308 | 1.7977e+308 | 1.7977e+308 | 1 | 1.7977e+308 | 0.1907391 | 45 | 0 | 1.7977e+308 | 709.8251 | -801.5202 | 1.7977e+308 | 1.7977e+308 | 8100000 | 1.7977e+308 | 8100000 | 1.7977e+308 | 475349.9 | -86576.5 | 429.5616 | 1.7977e+308 | 2 | 600 | 72.19522 | 783.6 | 58819.34 | 10519.01
| 4246.179 | 534.8419 | 490.6 | 1.7977e+308 | 1.7977e+308 | 1.7977e+308 | 1 | 1.7977e+308 | 0.1285064 | 45 | 0 | 1.7977e+308 | 709.8251 | -801.5198 | 1.7977e+308 | 1.7977e+308 | 8100000 | 1.7977e+308 | 8100000 | 1.7977e+308 | 473122.2 | -86577.53 | 429.1735 | 1.7977e+308 | 2 | 600 | 72.19564 | 783.8 | 58819.34 | 10519.01
| 4245.542 | 534.4716 | 490.8 | 1.7977e+308 | 1.7977e+308 | 1.7977e+308 | 1 | 1.7977e+308 | 0.02909579 | 45 | 0 | 1.7977e+308 | 709.8251 | -801.5195 | 1.7977e+308 | 1.7977e+308 | 8100000 | 1.7977e+308 | 8100000 | 1.7977e+308 | 471140.6 | -86578.36 | 428.8031 | 1.7977e+308 | 2 | 600 | 72.19599 | 784 | 58819.34 | 10519.01
| 4244.939 | 534.1012 | 491 | 1.7977e+308 | 1.7977e+308 | 1.7977e+308 | 1 | 1.7977e+308 | 0.1438625 | 45 | 0 | 1.7977e+308 | 709.8251 | -801.5192 | 1.7977e+308 | 1.7977e+308 | 8100000 | 1.7977e+308 | 8100000 | 1.7977e+308 | 470531.5 | -86579.15 | 428.4326 | 1.7977e+308 | 2 | 600 | 72.19631 | 784.2 | 58819.34 | 10519.01
| 4244.316 | 533.7132 | 491.2 | 1.7977e+308 | 1.7977e+308 | 1.7977e+308 | 1 | 1.7977e+308 | 0.1414378 | 45 | 0 | 1.7977e+308 | 709.8251 | -801.5188 | 1.7977e+308 | 1.7977e+308 | 8100000 | 1.7977e+308 | 8100000 | 1.7977e+308 | 469248.7 | -86579.96 | 428.0445 | 1.7977e+308 | 2 | 600 | 72.19666 | 784.4 | 58819.34 | 10519.01
| 4243.949 | 533.3428 | 491.4 | 1.7977e+308 | 1.7977e+308 | 1.7977e+308 | 1 | 1.7977e+308 | 0.2283211 | 45 | 0 | 1.7977e+308 | 709.8251 | -801.5186 | 1.7977e+308 | 1.7977e+308 | 8100000 | 1.7977e+308 | 8100000 | 1.7977e+308 | 471938.2 | -86580.52 | 427.6741 | 1.7977e+308 | 2 | 600 | 72.19688 | 784.6 | 58819.34 | 10519.01
| 4242.929 | 532.9724 | 491.6 | 1.7977e+308 | 1.7977e+308 | 1.7977e+308 | 1 | 1.7977e+308 | 0.1244653 | 45 | 0 | 1.7977e+308 | 709.8251 | -801.5181 | 1.7977e+308 | 1.7977e+308 | 8100000 | 1.7977e+308 | 8100000 | 1.7977e+308 | 468877.1 | -86581.73 | 427.3036 | 1.7977e+308 | 2 | 600 | 72.19738 | 784.8 | 58819.34 | 10519.01
| 4242.714 | 532.602 | 491.8 | 1.7977e+308 | 1.7977e+308 | 1.7977e+308 | 1 | 1.7977e+308 | 0.1208283 | 45 | 0 | 1.7977e+308 | 709.8251 | -801.5179 | 1.7977e+308 | 1.7977e+308 | 8100000 | 1.7977e+308 | 8100000 | 1.7977e+308 | 472107.1 | -86582.13 | 426.9332 | 1.7977e+308 | 2 | 600 | 72.19756 | 785 | 58819.34 | 10519.01
| 4241.946 | 532.214 | 492 | 1.7977e+308 | 1.7977e+308 | 1.7977e+308 | 1 | 1.7977e+308 | 0.2897455 | 45 | 0 | 1.7977e+308 | 709.8251 | -801.5175 | 1.7977e+308 | 1.7977e+308 | 8100000 | 1.7977e+308 | 8100000 | 1.7977e+308 | 471315.3 | -86583.09 | 426.5451 | 1.7977e+308 | 2 | 600 | 72.19796 | 785.2 | 58819.34 | 10519.01
| 4241.512 | 531.8436 | 492.2 | 1.7977e+308 | 1.7977e+308 | 1.7977e+308 | 1 | 1.7977e+308 | 0.153561 | 45 | 0 | 1.7977e+308 | 709.8251 | -801.5173 | 1.7977e+308 | 1.7977e+308 | 8100000 | 1.7977e+308 | 8100000 | 1.7977e+308 | 472390.4 | -86583.71 | 426.1747 | 1.7977e+308 | 2 | 600 | 72.1982 | 785.4 | 58819.34 | 10519.01
| 4240.86 | 531.4732 | 492.4 | 1.7977e+308 | 1.7977e+308 | 1.7977e+308 | 1 | 1.7977e+308 | 0.1365885 | 45 | 0 | 1.7977e+308 | 709.8251 | -801.5169 | 1.7977e+308 | 1.7977e+308 | 8100000 | 1.7977e+308 | 8100000 | 1.7977e+308 | 473487.3 | -86584.55 | 425.8043 | 1.7977e+308 | 2 | 600 | 72.19857 | 785.6 | 58819.34 | 10519.01
| 4240.455 | 531.0852 | 492.6 | 1.7977e+308 | 1.7977e+308 | 1.7977e+308 | 1 | 1.7977e+308 | 0.03152042 | 45 | 0 | 1.7977e+308 | 709.8251 | -801.5167 | 1.7977e+308 | 1.7977e+308 | 8100000 | 1.7977e+308 | 8100000 | 1.7977e+308 | 476155 | -86585.15 | 425.4162 | 1.7977e+308 | 2 | 600 | 72.19881 | 785.8 | 58819.34 | 10519.01
| 4239.695 | 530.7148 | 492.8 | 1.7977e+308 | 1.7977e+308 | 1.7977e+308 | 1 | 1.7977e+308 | 0.1559857 | 45 | 0 | 1.7977e+308 | 709.8251 | -801.5162 | 1.7977e+308 | 1.7977e+308 | 8100000 | 1.7977e+308 | 8100000 | 1.7977e+308 | 474428.5 | -86586.1 | 425.0457 | 1.7977e+308 | 2 | 600 | 72.19921 | 786 | 58819.34 | 10519.01
| 4239.132 | 530.3444 | 493 | 1.7977e+308 | 1.7977e+308 | 1.7977e+308 | 1 | 1.7977e+308 | 0.07920515 | 45 | 0 | 1.7977e+308 | 709.8251 | -801.5159 | 1.7977e+308 | 1.7977e+308 | 8100000 | 1.7977e+308 | 8100000 | 1.7977e+308 | 475683.9 | -86586.85 | 424.6753 | 1.7977e+308 | 2 | 600 | 72.19951 | 786.2 | 58819.34 | 10519.01
| 4238.221 | 529.9564 | 493.2 | 1.7977e+308 | 1.7977e+308 | 1.7977e+308 | 1 | 1.7977e+308 | 0.05334224 | 45 | 0 | 1.7977e+308 | 709.8251 | -801.5155 | 1.7977e+308 | 1.7977e+308 | 8100000 | 1.7977e+308 | 8100000 | 1.7977e+308 | 471133.6 | -86587.95 | 424.2872 | 1.7977e+308 | 2 | 600 | 72.19997 | 786.4 | 58819.34 | 10519.01
| 4238.03 | 529.586 | 493.4 | 1.7977e+308 | 1.7977e+308 | 1.7977e+308 | 1 | 1.7977e+308 | 0.1046639 | 45 | 0 | 1.7977e+308 | 709.8251 | -801.5153 | 1.7977e+308 | 1.7977e+308 | 8100000 | 1.7977e+308 | 8100000 | 1.7977e+308 | 474728.7 | -86588.33 | 423.9168 | 1.7977e+308 | 2 | 600 | 72.20013 | 786.6 | 58819.34 | 10519.01
| 4237.031 | 529.2157 | 493.6 | 1.7977e+308 | 1.7977e+308 | 1.7977e+308 | 1 | 1.7977e+308 | 0.1179995 | 45 | 0 | 1.7977e+308 | 709.8251 | -801.5148 | 1.7977e+308 | 1.7977e+308 | 8100000 | 1.7977e+308 | 8100000 | 1.7977e+308 | 471437.4 | -86589.52 | 423.5463 | 1.7977e+308 | 2 | 600 | 72.20062 | 786.8 | 58819.34 | 10519.01
| 4236.456 | 528.8276 | 493.8 | 1.7977e+308 | 1.7977e+308 | 1.7977e+308 | 1 | 1.7977e+308 | 0.1301227 | 45 | 0 | 1.7977e+308 | 709.8251 | -801.5145 | 1.7977e+308 | 1.7977e+308 | 8100000 | 1.7977e+308 | 8100000 | 1.7977e+308 | 470270.9 | -86590.29 | 423.1582 | 1.7977e+308 | 2 | 600 | 72.20094 | 787 | 58819.34 | 10519.01
| 4236.065 | 528.4572 | 494 | 1.7977e+308 | 1.7977e+308 | 1.7977e+308 | 1 | 1.7977e+308 | 0.1127461 | 45 | 0 | 1.7977e+308 | 709.8251 | -801.5143 | 1.7977e+308 | 1.7977e+308 | 8100000 | 1.7977e+308 | 8100000 | 1.7977e+308 | 471763.1 | -86590.87 | 422.7878 | 1.7977e+308 | 2 | 600 | 72.20118 | 787.2 | 58819.34 | 10519.01
| 4235.367 | 528.0869 | 494.2 | 1.7977e+308 | 1.7977e+308 | 1.7977e+308 | 1 | 1.7977e+308 | 0.179828 | 45 | 0 | 1.7977e+308 | 709.8251 | -801.5139 | 1.7977e+308 | 1.7977e+308 | 8100000 | 1.7977e+308 | 8100000 | 1.7977e+308 | 472359 | -86591.75 | 422.4174 | 1.7977e+308 | 2 | 600 | 72.20155 | 787.4 | 58819.34 | 10519.01
| 4234.643 | 527.6989 | 494.4 | 1.7977e+308 | 1.7977e+308 | 1.7977e+308 | 1 | 1.7977e+308 | 0.04364364 | 45 | 0 | 1.7977e+308 | 709.8251 | -801.5135 | 1.7977e+308 | 1.7977e+308 | 8100000 | 1.7977e+308 | 8100000 | 1.7977e+308 | 471251.3 | -86592.67 | 422.0293 | 1.7977e+308 | 2 | 600 | 72.20193 | 787.6 | 58819.34 | 10519.01
| 4234.005 | 527.3285 | 494.6 | 1.7977e+308 | 1.7977e+308 | 1.7977e+308 | 1 | 1.7977e+308 | 0.1151707 | 45 | 0 | 1.7977e+308 | 709.8251 | -801.5132 | 1.7977e+308 | 1.7977e+308 | 8100000 | 1.7977e+308 | 8100000 | 1.7977e+308 | 469891 | -86593.49 | 421.6588 | 1.7977e+308 | 2 | 600 | 72.20227 | 787.8 | 58819.34 | 10519.01
| 4233.441 | 526.9581 | 494.8 | 1.7977e+308 | 1.7977e+308 | 1.7977e+308 | 1 | 1.7977e+308 | 0.116383 | 45 | 0 | 1.7977e+308 | 709.8251 | -801.5129 | 1.7977e+308 | 1.7977e+308 | 8100000 | 1.7977e+308 | 8100000 | 1.7977e+308 | 471258 | -86594.25 | 421.2884 | 1.7977e+308 | 2 | 600 | 72.20259 | 788 | 58819.34 | 10519.01
| 4232.935 | 526.5877 | 495 | 1.7977e+308 | 1.7977e+308 | 1.7977e+308 | 1 | 1.7977e+308 | 0.187506 | 45 | 0 | 1.7977e+308 | 709.8251 | -801.5126 | 1.7977e+308 | 1.7977e+308 | 8100000 | 1.7977e+308 | 8100000 | 1.7977e+308 | 473289.1 | -86594.94 | 420.918 | 1.7977e+308 | 2 | 600 | 72.20288 | 788.2 | 58819.34 | 10519.01
| 4232.343 | 526.1997 | 495.2 | 1.7977e+308 | 1.7977e+308 | 1.7977e+308 | 1 | 1.7977e+308 | 0.08809547 | 45 | 0 | 1.7977e+308 | 709.8251 | -801.5123 | 1.7977e+308 | 1.7977e+308 | 8100000 | 1.7977e+308 | 8100000 | 1.7977e+308 | 475698.9 | -86595.72 | 420.5299 | 1.7977e+308 | 2 | 600 | 72.2032 | 788.4 | 58819.34 | 10519.01
| 4231.581 | 525.8293 | 495.4 | 1.7977e+308 | 1.7977e+308 | 1.7977e+308 | 1 | 1.7977e+308 | 0.0266711 | 45 | 0 | 1.7977e+308 | 709.8251 | -801.5119 | 1.7977e+308 | 1.7977e+308 | 8100000 | 1.7977e+308 | 8100000 | 1.7977e+308 | 473245.9 | -86596.67 | 420.1594 | 1.7977e+308 | 2 | 600 | 72.20359 | 788.6 | 58819.34 | 10519.01
| 4230.918 | 525.4589 | 495.6 | 1.7977e+308 | 1.7977e+308 | 1.7977e+308 | 1 | 1.7977e+308 | 0.2719644 | 45 | 0 | 1.7977e+308 | 709.8251 | -801.5115 | 1.7977e+308 | 1.7977e+308 | 8100000 | 1.7977e+308 | 8100000 | 1.7977e+308 | 471783.3 | -86597.53 | 419.789 | 1.7977e+308 | 2 | 600 | 72.20396 | 788.8 | 58819.34 | 10519.01
| 4230.489 | 525.0709 | 495.8 | 1.7977e+308 | 1.7977e+308 | 1.7977e+308 | 1 | 1.7977e+308 | 0.06061614 | 45 | 0 | 1.7977e+308 | 709.8251 | -801.5113 | 1.7977e+308 | 1.7977e+308 | 8100000 | 1.7977e+308 | 8100000 | 1.7977e+308 | 472523.1 | -86598.15 | 419.4009 | 1.7977e+308 | 2 | 600 | 72.2042 | 789 | 58819.34 | 10519.01
| 4229.665 | 524.7005 | 496 | 1.7977e+308 | 1.7977e+308 | 1.7977e+308 | 1 | 1.7977e+308 | 0.1099173 | 45 | 0 | 1.7977e+308 | 709.8251 | -801.5108 | 1.7977e+308 | 1.7977e+308 | 8100000 | 1.7977e+308 | 8100000 | 1.7977e+308 | 471217.1 | -86599.16 | 419.0305 | 1.7977e+308 | 2 | 600 | 72.20462 | 789.2 | 58819.34 | 10519.01
| 4229.238 | 524.3301 | 496.2 | 1.7977e+308 | 1.7977e+308 | 1.7977e+308 | 1 | 1.7977e+308 | 0.09860224 | 45 | 0 | 1.7977e+308 | 709.8251 | -801.5106 | 1.7977e+308 | 1.7977e+308 | 8100000 | 1.7977e+308 | 8100000 | 1.7977e+308 | 471498.9 | -86599.78 | 418.66 | 1.7977e+308 | 2 | 600 | 72.20489 | 789.4 | 58819.34 | 10519.01
| 4228.499 | 523.9421 | 496.4 | 1.7977e+308 | 1.7977e+308 | 1.7977e+308 | 1 | 1.7977e+308 | 0.0695065 | 45 | 0 | 1.7977e+308 | 709.8251 | -801.5102 | 1.7977e+308 | 1.7977e+308 | 8100000 | 1.7977e+308 | 8100000 | 1.7977e+308 | 470979.4 | -86600.71 | 418.272 | 1.7977e+308 | 2 | 600 | 72.20527 | 789.6 | 58819.34 | 10519.01
| 4228.088 | 523.5717 | 496.6 | 1.7977e+308 | 1.7977e+308 | 1.7977e+308 | 1 | 1.7977e+308 | 0.09981456 | 45 | 0 | 1.7977e+308 | 709.8251 | -801.5099 | 1.7977e+308 | 1.7977e+308 | 8100000 | 1.7977e+308 | 8100000 | 1.7977e+308 | 473862.4 | -86601.3 | 417.9015 | 1.7977e+308 | 2 | 600 | 72.20551 | 789.8 | 58819.34 | 10519.01
| 4227.416 | 523.2014 | 496.8 | 1.7977e+308 | 1.7977e+308 | 1.7977e+308 | 1 | 1.7977e+308 | 0.08567079 | 45 | 0 | 1.7977e+308 | 709.8251 | -801.5096 | 1.7977e+308 | 1.7977e+308 | 8100000 | 1.7977e+308 | 8100000 | 1.7977e+308 | 472408.7 | -86602.17 | 417.5311 | 1.7977e+308 | 2 | 600 | 72.20588 | 790 | 58819.34 | 10519.01
| 4226.763 | 522.8133 | 497 | 1.7977e+308 | 1.7977e+308 | 1.7977e+308 | 1 | 1.7977e+308 | 0.1487115 | 45 | 0 | 1.7977e+308 | 709.8251 | -801.5092 | 1.7977e+308 | 1.7977e+308 | 8100000 | 1.7977e+308 | 8100000 | 1.7977e+308 | 472447.6 | -86603.01 | 417.143 | 1.7977e+308 | 2 | 600 | 72.20623 | 790.2 | 58819.34 | 10519.01
| 4226.22 | 522.443 | 497.2 | 1.7977e+308 | 1.7977e+308 | 1.7977e+308 | 1 | 1.7977e+308 | 0.1349719 | 45 | 0 | 1.7977e+308 | 709.8251 | -801.5089 | 1.7977e+308 | 1.7977e+308 | 8100000 | 1.7977e+308 | 8100000 | 1.7977e+308 | 474376.4 | -86603.74 | 416.7726 | 1.7977e+308 | 2 | 600 | 72.20652 | 790.4 | 58819.34 | 10519.01
| 4225.542 | 522.0726 | 497.4 | 1.7977e+308 | 1.7977e+308 | 1.7977e+308 | 1 | 1.7977e+308 | 0.1697251 | 45 | 0 | 1.7977e+308 | 709.8251 | -801.5086 | 1.7977e+308 | 1.7977e+308 | 8100000 | 1.7977e+308 | 8100000 | 1.7977e+308 | 471886.6 | -86604.61 | 416.4021 | 1.7977e+308 | 2 | 600 | 72.2069 | 790.6 | 58819.34 | 10519.01
| 4224.877 | 521.6846 | 497.6 | 1.7977e+308 | 1.7977e+308 | 1.7977e+308 | 1 | 1.7977e+308 | 0.05253396 | 45 | 0 | 1.7977e+308 | 709.8251 | -801.5082 | 1.7977e+308 | 1.7977e+308 | 8100000 | 1.7977e+308 | 8100000 | 1.7977e+308 | 473090.8 | -86605.46 | 416.014 | 1.7977e+308 | 2 | 600 | 72.20723 | 790.8 | 58819.34 | 10519.01
| 4224.448 | 521.3142 | 497.8 | 1.7977e+308 | 1.7977e+308 | 1.7977e+308 | 1 | 1.7977e+308 | 0.06950647 | 45 | 0 | 1.7977e+308 | 709.8251 | -801.508 | 1.7977e+308 | 1.7977e+308 | 8100000 | 1.7977e+308 | 8100000 | 1.7977e+308 | 473859.1 | -86606.08 | 415.6436 | 1.7977e+308 | 2 | 600 | 72.20751 | 791 | 58819.34 | 10519.01
| 4223.782 | 520.9438 | 498 | 1.7977e+308 | 1.7977e+308 | 1.7977e+308 | 1 | 1.7977e+308 | 0.1915469 | 45 | 0 | 1.7977e+308 | 709.8251 | -801.5076 | 1.7977e+308 | 1.7977e+308 | 8100000 | 1.7977e+308 | 8100000 | 1.7977e+308 | 475414.4 | -86606.94 | 415.2732 | 1.7977e+308 | 2 | 600 | 72.20785 | 791.2 | 58819.34 | 10519.01
| 4222.957 | 520.5558 | 498.2 | 1.7977e+308 | 1.7977e+308 | 1.7977e+308 | 1 | 1.7977e+308 | 0.1721497 | 45 | 0 | 1.7977e+308 | 709.8251 | -801.5072 | 1.7977e+308 | 1.7977e+308 | 8100000 | 1.7977e+308 | 8100000 | 1.7977e+308 | 472393 | -86607.95 | 414.8851 | 1.7977e+308 | 2 | 600 | 72.20827 | 791.4 | 58819.34 | 10519.01
| 4222.204 | 520.1854 | 498.4 | 1.7977e+308 | 1.7977e+308 | 1.7977e+308 | 1 | 1.7977e+308 | 0.1369924 | 45 | 0 | 1.7977e+308 | 709.8251 | -801.5068 | 1.7977e+308 | 1.7977e+308 | 8100000 | 1.7977e+308 | 8100000 | 1.7977e+308 | 467763.9 | -86608.9 | 414.5146 | 1.7977e+308 | 2 | 600 | 72.20868 | 791.6 | 58819.34 | 10519.01
| 4221.795 | 519.815 | 498.6 | 1.7977e+308 | 1.7977e+308 | 1.7977e+308 | 1 | 1.7977e+308 | 0.02990394 | 45 | 0 | 1.7977e+308 | 709.8251 | -801.5065 | 1.7977e+308 | 1.7977e+308 | 8100000 | 1.7977e+308 | 8100000 | 1.7977e+308 | 468735.8 | -86609.49 | 414.1442 | 1.7977e+308 | 2 | 600 | 72.20891 | 791.8 | 58819.34 | 10519.01
| 4221.052 | 519.4446 | 498.8 | 1.7977e+308 | 1.7977e+308 | 1.7977e+308 | 1 | 1.7977e+308 | 0.195992 | 45 | 0 | 1.7977e+308 | 709.8251 | -801.5062 | 1.7977e+308 | 1.7977e+308 | 8100000 | 1.7977e+308 | 8100000 | 1.7977e+308 | 468655.4 | -86610.42 | 413.7738 | 1.7977e+308 | 2 | 600 | 72.2093 | 792 | 58819.34 | 10519.01
| 4220.665 | 519.0566 | 499 | 1.7977e+308 | 1.7977e+308 | 1.7977e+308 | 1 | 1.7977e+308 | 0.09738984 | 45 | 0 | 1.7977e+308 | 709.8251 | -801.5059 | 1.7977e+308 | 1.7977e+308 | 8100000 | 1.7977e+308 | 8100000 | 1.7977e+308 | 469616.9 | -86611 | 413.3857 | 1.7977e+308 | 2 | 600 | 72.20955 | 792.2 | 58819.34 | 10519.01
| 4220.136 | 518.6862 | 499.2 | 1.7977e+308 | 1.7977e+308 | 1.7977e+308 | 1 | 1.7977e+308 | 0.176999 | 45 | 0 | 1.7977e+308 | 709.8251 | -801.5056 | 1.7977e+308 | 1.7977e+308 | 8100000 | 1.7977e+308 | 8100000 | 1.7977e+308 | 472153.8 | -86611.72 | 413.0153 | 1.7977e+308 | 2 | 600 | 72.20985 | 792.4 | 58819.34 | 10519.01
| 4219.251 | 518.3159 | 499.4 | 1.7977e+308 | 1.7977e+308 | 1.7977e+308 | 1 | 1.7977e+308 | 0.1523484 | 45 | 0 | 1.7977e+308 | 709.8251 | -801.5052 | 1.7977e+308 | 1.7977e+308 | 8100000 | 1.7977e+308 | 8100000 | 1.7977e+308 | 470226.2 | -86612.79 | 412.6448 | 1.7977e+308 | 2 | 600 | 72.21028 | 792.6 | 58819.34 | 10519.01
| 4218.75 | 517.9455 | 499.6 | 1.7977e+308 | 1.7977e+308 | 1.7977e+308 | 1 | 1.7977e+308 | 0.1466909 | 45 | 0 | 1.7977e+308 | 709.8251 | -801.5049 | 1.7977e+308 | 1.7977e+308 | 8100000 | 1.7977e+308 | 8100000 | 1.7977e+308 | 469889.1 | -86613.48 | 412.2744 | 1.7977e+308 | 2 | 600 | 72.21058 | 792.8 | 58819.34 | 10519.01
| 4218.333 | 517.5574 | 499.8 | 1.7977e+308 | 1.7977e+308 | 1.7977e+308 | 1 | 1.7977e+308 | 0.218622 | 45 | 0 | 1.7977e+308 | 709.8251 | -801.5046 | 1.7977e+308 | 1.7977e+308 | 8100000 | 1.7977e+308 | 8100000 | 1.7977e+308 | 472280.7 | -86614.09 | 411.8863 | 1.7977e+308 | 2 | 600 | 72.21082 | 793 | 58819.34 | 10519.01
| 4217.46 | 517.1871 | 500 | 1.7977e+308 | 1.7977e+308 | 1.7977e+308 | 1 | 1.7977e+308 | 0.200033 | 45 | 0 | 1.7977e+308 | 709.8251 | -801.5042 | 1.7977e+308 | 1.7977e+308 | 8100000 | 1.7977e+308 | 8100000 | 1.7977e+308 | 464489.9 | -86615.15 | 411.5159 | 1.7977e+308 | 2 | 600 | 72.21127 | 793.2 | 58819.34 | 10519.01
| 4216.708 | 516.7991 | 500.2 | 1.7977e+308 | 1.7977e+308 | 1.7977e+308 | 1 | 1.7977e+308 | 0.1632593 | 45 | 0 | 1.7977e+308 | 709.8251 | -801.5038 | 1.7977e+308 | 1.7977e+308 | 8100000 | 1.7977e+308 | 8100000 | 1.7977e+308 | 459021.7 | -86616.1 | 411.1278 | 1.7977e+308 | 2 | 600 | 72.21165 | 793.4 | 58819.34 | 10519.01
| 4216.098 | 516.4287 | 500.4 | 1.7977e+308 | 1.7977e+308 | 1.7977e+308 | 1 | 1.7977e+308 | 0.0400066 | 45 | 0 | 1.7977e+308 | 709.8251 | -801.5035 | 1.7977e+308 | 1.7977e+308 | 8100000 | 1.7977e+308 | 8100000 | 1.7977e+308 | 456662.8 | -86616.9 | 410.7573 | 1.7977e+308 | 2 | 600 | 72.212 | 793.6 | 58819.34 | 10519.01
| 4215.55 | 516.0583 | 500.6 | 1.7977e+308 | 1.7977e+308 | 1.7977e+308 | 1 | 1.7977e+308 | 0.1139582 | 45 | 0 | 1.7977e+308 | 709.8251 | -801.5032 | 1.7977e+308 | 1.7977e+308 | 8100000 | 1.7977e+308 | 8100000 | 1.7977e+308 | 454401.2 | -86617.63 | 410.3869 | 1.7977e+308 | 2 | 600 | 72.2123 | 793.8 | 58819.34 | 10519.01
| 4214.897 | 515.6703 | 500.8 | 1.7977e+308 | 1.7977e+308 | 1.7977e+308 | 1 | 1.7977e+308 | 0.0169725 | 45 | 0 | 1.7977e+308 | 709.8251 | -801.5028 | 1.7977e+308 | 1.7977e+308 | 8100000 | 1.7977e+308 | 8100000 | 1.7977e+308 | 456064.3 | -86618.48 | 409.9988 | 1.7977e+308 | 2 | 600 | 72.21265 | 794 | 58819.34 | 10519.01
| 4214.208 | 515.2999 | 501 | 1.7977e+308 | 1.7977e+308 | 1.7977e+308 | 1 | 1.7977e+308 | 0.0921364 | 45 | 0 | 1.7977e+308 | 709.8251 | -801.5025 | 1.7977e+308 | 1.7977e+308 | 8100000 | 1.7977e+308 | 8100000 | 1.7977e+308 | 455331.4 | -86619.35 | 409.6284 | 1.7977e+308 | 2 | 600 | 72.213 | 794.2 | 58819.34 | 10519.01
| 4213.693 | 514.9295 | 501.2 | 1.7977e+308 | 1.7977e+308 | 1.7977e+308 | 1 | 1.7977e+308 | 0.06586944 | 45 | 0 | 1.7977e+308 | 709.8251 | -801.5022 | 1.7977e+308 | 1.7977e+308 | 8100000 | 1.7977e+308 | 8100000 | 1.7977e+308 | 456279.2 | -86620.06 | 409.2579 | 1.7977e+308 | 2 | 600 | 72.21331 | 794.4 | 58819.34 | 10519.01
| 4212.644 | 514.5415 | 501.4 | 1.7977e+308 | 1.7977e+308 | 1.7977e+308 | 1 | 1.7977e+308 | 0.09173228 | 45 | 0 | 1.7977e+308 | 709.8251 | -801.5016 | 1.7977e+308 | 1.7977e+308 | 8100000 | 1.7977e+308 | 8100000 | 1.7977e+308 | 452081.5 | -86621.3 | 408.8698 | 1.7977e+308 | 2 | 600 | 72.21382 | 794.6 | 58819.34 | 10519.01
| 4212.601 | 514.1711 | 501.6 | 1.7977e+308 | 1.7977e+308 | 1.7977e+308 | 1 | 1.7977e+308 | 0.2404436 | 45 | 0 | 1.7977e+308 | 709.8251 | -801.5015 | 1.7977e+308 | 1.7977e+308 | 8100000 | 1.7977e+308 | 8100000 | 1.7977e+308 | 456485.4 | -86621.53 | 408.4994 | 1.7977e+308 | 2 | 600 | 72.21392 | 794.8 | 58819.34 | 10519.01
| 4211.806 | 513.8008 | 501.8 | 1.7977e+308 | 1.7977e+308 | 1.7977e+308 | 1 | 1.7977e+308 | 0.05576675 | 45 | 0 | 1.7977e+308 | 709.8251 | -801.5011 | 1.7977e+308 | 1.7977e+308 | 8100000 | 1.7977e+308 | 8100000 | 1.7977e+308 | 456996.3 | -86622.51 | 408.129 | 1.7977e+308 | 2 | 600 | 72.21432 | 795 | 58819.34 | 10519.01
| 4211.098 | 513.4304 | 502 | 1.7977e+308 | 1.7977e+308 | 1.7977e+308 | 1 | 1.7977e+308 | 0.05374622 | 45 | 0 | 1.7977e+308 | 709.8251 | -801.5008 | 1.7977e+308 | 1.7977e+308 | 8100000 | 1.7977e+308 | 8100000 | 1.7977e+308 | 457236 | -86623.41 | 407.7585 | 1.7977e+308 | 2 | 600 | 72.2147 | 795.2 | 58819.34 | 10519.01
| 4210.708 | 513.0423 | 502.2 | 1.7977e+308 | 1.7977e+308 | 1.7977e+308 | 1 | 1.7977e+308 | 0.2178136 | 45 | 0 | 1.7977e+308 | 709.8251 | -801.5005 | 1.7977e+308 | 1.7977e+308 | 8100000 | 1.7977e+308 | 8100000 | 1.7977e+308 | 459435 | -86623.99 | 407.3705 | 1.7977e+308 | 2 | 600 | 72.21493 | 795.4 | 58819.34 | 10519.01
| 4210.217 | 512.672 | 502.4 | 1.7977e+308 | 1.7977e+308 | 1.7977e+308 | 1 | 1.7977e+308 | 0.1479031 | 45 | 0 | 1.7977e+308 | 709.8251 | -801.5002 | 1.7977e+308 | 1.7977e+308 | 8100000 | 1.7977e+308 | 8100000 | 1.7977e+308 | 461330.3 | -86624.67 | 407 | 1.7977e+308 | 2 | 600 | 72.21522 | 795.6 | 58819.34 | 10519.01
| 4209.619 | 512.2928 | 502.6 | 1.7977e+308 | 1.7977e+308 | 1.7977e+308 | 1 | 1.7977e+308 | 0.1293142 | 45 | 0 | 1.7977e+308 | 709.8251 | -801.4999 | 1.7977e+308 | 1.7977e+308 | 8100000 | 1.7977e+308 | 8100000 | 1.7977e+308 | 461588.3 | -86625.46 | 406.6208 | 1.7977e+308 | 2 | 600 | 72.21555 | 795.8 | 58819.34 | 10519.01
| 4208.656 | 511.9136 | 502.8 | 1.7977e+308 | 1.7977e+308 | 1.7977e+308 | 1 | 1.7977e+308 | 0.08445832 | 45 | 0 | 1.7977e+308 | 709.8251 | -801.4994 | 1.7977e+308 | 1.7977e+308 | 8100000 | 1.7977e+308 | 8100000 | 1.7977e+308 | 455889.2 | -86626.61 | 406.2415 | 1.7977e+308 | 2 | 600 | 72.21603 | 796 | 58819.34 | 10519.01
| 4208.192 | 511.5432 | 503 | 1.7977e+308 | 1.7977e+308 | 1.7977e+308 | 1 | 1.7977e+308 | 0.009294456 | 45 | 0 | 1.7977e+308 | 709.8251 | -801.4992 | 1.7977e+308 | 1.7977e+308 | 8100000 | 1.7977e+308 | 8100000 | 1.7977e+308 | 457025.7 | -86627.26 | 405.8711 | 1.7977e+308 | 2 | 600 | 72.21629 | 796.2 | 58819.34 | 10519.01
| 4207.325 | 511.1728 | 503.2 | 1.7977e+308 | 1.7977e+308 | 1.7977e+308 | 1 | 1.7977e+308 | 0.1289101 | 45 | 0 | 1.7977e+308 | 709.8251 | -801.4987 | 1.7977e+308 | 1.7977e+308 | 8100000 | 1.7977e+308 | 8100000 | 1.7977e+308 | 452345.9 | -86628.32 | 405.5006 | 1.7977e+308 | 2 | 600 | 72.21674 | 796.4 | 58819.34 | 10519.01
| 4206.663 | 510.7848 | 503.4 | 1.7977e+308 | 1.7977e+308 | 1.7977e+308 | 1 | 1.7977e+308 | 0.1466907 | 45 | 0 | 1.7977e+308 | 709.8251 | -801.4984 | 1.7977e+308 | 1.7977e+308 | 8100000 | 1.7977e+308 | 8100000 | 1.7977e+308 | 452054 | -86629.17 | 405.1125 | 1.7977e+308 | 2 | 600 | 72.21708 | 796.6 | 58819.34 | 10519.01
| 4206.104 | 510.4144 | 503.6 | 1.7977e+308 | 1.7977e+308 | 1.7977e+308 | 1 | 1.7977e+308 | 0.0602119 | 45 | 0 | 1.7977e+308 | 709.8251 | -801.4981 | 1.7977e+308 | 1.7977e+308 | 8100000 | 1.7977e+308 | 8100000 | 1.7977e+308 | 451065 | -86629.92 | 404.7421 | 1.7977e+308 | 2 | 600 | 72.2174 | 796.8 | 58819.34 | 10519.01
| 4205.466 | 510.044 | 503.8 | 1.7977e+308 | 1.7977e+308 | 1.7977e+308 | 1 | 1.7977e+308 | 0.1070883 | 45 | 0 | 1.7977e+308 | 709.8251 | -801.4977 | 1.7977e+308 | 1.7977e+308 | 8100000 | 1.7977e+308 | 8100000 | 1.7977e+308 | 450964.8 | -86630.75 | 404.3717 | 1.7977e+308 | 2 | 600 | 72.21774 | 797 | 58819.34 | 10519.01
| 4204.875 | 509.656 | 504 | 1.7977e+308 | 1.7977e+308 | 1.7977e+308 | 1 | 1.7977e+308 | 0.1725535 | 45 | 0 | 1.7977e+308 | 709.8251 | -801.4974 | 1.7977e+308 | 1.7977e+308 | 8100000 | 1.7977e+308 | 8100000 | 1.7977e+308 | 451746.3 | -86631.53 | 403.9836 | 1.7977e+308 | 2 | 600 | 72.21807 | 797.2 | 58819.34 | 10519.01
| 4204.376 | 509.2856 | 504.2 | 1.7977e+308 | 1.7977e+308 | 1.7977e+308 | 1 | 1.7977e+308 | 0.0242464 | 45 | 0 | 1.7977e+308 | 709.8251 | -801.4971 | 1.7977e+308 | 1.7977e+308 | 8100000 | 1.7977e+308 | 8100000 | 1.7977e+308 | 454333.1 | -86632.22 | 403.6132 | 1.7977e+308 | 2 | 600 | 72.21834 | 797.4 | 58819.34 | 10519.01
| 4203.746 | 508.9153 | 504.4 | 1.7977e+308 | 1.7977e+308 | 1.7977e+308 | 1 | 1.7977e+308 | 0.2000328 | 45 | 0 | 1.7977e+308 | 709.8251 | -801.4968 | 1.7977e+308 | 1.7977e+308 | 8100000 | 1.7977e+308 | 8100000 | 1.7977e+308 | 455003.6 | -86633.04 | 403.2427 | 1.7977e+308 | 2 | 600 | 72.2187 | 797.6 | 58819.34 | 10519.01
| 4202.955 | 508.5361 | 504.6 | 1.7977e+308 | 1.7977e+308 | 1.7977e+308 | 1 | 1.7977e+308 | 0.2347859 | 45 | 0 | 1.7977e+308 | 709.8251 | -801.4964 | 1.7977e+308 | 1.7977e+308 | 8100000 | 1.7977e+308 | 8100000 | 1.7977e+308 | 454300.8 | -86634.02 | 402.8635 | 1.7977e+308 | 2 | 600 | 72.2191 | 797.8 | 58819.34 | 10519.01
| 4202.45 | 508.1569 | 504.8 | 1.7977e+308 | 1.7977e+308 | 1.7977e+308 | 1 | 1.7977e+308 | 0.03192442 | 45 | 0 | 1.7977e+308 | 709.8251 | -801.4961 | 1.7977e+308 | 1.7977e+308 | 8100000 | 1.7977e+308 | 8100000 | 1.7977e+308 | 455237.4 | -86634.71 | 402.4842 | 1.7977e+308 | 2 | 600 | 72.21938 | 798 | 58819.34 | 10519.01
| 4201.77 | 507.7865 | 505 | 1.7977e+308 | 1.7977e+308 | 1.7977e+308 | 1 | 1.7977e+308 | 0.02990388 | 45 | 0 | 1.7977e+308 | 709.8251 | -801.4957 | 1.7977e+308 | 1.7977e+308 | 8100000 | 1.7977e+308 | 8100000 | 1.7977e+308 | 455118.2 | -86635.58 | 402.1138 | 1.7977e+308 | 2 | 600 | 72.21976 | 798.2 | 58819.34 | 10519.01
| 4201.179 | 507.4073 | 505.2 | 1.7977e+308 | 1.7977e+308 | 1.7977e+308 | 1 | 1.7977e+308 | 0.1717453 | 45 | 0 | 1.7977e+308 | 709.8251 | -801.4954 | 1.7977e+308 | 1.7977e+308 | 8100000 | 1.7977e+308 | 8100000 | 1.7977e+308 | 453008.8 | -86636.36 | 401.7345 | 1.7977e+308 | 2 | 600 | 72.22007 | 798.4 | 58819.34 | 10519.01
| 4200.667 | 507.0281 | 505.4 | 1.7977e+308 | 1.7977e+308 | 1.7977e+308 | 1 | 1.7977e+308 | 0.004445172 | 45 | 0 | 1.7977e+308 | 709.8251 | -801.4951 | 1.7977e+308 | 1.7977e+308 | 8100000 | 1.7977e+308 | 8100000 | 1.7977e+308 | 454892.5 | -86637.06 | 401.3552 | 1.7977e+308 | 2 | 600 | 72.22037 | 798.6 | 58819.34 | 10519.01
| 4199.839 | 506.6577 | 505.6 | 1.7977e+308 | 1.7977e+308 | 1.7977e+308 | 1 | 1.7977e+308 | 0.2319571 | 45 | 0 | 1.7977e+308 | 709.8251 | -801.4947 | 1.7977e+308 | 1.7977e+308 | 8100000 | 1.7977e+308 | 8100000 | 1.7977e+308 | 453134.3 | -86638.08 | 400.9848 | 1.7977e+308 | 2 | 600 | 72.22079 | 798.8 | 58819.34 | 10519.01
| 4199.096 | 506.2785 | 505.8 | 1.7977e+308 | 1.7977e+308 | 1.7977e+308 | 1 | 1.7977e+308 | 0.03192441 | 45 | 0 | 1.7977e+308 | 709.8251 | -801.4943 | 1.7977e+308 | 1.7977e+308 | 8100000 | 1.7977e+308 | 8100000 | 1.7977e+308 | 450168 | -86639.01 | 400.6055 | 1.7977e+308 | 2 | 600 | 72.22117 | 799 | 58819.34 | 10519.01
| 4198.613 | 505.8993 | 506 | 1.7977e+308 | 1.7977e+308 | 1.7977e+308 | 1 | 1.7977e+308 | 0.1022389 | 45 | 0 | 1.7977e+308 | 709.8251 | -801.494 | 1.7977e+308 | 1.7977e+308 | 8100000 | 1.7977e+308 | 8100000 | 1.7977e+308 | 450979.6 | -86639.69 | 400.2263 | 1.7977e+308 | 2 | 600 | 72.22146 | 799.2 | 58819.34 | 10519.01
| 4198.051 | 505.5289 | 506.2 | 1.7977e+308 | 1.7977e+308 | 1.7977e+308 | 1 | 1.7977e+308 | 0.1232525 | 45 | 0 | 1.7977e+308 | 709.8251 | -801.4937 | 1.7977e+308 | 1.7977e+308 | 8100000 | 1.7977e+308 | 8100000 | 1.7977e+308 | 452653.2 | -86640.44 | 399.8558 | 1.7977e+308 | 2 | 600 | 72.22177 | 799.4 | 58819.34 | 10519.01
| 4197.354 | 505.1498 | 506.4 | 1.7977e+308 | 1.7977e+308 | 1.7977e+308 | 1 | 1.7977e+308 | 0.1285058 | 45 | 0 | 1.7977e+308 | 709.8251 | -801.4933 | 1.7977e+308 | 1.7977e+308 | 8100000 | 1.7977e+308 | 8100000 | 1.7977e+308 | 452200 | -86641.33 | 399.4766 | 1.7977e+308 | 2 | 600 | 72.22213 | 799.6 | 58819.34 | 10519.01
| 4196.734 | 504.7706 | 506.6 | 1.7977e+308 | 1.7977e+308 | 1.7977e+308 | 1 | 1.7977e+308 | 0.2246831 | 45 | 0 | 1.7977e+308 | 709.8251 | -801.493 | 1.7977e+308 | 1.7977e+308 | 8100000 | 1.7977e+308 | 8100000 | 1.7977e+308 | 452974 | -86642.14 | 399.0973 | 1.7977e+308 | 2 | 600 | 72.22247 | 799.8 | 58819.34 | 10519.01
| 4196.236 | 504.4002 | 506.8 | 1.7977e+308 | 1.7977e+308 | 1.7977e+308 | 1 | 1.7977e+308 | 0.09941016 | 45 | 0 | 1.7977e+308 | 709.8251 | -801.4927 | 1.7977e+308 | 1.7977e+308 | 8100000 | 1.7977e+308 | 8100000 | 1.7977e+308 | 453763.7 | -86642.82 | 398.7269 | 1.7977e+308 | 2 | 600 | 72.22276 | 800 | 58819.34 | 10519.01
| 4195.61 | 504.0298 | 507 | 1.7977e+308 | 1.7977e+308 | 1.7977e+308 | 1 | 1.7977e+308 | 0.1984162 | 45 | 0 | 1.7977e+308 | 709.8252 | -801.4924 | 1.7977e+308 | 1.7977e+308 | 8100000 | 1.7977e+308 | 8100000 | 1.7977e+308 | 455623.1 | -86643.64 | 398.3565 | 1.7977e+308 | 2 | 600 | 72.22309 | 800.2 | 58819.34 | 10519.01
| 4195.004 | 503.6418 | 507.2 | 1.7977e+308 | 1.7977e+308 | 1.7977e+308 | 1 | 1.7977e+308 | 0.04768454 | 45 | 0 | 1.7977e+308 | 709.8252 | -801.492 | 1.7977e+308 | 1.7977e+308 | 8100000 | 1.7977e+308 | 8100000 | 1.7977e+308 | 457001.5 | -86644.43 | 397.9684 | 1.7977e+308 | 2 | 600 | 72.22342 | 800.4 | 58819.34 | 10519.01
| 4194.225 | 503.2714 | 507.4 | 1.7977e+308 | 1.7977e+308 | 1.7977e+308 | 1 | 1.7977e+308 | 0.08526642 | 45 | 0 | 1.7977e+308 | 709.8252 | -801.4916 | 1.7977e+308 | 1.7977e+308 | 8100000 | 1.7977e+308 | 8100000 | 1.7977e+308 | 455370.9 | -86645.4 | 397.5979 | 1.7977e+308 | 2 | 600 | 72.22383 | 800.6 | 58819.34 | 10519.01
| 4193.879 | 502.901 | 507.6 | 1.7977e+308 | 1.7977e+308 | 1.7977e+308 | 1 | 1.7977e+308 | 0.1083005 | 45 | 0 | 1.7977e+308 | 709.8252 | -801.4914 | 1.7977e+308 | 1.7977e+308 | 8100000 | 1.7977e+308 | 8100000 | 1.7977e+308 | 458058.6 | -86645.94 | 397.2275 | 1.7977e+308 | 2 | 600 | 72.22405 | 800.8 | 58819.34 | 10519.01
| 4192.996 | 502.5307 | 507.8 | 1.7977e+308 | 1.7977e+308 | 1.7977e+308 | 1 | 1.7977e+308 | 0.0973896 | 45 | 0 | 1.7977e+308 | 709.8252 | -801.491 | 1.7977e+308 | 1.7977e+308 | 8100000 | 1.7977e+308 | 8100000 | 1.7977e+308 | 459114.2 | -86647.01 | 396.8571 | 1.7977e+308 | 2 | 600 | 72.2245 | 801 | 58819.34 | 10519.01
| 4192.24 | 502.1426 | 508 | 1.7977e+308 | 1.7977e+308 | 1.7977e+308 | 1 | 1.7977e+308 | 0.1321427 | 45 | 0 | 1.7977e+308 | 709.8252 | -801.4906 | 1.7977e+308 | 1.7977e+308 | 8100000 | 1.7977e+308 | 8100000 | 1.7977e+308 | 458292.1 | -86647.96 | 396.469 | 1.7977e+308 | 2 | 600 | 72.22489 | 801.2 | 58819.34 | 10519.01
| 4191.884 | 501.7723 | 508.2 | 1.7977e+308 | 1.7977e+308 | 1.7977e+308 | 1 | 1.7977e+308 | 0.03636956 | 45 | 0 | 1.7977e+308 | 709.8252 | -801.4903 | 1.7977e+308 | 1.7977e+308 | 8100000 | 1.7977e+308 | 8100000 | 1.7977e+308 | 461590.1 | -86648.5 | 396.0986 | 1.7977e+308 | 2 | 600 | 72.22511 | 801.4 | 58819.34 | 10519.01
| 4190.89 | 501.4019 | 508.4 | 1.7977e+308 | 1.7977e+308 | 1.7977e+308 | 1 | 1.7977e+308 | 0.2347857 | 45 | 0 | 1.7977e+308 | 709.8252 | -801.4899 | 1.7977e+308 | 1.7977e+308 | 8100000 | 1.7977e+308 | 8100000 | 1.7977e+308 | 457710.9 | -86649.68 | 395.7281 | 1.7977e+308 | 2 | 600 | 72.22561 | 801.6 | 58819.34 | 10519.01
| 4190.497 | 501.0139 | 508.6 | 1.7977e+308 | 1.7977e+308 | 1.7977e+308 | 1 | 1.7977e+308 | 0.2469088 | 45 | 0 | 1.7977e+308 | 709.8252 | -801.4896 | 1.7977e+308 | 1.7977e+308 | 8100000 | 1.7977e+308 | 8100000 | 1.7977e+308 | 458753.4 | -86650.27 | 395.34 | 1.7977e+308 | 2 | 600 | 72.22585 | 801.8 | 58819.34 | 10519.01
| 4189.701 | 500.6435 | 508.8 | 1.7977e+308 | 1.7977e+308 | 1.7977e+308 | 1 | 1.7977e+308 | 0.04566399 | 45 | 0 | 1.7977e+308 | 709.8252 | -801.4892 | 1.7977e+308 | 1.7977e+308 | 8100000 | 1.7977e+308 | 8100000 | 1.7977e+308 | 457578.2 | -86651.25 | 394.9696 | 1.7977e+308 | 2 | 600 | 72.22626 | 802 | 58819.34 | 10519.01
| 4189.077 | 500.2731 | 509 | 1.7977e+308 | 1.7977e+308 | 1.7977e+308 | 1 | 1.7977e+308 | 0.1414371 | 45 | 0 | 1.7977e+308 | 709.8252 | -801.4889 | 1.7977e+308 | 1.7977e+308 | 8100000 | 1.7977e+308 | 8100000 | 1.7977e+308 | 456963.6 | -86652.06 | 394.5992 | 1.7977e+308 | 2 | 600 | 72.2266 | 802.2 | 58819.34 | 10519.01
| 4188.4 | 499.8851 | 509.2 | 1.7977e+308 | 1.7977e+308 | 1.7977e+308 | 1 | 1.7977e+308 | 0.1741697 | 45 | 0 | 1.7977e+308 | 709.8252 | -801.4885 | 1.7977e+308 | 1.7977e+308 | 8100000 | 1.7977e+308 | 8100000 | 1.7977e+308 | 455431.4 | -86652.93 | 394.2111 | 1.7977e+308 | 2 | 600 | 72.22695 | 802.4 | 58819.34 | 10519.01
| 4187.749 | 499.5147 | 509.4 | 1.7977e+308 | 1.7977e+308 | 1.7977e+308 | 1 | 1.7977e+308 | 0.194375 | 45 | 0 | 1.7977e+308 | 709.8252 | -801.4881 | 1.7977e+308 | 1.7977e+308 | 8100000 | 1.7977e+308 | 8100000 | 1.7977e+308 | 454782.9 | -86653.77 | 393.8406 | 1.7977e+308 | 2 | 600 | 72.22731 | 802.6 | 58819.34 | 10519.01
| 4187.089 | 499.1443 | 509.6 | 1.7977e+308 | 1.7977e+308 | 1.7977e+308 | 1 | 1.7977e+308 | 0.1705327 | 45 | 0 | 1.7977e+308 | 709.8252 | -801.4878 | 1.7977e+308 | 1.7977e+308 | 8100000 | 1.7977e+308 | 8100000 | 1.7977e+308 | 453797 | -86654.62 | 393.4702 | 1.7977e+308 | 2 | 600 | 72.22766 | 802.8 | 58819.34 | 10519.01
| 4186.61 | 498.7563 | 509.8 | 1.7977e+308 | 1.7977e+308 | 1.7977e+308 | 1 | 1.7977e+308 | 0.05940358 | 45 | 0 | 1.7977e+308 | 709.8252 | -801.4875 | 1.7977e+308 | 1.7977e+308 | 8100000 | 1.7977e+308 | 8100000 | 1.7977e+308 | 455150.8 | -86655.29 | 393.0821 | 1.7977e+308 | 2 | 600 | 72.22793 | 803 | 58819.34 | 10519.01
| 4185.725 | 498.386 | 510 | 1.7977e+308 | 1.7977e+308 | 1.7977e+308 | 1 | 1.7977e+308 | 0.1491151 | 45 | 0 | 1.7977e+308 | 709.8252 | -801.4871 | 1.7977e+308 | 1.7977e+308 | 8100000 | 1.7977e+308 | 8100000 | 1.7977e+308 | 454737.5 | -86656.36 | 392.7117 | 1.7977e+308 | 2 | 600 | 72.22838 | 803.2 | 58819.34 | 10519.01
| 4185.1 | 498.0156 | 510.2 | 1.7977e+308 | 1.7977e+308 | 1.7977e+308 | 1 | 1.7977e+308 | 0.05212967 | 45 | 0 | 1.7977e+308 | 709.8252 | -801.4867 | 1.7977e+308 | 1.7977e+308 | 8100000 | 1.7977e+308 | 8100000 | 1.7977e+308 | 442576.6 | -86657.18 | 392.3412 | 1.7977e+308 | 2 | 600 | 72.22872 | 803.4 | 58819.34 | 10519.01
| 4184.547 | 497.6276 | 510.4 | 1.7977e+308 | 1.7977e+308 | 1.7977e+308 | 1 | 1.7977e+308 | 0.04041059 | 45 | 0 | 1.7977e+308 | 709.8252 | -801.4864 | 1.7977e+308 | 1.7977e+308 | 8100000 | 1.7977e+308 | 8100000 | 1.7977e+308 | 441546.5 | -86657.92 | 391.9532 | 1.7977e+308 | 2 | 600 | 72.22902 | 803.6 | 58819.34 | 10519.01
| 4183.944 | 497.2572 | 510.6 | 1.7977e+308 | 1.7977e+308 | 1.7977e+308 | 1 | 1.7977e+308 | 0.05051324 | 45 | 0 | 1.7977e+308 | 709.8252 | -801.4861 | 1.7977e+308 | 1.7977e+308 | 8100000 | 1.7977e+308 | 8100000 | 1.7977e+308 | 441221.3 | -86658.71 | 391.5827 | 1.7977e+308 | 2 | 600 | 72.22936 | 803.8 | 58819.34 | 10519.01
| 4183.078 | 496.8868 | 510.8 | 1.7977e+308 | 1.7977e+308 | 1.7977e+308 | 1 | 1.7977e+308 | 0.2388266 | 45 | 0 | 1.7977e+308 | 709.8252 | -801.4857 | 1.7977e+308 | 1.7977e+308 | 8100000 | 1.7977e+308 | 8100000 | 1.7977e+308 | 438528 | -86659.77 | 391.2123 | 1.7977e+308 | 2 | 600 | 72.2298 | 804 | 58819.34 | 10519.01
| 4182.453 | 496.4988 | 511 | 1.7977e+308 | 1.7977e+308 | 1.7977e+308 | 1 | 1.7977e+308 | 0.08001296 | 45 | 0 | 1.7977e+308 | 709.8252 | -801.4853 | 1.7977e+308 | 1.7977e+308 | 8100000 | 1.7977e+308 | 8100000 | 1.7977e+308 | 438282.6 | -86660.58 | 390.8242 | 1.7977e+308 | 2 | 600 | 72.23013 | 804.2 | 58819.34 | 10519.01
| 4181.974 | 496.1284 | 511.2 | 1.7977e+308 | 1.7977e+308 | 1.7977e+308 | 1 | 1.7977e+308 | 0.1422452 | 45 | 0 | 1.7977e+308 | 709.8252 | -801.485 | 1.7977e+308 | 1.7977e+308 | 8100000 | 1.7977e+308 | 8100000 | 1.7977e+308 | 439283.9 | -86661.25 | 390.4538 | 1.7977e+308 | 2 | 600 | 72.23041 | 804.4 | 58819.34 | 10519.01
| 4181.395 | 495.7757 | 511.4 | 1.7977e+308 | 1.7977e+308 | 1.7977e+308 | 1 | 1.7977e+308 | 0.09294433 | 45 | 0 | 1.7977e+308 | 709.8252 | -801.4847 | 1.7977e+308 | 1.7977e+308 | 8100000 | 1.7977e+308 | 8100000 | 1.7977e+308 | 442038.5 | -86662.02 | 390.101 | 1.7977e+308 | 2 | 600 | 72.23072 | 804.6 | 58819.34 | 10519.01
| 4180.942 | 495.3877 | 511.6 | 1.7977e+308 | 1.7977e+308 | 1.7977e+308 | 1 | 1.7977e+308 | 0.1317385 | 45 | 0 | 1.7977e+308 | 709.8252 | -801.4845 | 1.7977e+308 | 1.7977e+308 | 8100000 | 1.7977e+308 | 8100000 | 1.7977e+308 | 445097.6 | -86662.66 | 389.7129 | 1.7977e+308 | 2 | 600 | 72.231 | 804.8 | 58819.34 | 10519.01
| 4180.31 | 494.9996 | 511.8 | 1.7977e+308 | 1.7977e+308 | 1.7977e+308 | 1 | 1.7977e+308 | 0.04323932 | 45 | 0 | 1.7977e+308 | 709.8252 | -801.4841 | 1.7977e+308 | 1.7977e+308 | 8100000 | 1.7977e+308 | 8100000 | 1.7977e+308 | 447332.2 | -86663.49 | 389.3248 | 1.7977e+308 | 2 | 600 | 72.23134 | 805 | 58819.34 | 10519.01
| 4179.399 | 494.6293 | 512 | 1.7977e+308 | 1.7977e+308 | 1.7977e+308 | 1 | 1.7977e+308 | 0.07839651 | 45 | 0 | 1.7977e+308 | 709.8252 | -801.4837 | 1.7977e+308 | 1.7977e+308 | 8100000 | 1.7977e+308 | 8100000 | 1.7977e+308 | 446100 | -86664.59 | 388.9544 | 1.7977e+308 | 2 | 600 | 72.23179 | 805.2 | 58819.34 | 10519.01
| 4178.631 | 494.2589 | 512.2 | 1.7977e+308 | 1.7977e+308 | 1.7977e+308 | 1 | 1.7977e+308 | 0.08082114 | 45 | 0 | 1.7977e+308 | 709.8252 | -801.4833 | 1.7977e+308 | 1.7977e+308 | 8100000 | 1.7977e+308 | 8100000 | 1.7977e+308 | 443500.3 | -86665.54 | 388.5839 | 1.7977e+308 | 2 | 600 | 72.23219 | 805.4 | 58819.34 | 10519.01
| 4178.154 | 493.8709 | 512.4 | 1.7977e+308 | 1.7977e+308 | 1.7977e+308 | 1 | 1.7977e+308 | 0.06950618 | 45 | 0 | 1.7977e+308 | 709.8252 | -801.483 | 1.7977e+308 | 1.7977e+308 | 8100000 | 1.7977e+308 | 8100000 | 1.7977e+308 | 444150.3 | -86666.21 | 388.1959 | 1.7977e+308 | 2 | 600 | 72.23247 | 805.6 | 58819.34 | 10519.01
| 4177.369 | 493.5005 | 512.6 | 1.7977e+308 | 1.7977e+308 | 1.7977e+308 | 1 | 1.7977e+308 | 0.1083003 | 45 | 0 | 1.7977e+308 | 709.8252 | -801.4826 | 1.7977e+308 | 1.7977e+308 | 8100000 | 1.7977e+308 | 8100000 | 1.7977e+308 | 443195 | -86667.18 | 387.8254 | 1.7977e+308 | 2 | 600 | 72.23286 | 805.8 | 58819.34 | 10519.01
| 4176.479 | 493.1302 | 512.8 | 1.7977e+308 | 1.7977e+308 | 1.7977e+308 | 1 | 1.7977e+308 | 0.06304048 | 45 | 0 | 1.7977e+308 | 709.8252 | -801.4821 | 1.7977e+308 | 1.7977e+308 | 8100000 | 1.7977e+308 | 8100000 | 1.7977e+308 | 441899.6 | -86668.26 | 387.455 | 1.7977e+308 | 2 | 600 | 72.23332 | 806 | 58819.34 | 10519.01
| 4176.223 | 492.7421 | 513 | 1.7977e+308 | 1.7977e+308 | 1.7977e+308 | 1 | 1.7977e+308 | 0.08082112 | 45 | 0 | 1.7977e+308 | 709.8252 | -801.4819 | 1.7977e+308 | 1.7977e+308 | 8100000 | 1.7977e+308 | 8100000 | 1.7977e+308 | 445156.7 | -86668.71 | 387.0669 | 1.7977e+308 | 2 | 600 | 72.23351 | 806.2 | 58819.34 | 10519.01
| 4175.75 | 492.3717 | 513.2 | 1.7977e+308 | 1.7977e+308 | 1.7977e+308 | 1 | 1.7977e+308 | 0.210539 | 45 | 0 | 1.7977e+308 | 709.8252 | -801.4817 | 1.7977e+308 | 1.7977e+308 | 8100000 | 1.7977e+308 | 8100000 | 1.7977e+308 | 452488.1 | -86669.37 | 386.6965 | 1.7977e+308 | 2 | 600 | 72.23378 | 806.4 | 58819.34 | 10519.01
| 4174.9 | 492.0014 | 513.4 | 1.7977e+308 | 1.7977e+308 | 1.7977e+308 | 1 | 1.7977e+308 | 0.1814434 | 45 | 0 | 1.7977e+308 | 709.8252 | -801.4812 | 1.7977e+308 | 1.7977e+308 | 8100000 | 1.7977e+308 | 8100000 | 1.7977e+308 | 451918.7 | -86670.41 | 386.326 | 1.7977e+308 | 2 | 600 | 72.23422 | 806.6 | 58819.34 | 10519.01
| 4174.31 | 491.6134 | 513.6 | 1.7977e+308 | 1.7977e+308 | 1.7977e+308 | 1 | 1.7977e+308 | 0.2081144 | 45 | 0 | 1.7977e+308 | 709.8252 | -801.4809 | 1.7977e+308 | 1.7977e+308 | 8100000 | 1.7977e+308 | 8100000 | 1.7977e+308 | 452541.3 | -86671.19 | 385.938 | 1.7977e+308 | 2 | 600 | 72.23453 | 806.8 | 58819.34 | 10519.01
| 4173.676 | 491.243 | 513.8 | 1.7977e+308 | 1.7977e+308 | 1.7977e+308 | 1 | 1.7977e+308 | 0.09213606 | 45 | 0 | 1.7977e+308 | 709.8252 | -801.4806 | 1.7977e+308 | 1.7977e+308 | 8100000 | 1.7977e+308 | 8100000 | 1.7977e+308 | 452185.8 | -86672.01 | 385.5675 | 1.7977e+308 | 2 | 600 | 72.23488 | 807 | 58819.34 | 10519.01
| 4173.284 | 490.8726 | 514 | 1.7977e+308 | 1.7977e+308 | 1.7977e+308 | 1 | 1.7977e+308 | 0.2234703 | 45 | 0 | 1.7977e+308 | 709.8252 | -801.4803 | 1.7977e+308 | 1.7977e+308 | 8100000 | 1.7977e+308 | 8100000 | 1.7977e+308 | 456232.4 | -86672.6 | 385.1971 | 1.7977e+308 | 2 | 600 | 72.23512 | 807.2 | 58819.34 | 10519.01
| 4172.607 | 490.4846 | 514.2 | 1.7977e+308 | 1.7977e+308 | 1.7977e+308 | 1 | 1.7977e+308 | 0.1386082 | 45 | 0 | 1.7977e+308 | 709.8252 | -801.48 | 1.7977e+308 | 1.7977e+308 | 8100000 | 1.7977e+308 | 8100000 | 1.7977e+308 | 457931.3 | -86673.46 | 384.809 | 1.7977e+308 | 2 | 600 | 72.23548 | 807.4 | 58819.34 | 10519.01
| 4171.786 | 490.1142 | 514.4 | 1.7977e+308 | 1.7977e+308 | 1.7977e+308 | 1 | 1.7977e+308 | 0.1402246 | 45 | 0 | 1.7977e+308 | 709.8252 | -801.4796 | 1.7977e+308 | 1.7977e+308 | 8100000 | 1.7977e+308 | 8100000 | 1.7977e+308 | 456192.5 | -86674.47 | 384.4386 | 1.7977e+308 | 2 | 600 | 72.2359 | 807.6 | 58819.34 | 10519.01
| 4171.167 | 489.7438 | 514.6 | 1.7977e+308 | 1.7977e+308 | 1.7977e+308 | 1 | 1.7977e+308 | 0.07799235 | 45 | 0 | 1.7977e+308 | 709.8252 | -801.4792 | 1.7977e+308 | 1.7977e+308 | 8100000 | 1.7977e+308 | 8100000 | 1.7977e+308 | 454600.9 | -86675.28 | 384.0682 | 1.7977e+308 | 2 | 600 | 72.23624 | 807.8 | 58819.34 | 10519.01
| 4170.436 | 489.3735 | 514.8 | 1.7977e+308 | 1.7977e+308 | 1.7977e+308 | 1 | 1.7977e+308 | 0.1301219 | 45 | 0 | 1.7977e+308 | 709.8252 | -801.4788 | 1.7977e+308 | 1.7977e+308 | 8100000 | 1.7977e+308 | 8100000 | 1.7977e+308 | 454273 | -86676.2 | 383.6977 | 1.7977e+308 | 2 | 600 | 72.23661 | 808 | 58819.34 | 10519.01
| 4169.721 | 488.9854 | 515 | 1.7977e+308 | 1.7977e+308 | 1.7977e+308 | 1 | 1.7977e+308 | 0.1778064 | 45 | 0 | 1.7977e+308 | 709.8252 | -801.4785 | 1.7977e+308 | 1.7977e+308 | 8100000 | 1.7977e+308 | 8100000 | 1.7977e+308 | 452317 | -86677.11 | 383.3096 | 1.7977e+308 | 2 | 600 | 72.237 | 808.2 | 58819.34 | 10519.01
| 4169.357 | 488.6151 | 515.2 | 1.7977e+308 | 1.7977e+308 | 1.7977e+308 | 1 | 1.7977e+308 | 0.1664914 | 45 | 0 | 1.7977e+308 | 709.8252 | -801.4782 | 1.7977e+308 | 1.7977e+308 | 8100000 | 1.7977e+308 | 8100000 | 1.7977e+308 | 454312.4 | -86677.66 | 382.9392 | 1.7977e+308 | 2 | 600 | 72.23723 | 808.4 | 58819.34 | 10519.01
| 4168.73 | 488.2447 | 515.4 | 1.7977e+308 | 1.7977e+308 | 1.7977e+308 | 1 | 1.7977e+308 | 0.1442656 | 45 | 0 | 1.7977e+308 | 709.8252 | -801.4779 | 1.7977e+308 | 1.7977e+308 | 8100000 | 1.7977e+308 | 8100000 | 1.7977e+308 | 460281.6 | -86678.47 | 382.5688 | 1.7977e+308 | 2 | 600 | 72.23755 | 808.6 | 58819.34 | 10519.01
| 4167.943 | 487.8567 | 515.6 | 1.7977e+308 | 1.7977e+308 | 1.7977e+308 | 1 | 1.7977e+308 | 0.04930085 | 45 | 0 | 1.7977e+308 | 709.8252 | -801.4775 | 1.7977e+308 | 1.7977e+308 | 8100000 | 1.7977e+308 | 8100000 | 1.7977e+308 | 460478 | -86679.45 | 382.1807 | 1.7977e+308 | 2 | 600 | 72.23797 | 808.8 | 58819.34 | 10519.01
| 4167.254 | 487.4863 | 515.8 | 1.7977e+308 | 1.7977e+308 | 1.7977e+308 | 1 | 1.7977e+308 | 0.176594 | 45 | 0 | 1.7977e+308 | 709.8252 | -801.4771 | 1.7977e+308 | 1.7977e+308 | 8100000 | 1.7977e+308 | 8100000 | 1.7977e+308 | 458623.9 | -86680.33 | 381.8103 | 1.7977e+308 | 2 | 600 | 72.23833 | 809 | 58819.34 | 10519.01
| 4166.672 | 487.1159 | 516 | 1.7977e+308 | 1.7977e+308 | 1.7977e+308 | 1 | 1.7977e+308 | 0.2170045 | 45 | 0 | 1.7977e+308 | 709.8252 | -801.4768 | 1.7977e+308 | 1.7977e+308 | 8100000 | 1.7977e+308 | 8100000 | 1.7977e+308 | 460023.5 | -86681.1 | 381.4398 | 1.7977e+308 | 2 | 600 | 72.23865 | 809.2 | 58819.34 | 10519.01
| 4166.074 | 486.7279 | 516.2 | 1.7977e+308 | 1.7977e+308 | 1.7977e+308 | 1 | 1.7977e+308 | 0.1426491 | 45 | 0 | 1.7977e+308 | 709.8252 | -801.4765 | 1.7977e+308 | 1.7977e+308 | 8100000 | 1.7977e+308 | 8100000 | 1.7977e+308 | 458798 | -86681.89 | 381.0517 | 1.7977e+308 | 2 | 600 | 72.23899 | 809.4 | 58819.34 | 10519.01
| 4165.296 | 486.3575 | 516.4 | 1.7977e+308 | 1.7977e+308 | 1.7977e+308 | 1 | 1.7977e+308 | 0.1584092 | 45 | 0 | 1.7977e+308 | 709.8252 | -801.4761 | 1.7977e+308 | 1.7977e+308 | 8100000 | 1.7977e+308 | 8100000 | 1.7977e+308 | 458546.2 | -86682.86 | 380.6813 | 1.7977e+308 | 2 | 600 | 72.23937 | 809.6 | 58819.34 | 10519.01
| 4164.571 | 485.9872 | 516.6 | 1.7977e+308 | 1.7977e+308 | 1.7977e+308 | 1 | 1.7977e+308 | 0.09173188 | 45 | 0 | 1.7977e+308 | 709.8252 | -801.4757 | 1.7977e+308 | 1.7977e+308 | 8100000 | 1.7977e+308 | 8100000 | 1.7977e+308 | 456189.1 | -86683.77 | 380.3109 | 1.7977e+308 | 2 | 600 | 72.23976 | 809.8 | 58819.34 | 10519.01
| 4163.442 | 485.5992 | 516.8 | 1.7977e+308 | 1.7977e+308 | 1.7977e+308 | 1 | 1.7977e+308 | 0.1636626 | 45 | 0 | 1.7977e+308 | 709.8252 | -801.4752 | 1.7977e+308 | 1.7977e+308 | 8100000 | 1.7977e+308 | 8100000 | 1.7977e+308 | 448382.2 | -86685.09 | 379.9228 | 1.7977e+308 | 2 | 600 | 72.24031 | 810 | 58819.34 | 10519.01
| 4162.739 | 485.2288 | 517 | 1.7977e+308 | 1.7977e+308 | 1.7977e+308 | 1 | 1.7977e+308 | 0.249737 | 45 | 0 | 1.7977e+308 | 709.8252 | -801.4748 | 1.7977e+308 | 1.7977e+308 | 8100000 | 1.7977e+308 | 8100000 | 1.7977e+308 | 444236.6 | -86685.98 | 379.5523 | 1.7977e+308 | 2 | 600 | 72.24068 | 810.2 | 58819.34 | 10519.01
| 4162.107 | 484.8584 | 517.2 | 1.7977e+308 | 1.7977e+308 | 1.7977e+308 | 1 | 1.7977e+308 | 0.1709365 | 45 | 0 | 1.7977e+308 | 709.8252 | -801.4744 | 1.7977e+308 | 1.7977e+308 | 8100000 | 1.7977e+308 | 8100000 | 1.7977e+308 | 442125.2 | -86686.8 | 379.1819 | 1.7977e+308 | 2 | 600 | 72.24103 | 810.4 | 58819.34 | 10519.01
| 4161.544 | 484.4704 | 517.4 | 1.7977e+308 | 1.7977e+308 | 1.7977e+308 | 1 | 1.7977e+308 | 0.09415648 | 45 | 0 | 1.7977e+308 | 709.8252 | -801.4741 | 1.7977e+308 | 1.7977e+308 | 8100000 | 1.7977e+308 | 8100000 | 1.7977e+308 | 442686.9 | -86687.56 | 378.7938 | 1.7977e+308 | 2 | 600 | 72.24133 | 810.6 | 58819.34 | 10519.01
| 4160.617 | 484.1001 | 517.6 | 1.7977e+308 | 1.7977e+308 | 1.7977e+308 | 1 | 1.7977e+308 | 0.1095125 | 45 | 0 | 1.7977e+308 | 709.8252 | -801.4737 | 1.7977e+308 | 1.7977e+308 | 8100000 | 1.7977e+308 | 8100000 | 1.7977e+308 | 440418.9 | -86688.67 | 378.4234 | 1.7977e+308 | 2 | 600 | 72.2418 | 810.8 | 58819.34 | 10519.01
| 4159.833 | 483.7297 | 517.8 | 1.7977e+308 | 1.7977e+308 | 1.7977e+308 | 1 | 1.7977e+308 | 0.1228479 | 45 | 0 | 1.7977e+308 | 709.8252 | -801.4733 | 1.7977e+308 | 1.7977e+308 | 8100000 | 1.7977e+308 | 8100000 | 1.7977e+308 | 424765 | -86689.65 | 378.0529 | 1.7977e+308 | 2 | 600 | 72.24219 | 811 | 58819.34 | 10519.01
| 4159.248 | 483.3417 | 518 | 1.7977e+308 | 1.7977e+308 | 1.7977e+308 | 1 | 1.7977e+308 | 0.02505451 | 45 | 0 | 1.7977e+308 | 709.8252 | -801.4729 | 1.7977e+308 | 1.7977e+308 | 8100000 | 1.7977e+308 | 8100000 | 1.7977e+308 | 418998.8 | -86690.42 | 377.6649 | 1.7977e+308 | 2 | 600 | 72.24253 | 811.2 | 58819.34 | 10519.01
| 4158.717 | 482.9713 | 518.2 | 1.7977e+308 | 1.7977e+308 | 1.7977e+308 | 1 | 1.7977e+308 | 0.1875047 | 45 | 0 | 1.7977e+308 | 709.8252 | -801.4726 | 1.7977e+308 | 1.7977e+308 | 8100000 | 1.7977e+308 | 8100000 | 1.7977e+308 | 417383.9 | -86691.14 | 377.2944 | 1.7977e+308 | 2 | 600 | 72.24283 | 811.4 | 58819.34 | 10519.01
| 4157.877 | 482.6009 | 518.4 | 1.7977e+308 | 1.7977e+308 | 1.7977e+308 | 1 | 1.7977e+308 | 0.06344448 | 45 | 0 | 1.7977e+308 | 709.8252 | -801.4722 | 1.7977e+308 | 1.7977e+308 | 8100000 | 1.7977e+308 | 8100000 | 1.7977e+308 | 416908.9 | -86692.17 | 376.924 | 1.7977e+308 | 2 | 600 | 72.24325 | 811.6 | 58819.34 | 10519.01
| 4156.943 | 482.2306 | 518.6 | 1.7977e+308 | 1.7977e+308 | 1.7977e+308 | 1 | 1.7977e+308 | 0.08405382 | 45 | 0 | 1.7977e+308 | 709.8252 | -801.4717 | 1.7977e+308 | 1.7977e+308 | 8100000 | 1.7977e+308 | 8100000 | 1.7977e+308 | 413019.9 | -86693.29 | 376.5536 | 1.7977e+308 | 2 | 600 | 72.24371 | 811.8 | 58819.34 | 10519.01
| 4156.529 | 481.8425 | 518.8 | 1.7977e+308 | 1.7977e+308 | 1.7977e+308 | 1 | 1.7977e+308 | 0.04687617 | 45 | 0 | 1.7977e+308 | 709.8252 | -801.4715 | 1.7977e+308 | 1.7977e+308 | 8100000 | 1.7977e+308 | 8100000 | 1.7977e+308 | 415842.5 | -86693.9 | 376.1655 | 1.7977e+308 | 2 | 600 | 72.24397 | 812 | 58819.34 | 10519.01
| 4155.691 | 481.4722 | 519 | 1.7977e+308 | 1.7977e+308 | 1.7977e+308 | 1 | 1.7977e+308 | 0.1240602 | 45 | 0 | 1.7977e+308 | 709.8252 | -801.4711 | 1.7977e+308 | 1.7977e+308 | 8100000 | 1.7977e+308 | 8100000 | 1.7977e+308 | 415087.1 | -86694.93 | 375.795 | 1.7977e+308 | 2 | 600 | 72.24439 | 812.2 | 58819.34 | 10519.01
| 4155.007 | 481.1018 | 519.2 | 1.7977e+308 | 1.7977e+308 | 1.7977e+308 | 1 | 1.7977e+308 | 0.06788961 | 45 | 0 | 1.7977e+308 | 709.8252 | -801.4707 | 1.7977e+308 | 1.7977e+308 | 8100000 | 1.7977e+308 | 8100000 | 1.7977e+308 | 414912.9 | -86695.8 | 375.4246 | 1.7977e+308 | 2 | 600 | 72.24476 | 812.4 | 58819.34 | 10519.01
| 4154.67 | 480.7138 | 519.4 | 1.7977e+308 | 1.7977e+308 | 1.7977e+308 | 1 | 1.7977e+308 | 0.09375232 | 45 | 0 | 1.7977e+308 | 709.8252 | -801.4705 | 1.7977e+308 | 1.7977e+308 | 8100000 | 1.7977e+308 | 8100000 | 1.7977e+308 | 418440 | -86696.33 | 375.0365 | 1.7977e+308 | 2 | 600 | 72.24498 | 812.6 | 58819.34 | 10519.01
| 4153.903 | 480.3434 | 519.6 | 1.7977e+308 | 1.7977e+308 | 1.7977e+308 | 1 | 1.7977e+308 | 0.1143617 | 45 | 0 | 1.7977e+308 | 709.8252 | -801.4701 | 1.7977e+308 | 1.7977e+308 | 8100000 | 1.7977e+308 | 8100000 | 1.7977e+308 | 420380.4 | -86697.28 | 374.6661 | 1.7977e+308 | 2 | 600 | 72.24537 | 812.8 | 58819.34 | 10519.01
| 4152.932 | 479.973 | 519.8 | 1.7977e+308 | 1.7977e+308 | 1.7977e+308 | 1 | 1.7977e+308 | 0.1143616 | 45 | 0 | 1.7977e+308 | 709.8252 | -801.4696 | 1.7977e+308 | 1.7977e+308 | 8100000 | 1.7977e+308 | 8100000 | 1.7977e+308 | 418998.5 | -86698.44 | 374.2957 | 1.7977e+308 | 2 | 600 | 72.24586 | 813 | 58819.34 | 10519.01
| 4152.154 | 479.585 | 520 | 1.7977e+308 | 1.7977e+308 | 1.7977e+308 | 1 | 1.7977e+308 | 0.1883128 | 45 | 0 | 1.7977e+308 | 709.8252 | -801.4692 | 1.7977e+308 | 1.7977e+308 | 8100000 | 1.7977e+308 | 8100000 | 1.7977e+308 | 416838.3 | -86699.41 | 373.9076 | 1.7977e+308 | 2 | 600 | 72.24625 | 813.2 | 58819.34 | 10519.01
| 4151.759 | 479.2147 | 520.2 | 1.7977e+308 | 1.7977e+308 | 1.7977e+308 | 1 | 1.7977e+308 | 0.1559844 | 45 | 0 | 1.7977e+308 | 709.8252 | -801.469 | 1.7977e+308 | 1.7977e+308 | 8100000 | 1.7977e+308 | 8100000 | 1.7977e+308 | 423738.6 | -86700 | 373.5371 | 1.7977e+308 | 2 | 600 | 72.2465 | 813.4 | 58819.34 | 10519.01
| 4151.093 | 478.8443 | 520.4 | 1.7977e+308 | 1.7977e+308 | 1.7977e+308 | 1 | 1.7977e+308 | 0.1573988 | 45 | 0 | 1.7977e+308 | 709.8252 | -801.4686 | 1.7977e+308 | 1.7977e+308 | 8100000 | 1.7977e+308 | 8100000 | 1.7977e+308 | 426533.1 | -86700.85 | 373.1667 | 1.7977e+308 | 2 | 600 | 72.24685 | 813.6 | 58819.34 | 10519.01
| 4150.553 | 478.4651 | 520.6 | 1.7977e+308 | 1.7977e+308 | 1.7977e+308 | 1 | 1.7977e+308 | 0.06607111 | 45 | 0 | 1.7977e+308 | 709.8252 | -801.4683 | 1.7977e+308 | 1.7977e+308 | 8100000 | 1.7977e+308 | 8100000 | 1.7977e+308 | 431402 | -86701.58 | 372.7875 | 1.7977e+308 | 2 | 600 | 72.24716 | 813.8 | 58819.34 | 10519.01
| 4149.688 | 478.0859 | 520.8 | 1.7977e+308 | 1.7977e+308 | 1.7977e+308 | 1 | 1.7977e+308 | 0.04182483 | 45 | 0 | 1.7977e+308 | 709.8252 | -801.4679 | 1.7977e+308 | 1.7977e+308 | 8100000 | 1.7977e+308 | 8100000 | 1.7977e+308 | 431343.2 | -86702.63 | 372.4082 | 1.7977e+308 | 2 | 600 | 72.2476 | 814 | 58819.34 | 10519.01
| 4149.14 | 477.7155 | 521 | 1.7977e+308 | 1.7977e+308 | 1.7977e+308 | 1 | 1.7977e+308 | 0.1349709 | 45 | 0 | 1.7977e+308 | 709.8252 | -801.4676 | 1.7977e+308 | 1.7977e+308 | 8100000 | 1.7977e+308 | 8100000 | 1.7977e+308 | 432396.2 | -86703.37 | 372.0378 | 1.7977e+308 | 2 | 600 | 72.2479 | 814.2 | 58819.34 | 10519.01
| 4148.392 | 477.3363 | 521.2 | 1.7977e+308 | 1.7977e+308 | 1.7977e+308 | 1 | 1.7977e+308 | 0.1834635 | 45 | 0 | 1.7977e+308 | 709.8252 | -801.4672 | 1.7977e+308 | 1.7977e+308 | 8100000 | 1.7977e+308 | 8100000 | 1.7977e+308 | 431262.4 | -86704.31 | 371.6585 | 1.7977e+308 | 2 | 600 | 72.24829 | 814.4 | 58819.34 | 10519.01
| 4147.942 | 476.9571 | 521.4 | 1.7977e+308 | 1.7977e+308 | 1.7977e+308 | 1 | 1.7977e+308 | 0.1014303 | 45 | 0 | 1.7977e+308 | 709.8252 | -801.4669 | 1.7977e+308 | 1.7977e+308 | 8100000 | 1.7977e+308 | 8100000 | 1.7977e+308 | 434417.6 | -86704.95 | 371.2793 | 1.7977e+308 | 2 | 600 | 72.24856 | 814.6 | 58819.34 | 10519.01
| 4147.025 | 476.5868 | 521.6 | 1.7977e+308 | 1.7977e+308 | 1.7977e+308 | 1 | 1.7977e+308 | 0.05697874 | 45 | 0 | 1.7977e+308 | 709.8252 | -801.4665 | 1.7977e+308 | 1.7977e+308 | 8100000 | 1.7977e+308 | 8100000 | 1.7977e+308 | 433828.1 | -86706.06 | 370.9088 | 1.7977e+308 | 2 | 600 | 72.24901 | 814.8 | 58819.34 | 10519.01
| 4146.495 | 476.2076 | 521.8 | 1.7977e+308 | 1.7977e+308 | 1.7977e+308 | 1 | 1.7977e+308 | 0.08243732 | 45 | 0 | 1.7977e+308 | 709.8252 | -801.4661 | 1.7977e+308 | 1.7977e+308 | 8100000 | 1.7977e+308 | 8100000 | 1.7977e+308 | 434631.2 | -86706.78 | 370.5296 | 1.7977e+308 | 2 | 600 | 72.24931 | 815 | 58819.34 | 10519.01
| 4145.813 | 475.8284 | 522 | 1.7977e+308 | 1.7977e+308 | 1.7977e+308 | 1 | 1.7977e+308 | 0.1446694 | 45 | 0 | 1.7977e+308 | 709.8252 | -801.4658 | 1.7977e+308 | 1.7977e+308 | 8100000 | 1.7977e+308 | 8100000 | 1.7977e+308 | 435068.8 | -86707.65 | 370.1503 | 1.7977e+308 | 2 | 600 | 72.24968 | 815.2 | 58819.34 | 10519.01
| 4145.079 | 475.458 | 522.2 | 1.7977e+308 | 1.7977e+308 | 1.7977e+308 | 1 | 1.7977e+308 | 0.07718396 | 45 | 0 | 1.7977e+308 | 709.8252 | -801.4654 | 1.7977e+308 | 1.7977e+308 | 8100000 | 1.7977e+308 | 8100000 | 1.7977e+308 | 434295.8 | -86708.57 | 369.7799 | 1.7977e+308 | 2 | 600 | 72.25005 | 815.4 | 58819.34 | 10519.01
| 4144.51 | 475.0788 | 522.4 | 1.7977e+308 | 1.7977e+308 | 1.7977e+308 | 1 | 1.7977e+308 | 0.1794224 | 45 | 0 | 1.7977e+308 | 709.8252 | -801.4651 | 1.7977e+308 | 1.7977e+308 | 8100000 | 1.7977e+308 | 8100000 | 1.7977e+308 | 434605.2 | -86709.33 | 369.4006 | 1.7977e+308 | 2 | 600 | 72.25038 | 815.6 | 58819.34 | 10519.01
| 4144.252 | 474.6996 | 522.6 | 1.7977e+308 | 1.7977e+308 | 1.7977e+308 | 1 | 1.7977e+308 | 0.04162276 | 45 | 0 | 1.7977e+308 | 709.8252 | -801.4649 | 1.7977e+308 | 1.7977e+308 | 8100000 | 1.7977e+308 | 8100000 | 1.7977e+308 | 440091.9 | -86709.78 | 369.0214 | 1.7977e+308 | 2 | 600 | 72.25056 | 815.8 | 58819.34 | 10519.01
| 4143.276 | 474.3292 | 522.8 | 1.7977e+308 | 1.7977e+308 | 1.7977e+308 | 1 | 1.7977e+308 | 0.2161959 | 45 | 0 | 1.7977e+308 | 709.8252 | -801.4644 | 1.7977e+308 | 1.7977e+308 | 8100000 | 1.7977e+308 | 8100000 | 1.7977e+308 | 447993.1 | -86710.94 | 368.6509 | 1.7977e+308 | 2 | 600 | 72.25104 | 816 | 58819.34 | 10519.01
| 4142.697 | 473.9589 | 523 | 1.7977e+308 | 1.7977e+308 | 1.7977e+308 | 1 | 1.7977e+308 | 0.05334178 | 45 | 0 | 1.7977e+308 | 709.8252 | -801.4641 | 1.7977e+308 | 1.7977e+308 | 8100000 | 1.7977e+308 | 8100000 | 1.7977e+308 | 453336.1 | -86711.71 | 368.2805 | 1.7977e+308 | 2 | 600 | 72.25136 | 816.2 | 58819.34 | 10519.01
| 4142.03 | 473.5709 | 523.2 | 1.7977e+308 | 1.7977e+308 | 1.7977e+308 | 1 | 1.7977e+308 | 0.2384216 | 45 | 0 | 1.7977e+308 | 709.8252 | -801.4637 | 1.7977e+308 | 1.7977e+308 | 8100000 | 1.7977e+308 | 8100000 | 1.7977e+308 | 456551.1 | -86712.57 | 367.8924 | 1.7977e+308 | 2 | 600 | 72.25171 | 816.4 | 58819.34 | 10519.01
| 4141.328 | 473.2005 | 523.4 | 1.7977e+308 | 1.7977e+308 | 1.7977e+308 | 1 | 1.7977e+308 | 0.3236876 | 45 | 0 | 1.7977e+308 | 709.8252 | -801.4634 | 1.7977e+308 | 1.7977e+308 | 8100000 | 1.7977e+308 | 8100000 | 1.7977e+308 | 455998.5 | -86713.46 | 367.522 | 1.7977e+308 | 2 | 600 | 72.25209 | 816.6 | 58819.34 | 10519.01
| 4140.738 | 472.8301 | 523.6 | 1.7977e+308 | 1.7977e+308 | 1.7977e+308 | 1 | 1.7977e+308 | 0.2097301 | 45 | 0 | 1.7977e+308 | 709.8252 | -801.4631 | 1.7977e+308 | 1.7977e+308 | 8100000 | 1.7977e+308 | 8100000 | 1.7977e+308 | 457197.5 | -86714.24 | 367.1516 | 1.7977e+308 | 2 | 600 | 72.25241 | 816.8 | 58819.34 | 10519.01
| 4139.884 | 472.4421 | 523.8 | 1.7977e+308 | 1.7977e+308 | 1.7977e+308 | 1 | 1.7977e+308 | 0.1091082 | 45 | 0 | 1.7977e+308 | 709.8252 | -801.4626 | 1.7977e+308 | 1.7977e+308 | 8100000 | 1.7977e+308 | 8100000 | 1.7977e+308 | 454266.6 | -86715.28 | 366.7635 | 1.7977e+308 | 2 | 600 | 72.25284 | 817 | 58819.34 | 10519.01
| 4139.287 | 472.0717 | 524 | 1.7977e+308 | 1.7977e+308 | 1.7977e+308 | 1 | 1.7977e+308 | 0.3434886 | 45 | 0 | 1.7977e+308 | 709.8252 | -801.4623 | 1.7977e+308 | 1.7977e+308 | 8100000 | 1.7977e+308 | 8100000 | 1.7977e+308 | 453226.7 | -86716.07 | 366.393 | 1.7977e+308 | 2 | 600 | 72.25317 | 817.2 | 58819.34 | 10519.01
| 4138.372 | 471.7014 | 524.2 | 1.7977e+308 | 1.7977e+308 | 1.7977e+308 | 1 | 1.7977e+308 | 0.06950593 | 45 | 0 | 1.7977e+308 | 709.8252 | -801.4618 | 1.7977e+308 | 1.7977e+308 | 8100000 | 1.7977e+308 | 8100000 | 1.7977e+308 | 448810.8 | -86717.17 | 366.0226 | 1.7977e+308 | 2 | 600 | 72.25363 | 817.4 | 58819.34 | 10519.01
| 4137.89 | 471.331 | 524.4 | 1.7977e+308 | 1.7977e+308 | 1.7977e+308 | 1 | 1.7977e+308 | 0.03030782 | 45 | 0 | 1.7977e+308 | 709.8252 | -801.4615 | 1.7977e+308 | 1.7977e+308 | 8100000 | 1.7977e+308 | 8100000 | 1.7977e+308 | 449302.8 | -86717.84 | 365.6522 | 1.7977e+308 | 2 | 600 | 72.25391 | 817.6 | 58819.34 | 10519.01
| 4137.097 | 470.943 | 524.6 | 1.7977e+308 | 1.7977e+308 | 1.7977e+308 | 1 | 1.7977e+308 | 0.08890292 | 45 | 0 | 1.7977e+308 | 709.8252 | -801.4611 | 1.7977e+308 | 1.7977e+308 | 8100000 | 1.7977e+308 | 8100000 | 1.7977e+308 | 447495.8 | -86718.83 | 365.2641 | 1.7977e+308 | 2 | 600 | 72.25432 | 817.8 | 58819.34 | 10519.01
| 4136.335 | 470.5726 | 524.8 | 1.7977e+308 | 1.7977e+308 | 1.7977e+308 | 1 | 1.7977e+308 | 0.1717443 | 45 | 0 | 1.7977e+308 | 709.8252 | -801.4607 | 1.7977e+308 | 1.7977e+308 | 8100000 | 1.7977e+308 | 8100000 | 1.7977e+308 | 445545.6 | -86719.78 | 364.8937 | 1.7977e+308 | 2 | 600 | 72.25471 | 818 | 58819.34 | 10519.01
| 4136.02 | 470.2022 | 525 | 1.7977e+308 | 1.7977e+308 | 1.7977e+308 | 1 | 1.7977e+308 | 0.155176 | 45 | 0 | 1.7977e+308 | 709.8252 | -801.4605 | 1.7977e+308 | 1.7977e+308 | 8100000 | 1.7977e+308 | 8100000 | 1.7977e+308 | 436051.8 | -86720.28 | 364.5232 | 1.7977e+308 | 2 | 600 | 72.25492 | 818.2 | 58819.34 | 10519.01
| 4135.404 | 469.8142 | 525.2 | 1.7977e+308 | 1.7977e+308 | 1.7977e+308 | 1 | 1.7977e+308 | 0.147498 | 45 | 0 | 1.7977e+308 | 709.8252 | -801.4602 | 1.7977e+308 | 1.7977e+308 | 8100000 | 1.7977e+308 | 8100000 | 1.7977e+308 | 434332.6 | -86721.09 | 364.1352 | 1.7977e+308 | 2 | 600 | 72.25525 | 818.4 | 58819.34 | 10519.01
| 4134.862 | 469.4438 | 525.4 | 1.7977e+308 | 1.7977e+308 | 1.7977e+308 | 1 | 1.7977e+308 | 0.07112232 | 45 | 0 | 1.7977e+308 | 709.8252 | -801.4599 | 1.7977e+308 | 1.7977e+308 | 8100000 | 1.7977e+308 | 8100000 | 1.7977e+308 | 432611.2 | -86721.82 | 363.7647 | 1.7977e+308 | 2 | 600 | 72.25557 | 818.6 | 58819.34 | 10519.01
| 4133.98 | 469.0735 | 525.6 | 1.7977e+308 | 1.7977e+308 | 1.7977e+308 | 1 | 1.7977e+308 | 0.163258 | 45 | 0 | 1.7977e+308 | 709.8252 | -801.4595 | 1.7977e+308 | 1.7977e+308 | 8100000 | 1.7977e+308 | 8100000 | 1.7977e+308 | 432006.6 | -86722.89 | 363.3943 | 1.7977e+308 | 2 | 600 | 72.256 | 818.8 | 58819.34 | 10519.01
| 4133.125 | 468.6855 | 525.8 | 1.7977e+308 | 1.7977e+308 | 1.7977e+308 | 1 | 1.7977e+308 | 0.02788318 | 45 | 0 | 1.7977e+308 | 709.8252 | -801.459 | 1.7977e+308 | 1.7977e+308 | 8100000 | 1.7977e+308 | 8100000 | 1.7977e+308 | 428502.6 | -86723.94 | 363.0062 | 1.7977e+308 | 2 | 600 | 72.25644 | 819 | 58819.34 | 10519.01
| 4132.809 | 468.3151 | 526 | 1.7977e+308 | 1.7977e+308 | 1.7977e+308 | 1 | 1.7977e+308 | 0.03838988 | 45 | 0 | 1.7977e+308 | 709.8252 | -801.4588 | 1.7977e+308 | 1.7977e+308 | 8100000 | 1.7977e+308 | 8100000 | 1.7977e+308 | 429519 | -86724.44 | 362.6358 | 1.7977e+308 | 2 | 600 | 72.25666 | 819.2 | 58819.34 | 10519.01
| 4131.777 | 467.9447 | 526.2 | 1.7977e+308 | 1.7977e+308 | 1.7977e+308 | 1 | 1.7977e+308 | 0.05819098 | 45 | 0 | 1.7977e+308 | 709.8252 | -801.4583 | 1.7977e+308 | 1.7977e+308 | 8100000 | 1.7977e+308 | 8100000 | 1.7977e+308 | 428007.9 | -86725.66 | 362.2653 | 1.7977e+308 | 2 | 600 | 72.25715 | 819.4 | 58819.34 | 10519.01
| 4131.105 | 467.5567 | 526.4 | 1.7977e+308 | 1.7977e+308 | 1.7977e+308 | 1 | 1.7977e+308 | 0.1285051 | 45 | 0 | 1.7977e+308 | 709.8252 | -801.4579 | 1.7977e+308 | 1.7977e+308 | 8100000 | 1.7977e+308 | 8100000 | 1.7977e+308 | 426433.9 | -86726.52 | 361.8773 | 1.7977e+308 | 2 | 600 | 72.25751 | 819.6 | 58819.34 | 10519.01
| 4130.459 | 467.1864 | 526.6 | 1.7977e+308 | 1.7977e+308 | 1.7977e+308 | 1 | 1.7977e+308 | 0.06465663 | 45 | 0 | 1.7977e+308 | 709.8252 | -801.4576 | 1.7977e+308 | 1.7977e+308 | 8100000 | 1.7977e+308 | 8100000 | 1.7977e+308 | 425980.3 | -86727.36 | 361.5068 | 1.7977e+308 | 2 | 600 | 72.25787 | 819.8 | 58819.34 | 10519.01
| 4129.836 | 466.816 | 526.8 | 1.7977e+308 | 1.7977e+308 | 1.7977e+308 | 1 | 1.7977e+308 | 0.06829356 | 45 | 0 | 1.7977e+308 | 709.8252 | -801.4573 | 1.7977e+308 | 1.7977e+308 | 8100000 | 1.7977e+308 | 8100000 | 1.7977e+308 | 427221.8 | -86728.17 | 361.1364 | 1.7977e+308 | 2 | 600 | 72.2582 | 820 | 58819.34 | 10519.01
| 4129.179 | 466.428 | 527 | 1.7977e+308 | 1.7977e+308 | 1.7977e+308 | 1 | 1.7977e+308 | 0.2836809 | 45 | 0 | 1.7977e+308 | 709.8252 | -801.4569 | 1.7977e+308 | 1.7977e+308 | 8100000 | 1.7977e+308 | 8100000 | 1.7977e+308 | 428285.5 | -86729.02 | 360.7483 | 1.7977e+308 | 2 | 600 | 72.25855 | 820.2 | 58819.34 | 10519.01
| 4128.675 | 466.0576 | 527.2 | 1.7977e+308 | 1.7977e+308 | 1.7977e+308 | 1 | 1.7977e+308 | 0.06465662 | 45 | 0 | 1.7977e+308 | 709.8252 | -801.4566 | 1.7977e+308 | 1.7977e+308 | 8100000 | 1.7977e+308 | 8100000 | 1.7977e+308 | 429021.2 | -86729.71 | 360.3779 | 1.7977e+308 | 2 | 600 | 72.25884 | 820.4 | 58819.34 | 10519.01
| 4127.942 | 465.6872 | 527.4 | 1.7977e+308 | 1.7977e+308 | 1.7977e+308 | 1 | 1.7977e+308 | 0.08769054 | 45 | 0 | 1.7977e+308 | 709.8252 | -801.4562 | 1.7977e+308 | 1.7977e+308 | 8100000 | 1.7977e+308 | 8100000 | 1.7977e+308 | 441372.4 | -86730.63 | 360.0075 | 1.7977e+308 | 2 | 600 | 72.25922 | 820.6 | 58819.34 | 10519.01
| 4127.199 | 465.3169 | 527.6 | 1.7977e+308 | 1.7977e+308 | 1.7977e+308 | 1 | 1.7977e+308 | 0.07273869 | 45 | 0 | 1.7977e+308 | 709.8252 | -801.4559 | 1.7977e+308 | 1.7977e+308 | 8100000 | 1.7977e+308 | 8100000 | 1.7977e+308 | 444447.4 | -86731.57 | 359.637 | 1.7977e+308 | 2 | 600 | 72.25961 | 820.8 | 58819.34 | 10519.01
| 4126.699 | 464.9288 | 527.8 | 1.7977e+308 | 1.7977e+308 | 1.7977e+308 | 1 | 1.7977e+308 | 0.1963945 | 45 | 0 | 1.7977e+308 | 709.8252 | -801.4556 | 1.7977e+308 | 1.7977e+308 | 8100000 | 1.7977e+308 | 8100000 | 1.7977e+308 | 447648.7 | -86732.26 | 359.2489 | 1.7977e+308 | 2 | 600 | 72.2599 | 821 | 58819.34 | 10519.01
| 4125.789 | 464.5585 | 528 | 1.7977e+308 | 1.7977e+308 | 1.7977e+308 | 1 | 1.7977e+308 | 0.1765934 | 45 | 0 | 1.7977e+308 | 709.8252 | -801.4551 | 1.7977e+308 | 1.7977e+308 | 8100000 | 1.7977e+308 | 8100000 | 1.7977e+308 | 445078.6 | -86733.36 | 358.8785 | 1.7977e+308 | 2 | 600 | 72.26035 | 821.2 | 58819.34 | 10519.01
| 4125.159 | 464.1881 | 528.2 | 1.7977e+308 | 1.7977e+308 | 1.7977e+308 | 1 | 1.7977e+308 | 0.2885301 | 45 | 0 | 1.7977e+308 | 709.8252 | -801.4548 | 1.7977e+308 | 1.7977e+308 | 8100000 | 1.7977e+308 | 8100000 | 1.7977e+308 | 445138.4 | -86734.17 | 358.5081 | 1.7977e+308 | 2 | 600 | 72.26069 | 821.4 | 58819.34 | 10519.01
| 4124.675 | 463.8001 | 528.4 | 1.7977e+308 | 1.7977e+308 | 1.7977e+308 | 1 | 1.7977e+308 | 0.1248681 | 45 | 0 | 1.7977e+308 | 709.8252 | -801.4545 | 1.7977e+308 | 1.7977e+308 | 8100000 | 1.7977e+308 | 8100000 | 1.7977e+308 | 446729.4 | -86734.85 | 358.12 | 1.7977e+308 | 2 | 600 | 72.26097 | 821.6 | 58819.34 | 10519.01
| 4123.556 | 463.4297 | 528.6 | 1.7977e+308 | 1.7977e+308 | 1.7977e+308 | 1 | 1.7977e+308 | 0.1462855 | 45 | 0 | 1.7977e+308 | 709.8252 | -801.4539 | 1.7977e+308 | 1.7977e+308 | 8100000 | 1.7977e+308 | 8100000 | 1.7977e+308 | 440314.6 | -86736.16 | 357.7496 | 1.7977e+308 | 2 | 600 | 72.26152 | 821.8 | 58819.34 | 10519.01
| 4123.096 | 463.0594 | 528.8 | 1.7977e+308 | 1.7977e+308 | 1.7977e+308 | 1 | 1.7977e+308 | 0.113149 | 45 | 0 | 1.7977e+308 | 709.8252 | -801.4537 | 1.7977e+308 | 1.7977e+308 | 8100000 | 1.7977e+308 | 8100000 | 1.7977e+308 | 439471.4 | -86736.81 | 357.3791 | 1.7977e+308 | 2 | 600 | 72.26179 | 822 | 58819.34 | 10519.01
| 4122.383 | 462.6714 | 529 | 1.7977e+308 | 1.7977e+308 | 1.7977e+308 | 1 | 1.7977e+308 | 0.1769974 | 45 | 0 | 1.7977e+308 | 709.8252 | -801.4533 | 1.7977e+308 | 1.7977e+308 | 8100000 | 1.7977e+308 | 8100000 | 1.7977e+308 | 441603.1 | -86737.71 | 356.9911 | 1.7977e+308 | 2 | 600 | 72.26216 | 822.2 | 58819.34 | 10519.01
| 4121.841 | 462.301 | 529.2 | 1.7977e+308 | 1.7977e+308 | 1.7977e+308 | 1 | 1.7977e+308 | 0.09738898 | 45 | 0 | 1.7977e+308 | 709.8252 | -801.453 | 1.7977e+308 | 1.7977e+308 | 8100000 | 1.7977e+308 | 8100000 | 1.7977e+308 | 441867.4 | -86738.44 | 356.6206 | 1.7977e+308 | 2 | 600 | 72.26246 | 822.4 | 58819.34 | 10519.01
| 4121.122 | 461.9306 | 529.4 | 1.7977e+308 | 1.7977e+308 | 1.7977e+308 | 1 | 1.7977e+308 | 0.1462855 | 45 | 0 | 1.7977e+308 | 709.8252 | -801.4526 | 1.7977e+308 | 1.7977e+308 | 8100000 | 1.7977e+308 | 8100000 | 1.7977e+308 | 441538.2 | -86739.35 | 356.2502 | 1.7977e+308 | 2 | 600 | 72.26283 | 822.6 | 58819.34 | 10519.01
| 4120.606 | 461.5426 | 529.6 | 1.7977e+308 | 1.7977e+308 | 1.7977e+308 | 1 | 1.7977e+308 | 0.0557663 | 45 | 0 | 1.7977e+308 | 709.8252 | -801.4523 | 1.7977e+308 | 1.7977e+308 | 8100000 | 1.7977e+308 | 8100000 | 1.7977e+308 | 442415.7 | -86740.06 | 355.8621 | 1.7977e+308 | 2 | 600 | 72.26314 | 822.8 | 58819.34 | 10519.01
| 4119.806 | 461.1722 | 529.8 | 1.7977e+308 | 1.7977e+308 | 1.7977e+308 | 1 | 1.7977e+308 | 0.06708119 | 45 | 0 | 1.7977e+308 | 709.8252 | -801.4519 | 1.7977e+308 | 1.7977e+308 | 8100000 | 1.7977e+308 | 8100000 | 1.7977e+308 | 440222 | -86741.04 | 355.4917 | 1.7977e+308 | 2 | 600 | 72.26355 | 823 | 58819.34 | 10519.01
| 4118.962 | 460.8019 | 530 | 1.7977e+308 | 1.7977e+308 | 1.7977e+308 | 1 | 1.7977e+308 | 0.1317378 | 45 | 0 | 1.7977e+308 | 709.8252 | -801.4515 | 1.7977e+308 | 1.7977e+308 | 8100000 | 1.7977e+308 | 8100000 | 1.7977e+308 | 434981.8 | -86742.08 | 355.1212 | 1.7977e+308 | 2 | 600 | 72.26397 | 823.2 | 58819.34 | 10519.01
| 4118.277 | 460.4139 | 530.2 | 1.7977e+308 | 1.7977e+308 | 1.7977e+308 | 1 | 1.7977e+308 | 0.1769973 | 45 | 0 | 1.7977e+308 | 709.8252 | -801.4511 | 1.7977e+308 | 1.7977e+308 | 8100000 | 1.7977e+308 | 8100000 | 1.7977e+308 | 432873.8 | -86742.95 | 354.7332 | 1.7977e+308 | 2 | 600 | 72.26433 | 823.4 | 58819.34 | 10519.01
| 4117.726 | 460.0435 | 530.4 | 1.7977e+308 | 1.7977e+308 | 1.7977e+308 | 1 | 1.7977e+308 | 0.1693194 | 45 | 0 | 1.7977e+308 | 709.8252 | -801.4508 | 1.7977e+308 | 1.7977e+308 | 8100000 | 1.7977e+308 | 8100000 | 1.7977e+308 | 433963.9 | -86743.69 | 354.3627 | 1.7977e+308 | 2 | 600 | 72.26465 | 823.6 | 58819.34 | 10519.01
| 4117.041 | 459.6731 | 530.6 | 1.7977e+308 | 1.7977e+308 | 1.7977e+308 | 1 | 1.7977e+308 | 0.1236557 | 45 | 0 | 1.7977e+308 | 709.8252 | -801.4505 | 1.7977e+308 | 1.7977e+308 | 8100000 | 1.7977e+308 | 8100000 | 1.7977e+308 | 434215 | -86744.57 | 353.9923 | 1.7977e+308 | 2 | 600 | 72.265 | 823.8 | 58819.34 | 10519.01
| 4116.299 | 459.2851 | 530.8 | 1.7977e+308 | 1.7977e+308 | 1.7977e+308 | 1 | 1.7977e+308 | 0.07920427 | 45 | 0 | 1.7977e+308 | 709.8252 | -801.4501 | 1.7977e+308 | 1.7977e+308 | 8100000 | 1.7977e+308 | 8100000 | 1.7977e+308 | 433439.4 | -86745.5 | 353.6042 | 1.7977e+308 | 2 | 600 | 72.26539 | 824 | 58819.34 | 10519.01
| 4115.756 | 458.9147 | 531 | 1.7977e+308 | 1.7977e+308 | 1.7977e+308 | 1 | 1.7977e+308 | 0.1030464 | 45 | 0 | 1.7977e+308 | 709.8252 | -801.4498 | 1.7977e+308 | 1.7977e+308 | 8100000 | 1.7977e+308 | 8100000 | 1.7977e+308 | 434249.6 | -86746.23 | 353.2338 | 1.7977e+308 | 2 | 600 | 72.26571 | 824.2 | 58819.34 | 10519.01
| 4114.943 | 458.5444 | 531.2 | 1.7977e+308 | 1.7977e+308 | 1.7977e+308 | 1 | 1.7977e+308 | 0.1503265 | 45 | 0 | 1.7977e+308 | 709.8252 | -801.4494 | 1.7977e+308 | 1.7977e+308 | 8100000 | 1.7977e+308 | 8100000 | 1.7977e+308 | 434187.9 | -86747.23 | 352.8634 | 1.7977e+308 | 2 | 600 | 72.2661 | 824.4 | 58819.34 | 10519.01
| 4114.462 | 458.174 | 531.4 | 1.7977e+308 | 1.7977e+308 | 1.7977e+308 | 1 | 1.7977e+308 | 0.2663041 | 45 | 0 | 1.7977e+308 | 709.8252 | -801.4491 | 1.7977e+308 | 1.7977e+308 | 8100000 | 1.7977e+308 | 8100000 | 1.7977e+308 | 435440.3 | -86747.9 | 352.4929 | 1.7977e+308 | 2 | 600 | 72.26639 | 824.6 | 58819.34 | 10519.01
| 4113.723 | 457.786 | 531.6 | 1.7977e+308 | 1.7977e+308 | 1.7977e+308 | 1 | 1.7977e+308 | 0.04323906 | 45 | 0 | 1.7977e+308 | 709.8252 | -801.4487 | 1.7977e+308 | 1.7977e+308 | 8100000 | 1.7977e+308 | 8100000 | 1.7977e+308 | 435891.9 | -86748.83 | 352.1049 | 1.7977e+308 | 2 | 600 | 72.26677 | 824.8 | 58819.34 | 10519.01
| 4113.032 | 457.4156 | 531.8 | 1.7977e+308 | 1.7977e+308 | 1.7977e+308 | 1 | 1.7977e+308 | 0.2020517 | 45 | 0 | 1.7977e+308 | 709.8252 | -801.4483 | 1.7977e+308 | 1.7977e+308 | 8100000 | 1.7977e+308 | 8100000 | 1.7977e+308 | 434835.4 | -86749.71 | 351.7344 | 1.7977e+308 | 2 | 600 | 72.26715 | 825 | 58819.34 | 10519.01
| 4112.427 | 457.0452 | 532 | 1.7977e+308 | 1.7977e+308 | 1.7977e+308 | 1 | 1.7977e+308 | 0.1826547 | 45 | 0 | 1.7977e+308 | 709.8252 | -801.448 | 1.7977e+308 | 1.7977e+308 | 8100000 | 1.7977e+308 | 8100000 | 1.7977e+308 | 435752.7 | -86750.51 | 351.364 | 1.7977e+308 | 2 | 600 | 72.26748 | 825.2 | 58819.34 | 10519.01
| 4112.022 | 456.6572 | 532.2 | 1.7977e+308 | 1.7977e+308 | 1.7977e+308 | 1 | 1.7977e+308 | 0.09011503 | 45 | 0 | 1.7977e+308 | 709.8252 | -801.4477 | 1.7977e+308 | 1.7977e+308 | 8100000 | 1.7977e+308 | 8100000 | 1.7977e+308 | 440029.7 | -86751.1 | 350.9759 | 1.7977e+308 | 2 | 600 | 72.26771 | 825.4 | 58819.34 | 10519.01
| 4110.865 | 456.2869 | 532.4 | 1.7977e+308 | 1.7977e+308 | 1.7977e+308 | 1 | 1.7977e+308 | 0.1196146 | 45 | 0 | 1.7977e+308 | 709.8252 | -801.4472 | 1.7977e+308 | 1.7977e+308 | 8100000 | 1.7977e+308 | 8100000 | 1.7977e+308 | 435016.9 | -86752.45 | 350.6055 | 1.7977e+308 | 2 | 600 | 72.26828 | 825.6 | 58819.34 | 10519.01
| 4110.462 | 455.9165 | 532.6 | 1.7977e+308 | 1.7977e+308 | 1.7977e+308 | 1 | 1.7977e+308 | 0.1078956 | 45 | 0 | 1.7977e+308 | 709.8252 | -801.4469 | 1.7977e+308 | 1.7977e+308 | 8100000 | 1.7977e+308 | 8100000 | 1.7977e+308 | 434402.2 | -86753.04 | 350.2351 | 1.7977e+308 | 2 | 600 | 72.26852 | 825.8 | 58819.34 | 10519.01
| 4109.801 | 455.5285 | 532.8 | 1.7977e+308 | 1.7977e+308 | 1.7977e+308 | 1 | 1.7977e+308 | 0.03475287 | 45 | 0 | 1.7977e+308 | 709.8252 | -801.4466 | 1.7977e+308 | 1.7977e+308 | 8100000 | 1.7977e+308 | 8100000 | 1.7977e+308 | 436800.1 | -86753.89 | 349.847 | 1.7977e+308 | 2 | 600 | 72.26888 | 826 | 58819.34 | 10519.01
| 4108.966 | 455.1581 | 533 | 1.7977e+308 | 1.7977e+308 | 1.7977e+308 | 1 | 1.7977e+308 | 0.1099161 | 45 | 0 | 1.7977e+308 | 709.8252 | -801.4462 | 1.7977e+308 | 1.7977e+308 | 8100000 | 1.7977e+308 | 8100000 | 1.7977e+308 | 433581.8 | -86754.92 | 349.4765 | 1.7977e+308 | 2 | 600 | 72.26931 | 826.2 | 58819.34 | 10519.01
| 4108.407 | 454.7877 | 533.2 | 1.7977e+308 | 1.7977e+308 | 1.7977e+308 | 1 | 1.7977e+308 | 0.2517563 | 45 | 0 | 1.7977e+308 | 709.8252 | -801.4458 | 1.7977e+308 | 1.7977e+308 | 8100000 | 1.7977e+308 | 8100000 | 1.7977e+308 | 434122.7 | -86755.66 | 349.1061 | 1.7977e+308 | 2 | 600 | 72.26961 | 826.4 | 58819.34 | 10519.01
| 4107.414 | 454.3998 | 533.4 | 1.7977e+308 | 1.7977e+308 | 1.7977e+308 | 1 | 1.7977e+308 | 0.2287224 | 45 | 0 | 1.7977e+308 | 709.8252 | -801.4454 | 1.7977e+308 | 1.7977e+308 | 8100000 | 1.7977e+308 | 8100000 | 1.7977e+308 | 430656.6 | -86756.85 | 348.718 | 1.7977e+308 | 2 | 600 | 72.2701 | 826.6 | 58819.34 | 10519.01
| 4106.903 | 454.0294 | 533.6 | 1.7977e+308 | 1.7977e+308 | 1.7977e+308 | 1 | 1.7977e+308 | 0.1042586 | 45 | 0 | 1.7977e+308 | 709.8252 | -801.4451 | 1.7977e+308 | 1.7977e+308 | 8100000 | 1.7977e+308 | 8100000 | 1.7977e+308 | 430678.6 | -86757.55 | 348.3476 | 1.7977e+308 | 2 | 600 | 72.2704 | 826.8 | 58819.34 | 10519.01
| 4106.213 | 453.659 | 533.8 | 1.7977e+308 | 1.7977e+308 | 1.7977e+308 | 1 | 1.7977e+308 | 0.1115324 | 45 | 0 | 1.7977e+308 | 709.8252 | -801.4447 | 1.7977e+308 | 1.7977e+308 | 8100000 | 1.7977e+308 | 8100000 | 1.7977e+308 | 430661.8 | -86758.43 | 347.9772 | 1.7977e+308 | 2 | 600 | 72.27076 | 827 | 58819.34 | 10519.01
| 4105.513 | 453.271 | 534 | 1.7977e+308 | 1.7977e+308 | 1.7977e+308 | 1 | 1.7977e+308 | 0.2012433 | 45 | 0 | 1.7977e+308 | 709.8252 | -801.4443 | 1.7977e+308 | 1.7977e+308 | 8100000 | 1.7977e+308 | 8100000 | 1.7977e+308 | 431148.1 | -86759.32 | 347.5891 | 1.7977e+308 | 2 | 600 | 72.27113 | 827.2 | 58819.34 | 10519.01
| 4104.989 | 452.9006 | 534.2 | 1.7977e+308 | 1.7977e+308 | 1.7977e+308 | 1 | 1.7977e+308 | 0.01778053 | 45 | 0 | 1.7977e+308 | 709.8252 | -801.444 | 1.7977e+308 | 1.7977e+308 | 8100000 | 1.7977e+308 | 8100000 | 1.7977e+308 | 432728.6 | -86760.03 | 347.2187 | 1.7977e+308 | 2 | 600 | 72.27143 | 827.4 | 58819.34 | 10519.01
| 4104.094 | 452.5303 | 534.4 | 1.7977e+308 | 1.7977e+308 | 1.7977e+308 | 1 | 1.7977e+308 | 0.1309294 | 45 | 0 | 1.7977e+308 | 709.8252 | -801.4436 | 1.7977e+308 | 1.7977e+308 | 8100000 | 1.7977e+308 | 8100000 | 1.7977e+308 | 430669.6 | -86761.11 | 346.8482 | 1.7977e+308 | 2 | 600 | 72.27188 | 827.6 | 58819.34 | 10519.01
| 4103.497 | 452.1599 | 534.6 | 1.7977e+308 | 1.7977e+308 | 1.7977e+308 | 1 | 1.7977e+308 | 0.1721479 | 45 | 0 | 1.7977e+308 | 709.8252 | -801.4433 | 1.7977e+308 | 1.7977e+308 | 8100000 | 1.7977e+308 | 8100000 | 1.7977e+308 | 429665.1 | -86761.9 | 346.4778 | 1.7977e+308 | 2 | 600 | 72.27221 | 827.8 | 58819.34 | 10519.01
| 4102.755 | 451.7719 | 534.8 | 1.7977e+308 | 1.7977e+308 | 1.7977e+308 | 1 | 1.7977e+308 | 0.07920418 | 45 | 0 | 1.7977e+308 | 709.8252 | -801.4429 | 1.7977e+308 | 1.7977e+308 | 8100000 | 1.7977e+308 | 8100000 | 1.7977e+308 | 428305.8 | -86762.83 | 346.0897 | 1.7977e+308 | 2 | 600 | 72.2726 | 828 | 58819.34 | 10519.01
| 4102.425 | 451.4015 | 535 | 1.7977e+308 | 1.7977e+308 | 1.7977e+308 | 1 | 1.7977e+308 | 0.06304006 | 45 | 0 | 1.7977e+308 | 709.8252 | -801.4427 | 1.7977e+308 | 1.7977e+308 | 8100000 | 1.7977e+308 | 8100000 | 1.7977e+308 | 433930 | -86763.35 | 345.7193 | 1.7977e+308 | 2 | 600 | 72.2728 | 828.2 | 58819.34 | 10519.01
| 4101.401 | 451.0311 | 535.2 | 1.7977e+308 | 1.7977e+308 | 1.7977e+308 | 1 | 1.7977e+308 | 0.1616412 | 45 | 0 | 1.7977e+308 | 709.8252 | -801.4421 | 1.7977e+308 | 1.7977e+308 | 8100000 | 1.7977e+308 | 8100000 | 1.7977e+308 | 431234 | -86764.56 | 345.3489 | 1.7977e+308 | 2 | 600 | 72.27331 | 828.4 | 58819.34 | 10519.01
| 4100.845 | 450.6431 | 535.4 | 1.7977e+308 | 1.7977e+308 | 1.7977e+308 | 1 | 1.7977e+308 | 0.29055 | 45 | 0 | 1.7977e+308 | 709.8252 | -801.4418 | 1.7977e+308 | 1.7977e+308 | 8100000 | 1.7977e+308 | 8100000 | 1.7977e+308 | 432235.4 | -86765.31 | 344.9608 | 1.7977e+308 | 2 | 600 | 72.27362 | 828.6 | 58819.34 | 10519.01
| 4100.264 | 450.2728 | 535.6 | 1.7977e+308 | 1.7977e+308 | 1.7977e+308 | 1 | 1.7977e+308 | 0.1228473 | 45 | 0 | 1.7977e+308 | 709.8252 | -801.4415 | 1.7977e+308 | 1.7977e+308 | 8100000 | 1.7977e+308 | 8100000 | 1.7977e+308 | 431749.2 | -86766.08 | 344.5904 | 1.7977e+308 | 2 | 600 | 72.27394 | 828.8 | 58819.34 | 10519.01
| 4099.086 | 449.9024 | 535.8 | 1.7977e+308 | 1.7977e+308 | 1.7977e+308 | 1 | 1.7977e+308 | 0.1252719 | 45 | 0 | 1.7977e+308 | 709.8252 | -801.441 | 1.7977e+308 | 1.7977e+308 | 8100000 | 1.7977e+308 | 8100000 | 1.7977e+308 | 428123.2 | -86767.45 | 344.2199 | 1.7977e+308 | 2 | 600 | 72.27451 | 829 | 58819.34 | 10519.01
| 4098.417 | 449.5144 | 536 | 1.7977e+308 | 1.7977e+308 | 1.7977e+308 | 1 | 1.7977e+308 | 0.1252719 | 45 | 0 | 1.7977e+308 | 709.8252 | -801.4406 | 1.7977e+308 | 1.7977e+308 | 8100000 | 1.7977e+308 | 8100000 | 1.7977e+308 | 424873.2 | -86768.31 | 343.8318 | 1.7977e+308 | 2 | 600 | 72.27487 | 829.2 | 58819.34 | 10519.01
| 4098.038 | 449.144 | 536.2 | 1.7977e+308 | 1.7977e+308 | 1.7977e+308 | 1 | 1.7977e+308 | 0.149518 | 45 | 0 | 1.7977e+308 | 709.8252 | -801.4404 | 1.7977e+308 | 1.7977e+308 | 8100000 | 1.7977e+308 | 8100000 | 1.7977e+308 | 427556.4 | -86768.88 | 343.4614 | 1.7977e+308 | 2 | 600 | 72.27509 | 829.4 | 58819.34 | 10519.01
| 4097.096 | 448.7737 | 536.4 | 1.7977e+308 | 1.7977e+308 | 1.7977e+308 | 1 | 1.7977e+308 | 0.1014298 | 45 | 0 | 1.7977e+308 | 709.8252 | -801.4399 | 1.7977e+308 | 1.7977e+308 | 8100000 | 1.7977e+308 | 8100000 | 1.7977e+308 | 425283.6 | -86770.01 | 343.091 | 1.7977e+308 | 2 | 600 | 72.27558 | 829.6 | 58819.34 | 10519.01
| 4096.729 | 448.3856 | 536.6 | 1.7977e+308 | 1.7977e+308 | 1.7977e+308 | 1 | 1.7977e+308 | 0.2214483 | 45 | 0 | 1.7977e+308 | 709.8252 | -801.4397 | 1.7977e+308 | 1.7977e+308 | 8100000 | 1.7977e+308 | 8100000 | 1.7977e+308 | 428169.6 | -86770.56 | 342.7029 | 1.7977e+308 | 2 | 600 | 72.2758 | 829.8 | 58819.34 | 10519.01
| 4095.658 | 448.0329 | 536.8 | 1.7977e+308 | 1.7977e+308 | 1.7977e+308 | 1 | 1.7977e+308 | 0.1539631 | 45 | 0 | 1.7977e+308 | 709.8252 | -801.4391 | 1.7977e+308 | 1.7977e+308 | 8100000 | 1.7977e+308 | 8100000 | 1.7977e+308 | 426263.3 | -86771.82 | 342.3501 | 1.7977e+308 | 2 | 600 | 72.27632 | 830 | 58819.34 | 10519.01
| 4095.314 | 447.6449 | 537 | 1.7977e+308 | 1.7977e+308 | 1.7977e+308 | 1 | 1.7977e+308 | 0.1192103 | 45 | 0 | 1.7977e+308 | 709.8252 | -801.4389 | 1.7977e+308 | 1.7977e+308 | 8100000 | 1.7977e+308 | 8100000 | 1.7977e+308 | 430931.4 | -86772.36 | 341.9621 | 1.7977e+308 | 2 | 600 | 72.27655 | 830.2 | 58819.34 | 10519.01
| 4094.533 | 447.2569 | 537.2 | 1.7977e+308 | 1.7977e+308 | 1.7977e+308 | 1 | 1.7977e+308 | 0.01212308 | 45 | 0 | 1.7977e+308 | 709.8252 | -801.4385 | 1.7977e+308 | 1.7977e+308 | 8100000 | 1.7977e+308 | 8100000 | 1.7977e+308 | 431258.8 | -86773.33 | 341.574 | 1.7977e+308 | 2 | 600 | 72.27695 | 830.4 | 58819.34 | 10519.01
| 4093.606 | 446.8866 | 537.4 | 1.7977e+308 | 1.7977e+308 | 1.7977e+308 | 1 | 1.7977e+308 | 0.1976062 | 45 | 0 | 1.7977e+308 | 709.8252 | -801.4381 | 1.7977e+308 | 1.7977e+308 | 8100000 | 1.7977e+308 | 8100000 | 1.7977e+308 | 429385.8 | -86774.44 | 341.2035 | 1.7977e+308 | 2 | 600 | 72.2774 | 830.6 | 58819.34 | 10519.01
| 4092.931 | 446.5162 | 537.6 | 1.7977e+308 | 1.7977e+308 | 1.7977e+308 | 1 | 1.7977e+308 | 0.1943733 | 45 | 0 | 1.7977e+308 | 709.8252 | -801.4377 | 1.7977e+308 | 1.7977e+308 | 8100000 | 1.7977e+308 | 8100000 | 1.7977e+308 | 426423.6 | -86775.31 | 340.8331 | 1.7977e+308 | 2 | 600 | 72.27778 | 830.8 | 58819.34 | 10519.01
| 4092.133 | 446.137 | 537.8 | 1.7977e+308 | 1.7977e+308 | 1.7977e+308 | 1 | 1.7977e+308 | 0.1107241 | 45 | 0 | 1.7977e+308 | 709.8252 | -801.4373 | 1.7977e+308 | 1.7977e+308 | 8100000 | 1.7977e+308 | 8100000 | 1.7977e+308 | 424984 | -86776.3 | 340.4539 | 1.7977e+308 | 2 | 600 | 72.27818 | 831 | 58819.34 | 10519.01
| 4091.491 | 445.7578 | 538 | 1.7977e+308 | 1.7977e+308 | 1.7977e+308 | 1 | 1.7977e+308 | 0.1470933 | 45 | 0 | 1.7977e+308 | 709.8252 | -801.4369 | 1.7977e+308 | 1.7977e+308 | 8100000 | 1.7977e+308 | 8100000 | 1.7977e+308 | 424055.6 | -86777.13 | 340.0746 | 1.7977e+308 | 2 | 600 | 72.27853 | 831.2 | 58819.34 | 10519.01
| 4090.792 | 445.3875 | 538.2 | 1.7977e+308 | 1.7977e+308 | 1.7977e+308 | 1 | 1.7977e+308 | 0.1002174 | 45 | 0 | 1.7977e+308 | 709.8252 | -801.4366 | 1.7977e+308 | 1.7977e+308 | 8100000 | 1.7977e+308 | 8100000 | 1.7977e+308 | 423340.7 | -86778.02 | 339.7042 | 1.7977e+308 | 2 | 600 | 72.27889 | 831.4 | 58819.34 | 10519.01
| 4090.379 | 445.0083 | 538.4 | 1.7977e+308 | 1.7977e+308 | 1.7977e+308 | 1 | 1.7977e+308 | 0.04000615 | 45 | 0 | 1.7977e+308 | 709.8252 | -801.4363 | 1.7977e+308 | 1.7977e+308 | 8100000 | 1.7977e+308 | 8100000 | 1.7977e+308 | 427239.7 | -86778.62 | 339.3249 | 1.7977e+308 | 2 | 600 | 72.27915 | 831.6 | 58819.34 | 10519.01
| 4089.832 | 444.6291 | 538.6 | 1.7977e+308 | 1.7977e+308 | 1.7977e+308 | 1 | 1.7977e+308 | 0.03859179 | 45 | 0 | 1.7977e+308 | 709.8252 | -801.436 | 1.7977e+308 | 1.7977e+308 | 8100000 | 1.7977e+308 | 8100000 | 1.7977e+308 | 431769.3 | -86779.36 | 338.9457 | 1.7977e+308 | 2 | 600 | 72.27945 | 831.8 | 58819.34 | 10519.01
| 4089.056 | 444.2587 | 538.8 | 1.7977e+308 | 1.7977e+308 | 1.7977e+308 | 1 | 1.7977e+308 | 0.1794215 | 45 | 0 | 1.7977e+308 | 709.8252 | -801.4356 | 1.7977e+308 | 1.7977e+308 | 8100000 | 1.7977e+308 | 8100000 | 1.7977e+308 | 431253.3 | -86780.32 | 338.5752 | 1.7977e+308 | 2 | 600 | 72.27985 | 832 | 58819.34 | 10519.01
| 4088.421 | 443.8883 | 539 | 1.7977e+308 | 1.7977e+308 | 1.7977e+308 | 1 | 1.7977e+308 | 0.04445127 | 45 | 0 | 1.7977e+308 | 709.8252 | -801.4353 | 1.7977e+308 | 1.7977e+308 | 8100000 | 1.7977e+308 | 8100000 | 1.7977e+308 | 431728.9 | -86781.14 | 338.2048 | 1.7977e+308 | 2 | 600 | 72.2802 | 832.2 | 58819.34 | 10519.01
| 4087.79 | 443.5003 | 539.2 | 1.7977e+308 | 1.7977e+308 | 1.7977e+308 | 1 | 1.7977e+308 | 0.1390112 | 45 | 0 | 1.7977e+308 | 709.8252 | -801.4349 | 1.7977e+308 | 1.7977e+308 | 8100000 | 1.7977e+308 | 8100000 | 1.7977e+308 | 432986.2 | -86781.97 | 337.8167 | 1.7977e+308 | 2 | 600 | 72.28053 | 832.4 | 58819.34 | 10519.01
| 4086.904 | 443.13 | 539.4 | 1.7977e+308 | 1.7977e+308 | 1.7977e+308 | 1 | 1.7977e+308 | 0.1147651 | 45 | 0 | 1.7977e+308 | 709.8252 | -801.4345 | 1.7977e+308 | 1.7977e+308 | 8100000 | 1.7977e+308 | 8100000 | 1.7977e+308 | 434580.4 | -86783.04 | 337.4463 | 1.7977e+308 | 2 | 600 | 72.28099 | 832.6 | 58819.34 | 10519.01
| 4086.47 | 442.7596 | 539.6 | 1.7977e+308 | 1.7977e+308 | 1.7977e+308 | 1 | 1.7977e+308 | 0.08263893 | 45 | 0 | 1.7977e+308 | 709.8252 | -801.4342 | 1.7977e+308 | 1.7977e+308 | 8100000 | 1.7977e+308 | 8100000 | 1.7977e+308 | 436872.8 | -86783.66 | 337.0759 | 1.7977e+308 | 2 | 600 | 72.28125 | 832.8 | 58819.34 | 10519.01
| 4085.518 | 442.3716 | 539.8 | 1.7977e+308 | 1.7977e+308 | 1.7977e+308 | 1 | 1.7977e+308 | 0.1814419 | 45 | 0 | 1.7977e+308 | 709.8252 | -801.4337 | 1.7977e+308 | 1.7977e+308 | 8100000 | 1.7977e+308 | 8100000 | 1.7977e+308 | 434739 | -86784.81 | 336.6878 | 1.7977e+308 | 2 | 600 | 72.28171 | 833 | 58819.34 | 10519.01
| 4085.08 | 442.0012 | 540 | 1.7977e+308 | 1.7977e+308 | 1.7977e+308 | 1 | 1.7977e+308 | 0.09092302 | 45 | 0 | 1.7977e+308 | 709.8252 | -801.4335 | 1.7977e+308 | 1.7977e+308 | 8100000 | 1.7977e+308 | 8100000 | 1.7977e+308 | 438815.8 | -86785.43 | 336.3174 | 1.7977e+308 | 2 | 600 | 72.28197 | 833.2 | 58819.34 | 10519.01
| 4084.166 | 441.6308 | 540.2 | 1.7977e+308 | 1.7977e+308 | 1.7977e+308 | 1 | 1.7977e+308 | 0.1048645 | 45 | 0 | 1.7977e+308 | 709.8252 | -801.433 | 1.7977e+308 | 1.7977e+308 | 8100000 | 1.7977e+308 | 8100000 | 1.7977e+308 | 434832.2 | -86786.54 | 335.9469 | 1.7977e+308 | 2 | 600 | 72.28244 | 833.4 | 58819.34 | 10519.01
| 4083.514 | 441.2517 | 540.4 | 1.7977e+308 | 1.7977e+308 | 1.7977e+308 | 1 | 1.7977e+308 | 0.04222869 | 45 | 0 | 1.7977e+308 | 709.8252 | -801.4327 | 1.7977e+308 | 1.7977e+308 | 8100000 | 1.7977e+308 | 8100000 | 1.7977e+308 | 434472.5 | -86787.38 | 335.5677 | 1.7977e+308 | 2 | 600 | 72.28279 | 833.6 | 58819.34 | 10519.01
| 4082.73 | 440.8725 | 540.6 | 1.7977e+308 | 1.7977e+308 | 1.7977e+308 | 1 | 1.7977e+308 | 0.055362 | 45 | 0 | 1.7977e+308 | 709.8252 | -801.4323 | 1.7977e+308 | 1.7977e+308 | 8100000 | 1.7977e+308 | 8100000 | 1.7977e+308 | 432725.7 | -86788.35 | 335.1884 | 1.7977e+308 | 2 | 600 | 72.28318 | 833.8 | 58819.34 | 10519.01
| 4082.039 | 440.5021 | 540.8 | 1.7977e+308 | 1.7977e+308 | 1.7977e+308 | 1 | 1.7977e+308 | 0.110724 | 45 | 0 | 1.7977e+308 | 709.8252 | -801.4319 | 1.7977e+308 | 1.7977e+308 | 8100000 | 1.7977e+308 | 8100000 | 1.7977e+308 | 432005.3 | -86789.23 | 334.818 | 1.7977e+308 | 2 | 600 | 72.28355 | 834 | 58819.34 | 10519.01
| 4081.146 | 440.1229 | 541 | 1.7977e+308 | 1.7977e+308 | 1.7977e+308 | 1 | 1.7977e+308 | 0.004041022 | 45 | 0 | 1.7977e+308 | 709.8252 | -801.4315 | 1.7977e+308 | 1.7977e+308 | 8100000 | 1.7977e+308 | 8100000 | 1.7977e+308 | 428072.5 | -86790.32 | 334.4387 | 1.7977e+308 | 2 | 600 | 72.28401 | 834.2 | 58819.34 | 10519.01
| 4080.562 | 439.7437 | 541.2 | 1.7977e+308 | 1.7977e+308 | 1.7977e+308 | 1 | 1.7977e+308 | 0.06748506 | 45 | 0 | 1.7977e+308 | 709.8252 | -801.4311 | 1.7977e+308 | 1.7977e+308 | 8100000 | 1.7977e+308 | 8100000 | 1.7977e+308 | 428985 | -86791.09 | 334.0595 | 1.7977e+308 | 2 | 600 | 72.28433 | 834.4 | 58819.34 | 10519.01
| 4080.03 | 439.3734 | 541.4 | 1.7977e+308 | 1.7977e+308 | 1.7977e+308 | 1 | 1.7977e+308 | 0.0767794 | 45 | 0 | 1.7977e+308 | 709.8252 | -801.4308 | 1.7977e+308 | 1.7977e+308 | 8100000 | 1.7977e+308 | 8100000 | 1.7977e+308 | 429755.4 | -86791.81 | 333.6891 | 1.7977e+308 | 2 | 600 | 72.28462 | 834.6 | 58819.34 | 10519.01
| 4079.374 | 438.9942 | 541.6 | 1.7977e+308 | 1.7977e+308 | 1.7977e+308 | 1 | 1.7977e+308 | 0.2473105 | 45 | 0 | 1.7977e+308 | 709.8252 | -801.4305 | 1.7977e+308 | 1.7977e+308 | 8100000 | 1.7977e+308 | 8100000 | 1.7977e+308 | 430261.9 | -86792.66 | 333.3098 | 1.7977e+308 | 2 | 600 | 72.28498 | 834.8 | 58819.34 | 10519.01
| 4078.638 | 438.615 | 541.8 | 1.7977e+308 | 1.7977e+308 | 1.7977e+308 | 1 | 1.7977e+308 | 0.09415578 | 45 | 0 | 1.7977e+308 | 709.8252 | -801.4301 | 1.7977e+308 | 1.7977e+308 | 8100000 | 1.7977e+308 | 8100000 | 1.7977e+308 | 425749.8 | -86793.58 | 332.9306 | 1.7977e+308 | 2 | 600 | 72.28536 | 835 | 58819.34 | 10519.01
| 4077.819 | 438.2446 | 542 | 1.7977e+308 | 1.7977e+308 | 1.7977e+308 | 1 | 1.7977e+308 | 0.1301209 | 45 | 0 | 1.7977e+308 | 709.8252 | -801.4297 | 1.7977e+308 | 1.7977e+308 | 8100000 | 1.7977e+308 | 8100000 | 1.7977e+308 | 421394 | -86794.59 | 332.5601 | 1.7977e+308 | 2 | 600 | 72.28578 | 835.2 | 58819.34 | 10519.01
| 4077.396 | 437.8743 | 542.2 | 1.7977e+308 | 1.7977e+308 | 1.7977e+308 | 1 | 1.7977e+308 | 0.1620449 | 45 | 0 | 1.7977e+308 | 709.8252 | -801.4294 | 1.7977e+308 | 1.7977e+308 | 8100000 | 1.7977e+308 | 8100000 | 1.7977e+308 | 421547.1 | -86795.2 | 332.1897 | 1.7977e+308 | 2 | 600 | 72.28604 | 835.4 | 58819.34 | 10519.01
| 4076.368 | 437.4863 | 542.4 | 1.7977e+308 | 1.7977e+308 | 1.7977e+308 | 1 | 1.7977e+308 | 0.2064961 | 45 | 0 | 1.7977e+308 | 709.8252 | -801.4289 | 1.7977e+308 | 1.7977e+308 | 8100000 | 1.7977e+308 | 8100000 | 1.7977e+308 | 419626.5 | -86796.42 | 331.8016 | 1.7977e+308 | 2 | 600 | 72.28653 | 835.6 | 58819.34 | 10519.01
| 4075.84 | 437.1159 | 542.6 | 1.7977e+308 | 1.7977e+308 | 1.7977e+308 | 1 | 1.7977e+308 | 0.09213525 | 45 | 0 | 1.7977e+308 | 709.8252 | -801.4286 | 1.7977e+308 | 1.7977e+308 | 8100000 | 1.7977e+308 | 8100000 | 1.7977e+308 | 420461.3 | -86797.14 | 331.4312 | 1.7977e+308 | 2 | 600 | 72.28684 | 835.8 | 58819.34 | 10519.01
| 4075.047 | 436.7455 | 542.8 | 1.7977e+308 | 1.7977e+308 | 1.7977e+308 | 1 | 1.7977e+308 | 0.02869124 | 45 | 0 | 1.7977e+308 | 709.8252 | -801.4282 | 1.7977e+308 | 1.7977e+308 | 8100000 | 1.7977e+308 | 8100000 | 1.7977e+308 | 417970.8 | -86798.12 | 331.0608 | 1.7977e+308 | 2 | 600 | 72.28725 | 836 | 58819.34 | 10519.01
| 4074.537 | 436.3575 | 543 | 1.7977e+308 | 1.7977e+308 | 1.7977e+308 | 1 | 1.7977e+308 | 0.1276962 | 45 | 0 | 1.7977e+308 | 709.8252 | -801.4279 | 1.7977e+308 | 1.7977e+308 | 8100000 | 1.7977e+308 | 8100000 | 1.7977e+308 | 421053.1 | -86798.82 | 330.6727 | 1.7977e+308 | 2 | 600 | 72.28754 | 836.2 | 58819.34 | 10519.01
| 4074.116 | 435.9871 | 543.2 | 1.7977e+308 | 1.7977e+308 | 1.7977e+308 | 1 | 1.7977e+308 | 0.1539628 | 45 | 0 | 1.7977e+308 | 709.8252 | -801.4277 | 1.7977e+308 | 1.7977e+308 | 8100000 | 1.7977e+308 | 8100000 | 1.7977e+308 | 426388.9 | -86799.43 | 330.3023 | 1.7977e+308 | 2 | 600 | 72.28779 | 836.4 | 58819.34 | 10519.01
| 4073.666 | 435.6168 | 543.4 | 1.7977e+308 | 1.7977e+308 | 1.7977e+308 | 1 | 1.7977e+308 | 0.1301208 | 45 | 0 | 1.7977e+308 | 709.8252 | -801.4274 | 1.7977e+308 | 1.7977e+308 | 8100000 | 1.7977e+308 | 8100000 | 1.7977e+308 | 428835.7 | -86800.07 | 329.9319 | 1.7977e+308 | 2 | 600 | 72.28806 | 836.6 | 58819.34 | 10519.01
| 4072.826 | 435.2288 | 543.6 | 1.7977e+308 | 1.7977e+308 | 1.7977e+308 | 1 | 1.7977e+308 | 0.1899279 | 45 | 0 | 1.7977e+308 | 709.8252 | -801.427 | 1.7977e+308 | 1.7977e+308 | 8100000 | 1.7977e+308 | 8100000 | 1.7977e+308 | 431442.1 | -86801.1 | 329.5438 | 1.7977e+308 | 2 | 600 | 72.28848 | 836.8 | 58819.34 | 10519.01
| 4072.126 | 434.8584 | 543.8 | 1.7977e+308 | 1.7977e+308 | 1.7977e+308 | 1 | 1.7977e+308 | 0.05859477 | 45 | 0 | 1.7977e+308 | 709.8252 | -801.4266 | 1.7977e+308 | 1.7977e+308 | 8100000 | 1.7977e+308 | 8100000 | 1.7977e+308 | 430756.4 | -86801.99 | 329.1733 | 1.7977e+308 | 2 | 600 | 72.28886 | 837 | 58819.34 | 10519.01
| 4071.306 | 434.488 | 544 | 1.7977e+308 | 1.7977e+308 | 1.7977e+308 | 1 | 1.7977e+308 | 0.09738854 | 45 | 0 | 1.7977e+308 | 709.8252 | -801.4262 | 1.7977e+308 | 1.7977e+308 | 8100000 | 1.7977e+308 | 8100000 | 1.7977e+308 | 430802.8 | -86803 | 328.8029 | 1.7977e+308 | 2 | 600 | 72.28926 | 837.2 | 58819.34 | 10519.01
| 4070.419 | 434.1177 | 544.2 | 1.7977e+308 | 1.7977e+308 | 1.7977e+308 | 1 | 1.7977e+308 | 0.07475883 | 45 | 0 | 1.7977e+308 | 709.8252 | -801.4257 | 1.7977e+308 | 1.7977e+308 | 8100000 | 1.7977e+308 | 8100000 | 1.7977e+308 | 432194 | -86804.07 | 328.4325 | 1.7977e+308 | 2 | 600 | 72.28972 | 837.4 | 58819.34 | 10519.01
| 4069.902 | 433.7297 | 544.4 | 1.7977e+308 | 1.7977e+308 | 1.7977e+308 | 1 | 1.7977e+308 | 0.09981313 | 45 | 0 | 1.7977e+308 | 709.8252 | -801.4255 | 1.7977e+308 | 1.7977e+308 | 8100000 | 1.7977e+308 | 8100000 | 1.7977e+308 | 432106.2 | -86804.78 | 328.0444 | 1.7977e+308 | 2 | 600 | 72.29001 | 837.6 | 58819.34 | 10519.01
| 4069.012 | 433.3593 | 544.6 | 1.7977e+308 | 1.7977e+308 | 1.7977e+308 | 1 | 1.7977e+308 | 0.1939688 | 45 | 0 | 1.7977e+308 | 709.8252 | -801.425 | 1.7977e+308 | 1.7977e+308 | 8100000 | 1.7977e+308 | 8100000 | 1.7977e+308 | 430707.4 | -86805.86 | 327.674 | 1.7977e+308 | 2 | 600 | 72.29046 | 837.8 | 58819.34 | 10519.01
| 4068.56 | 432.9889 | 544.8 | 1.7977e+308 | 1.7977e+308 | 1.7977e+308 | 1 | 1.7977e+308 | 0.07839573 | 45 | 0 | 1.7977e+308 | 709.8252 | -801.4247 | 1.7977e+308 | 1.7977e+308 | 8100000 | 1.7977e+308 | 8100000 | 1.7977e+308 | 433066.1 | -86806.5 | 327.3035 | 1.7977e+308 | 2 | 600 | 72.29073 | 838 | 58819.34 | 10519.01
| 4067.658 | 432.6009 | 545 | 1.7977e+308 | 1.7977e+308 | 1.7977e+308 | 1 | 1.7977e+308 | 0.1765924 | 45 | 0 | 1.7977e+308 | 709.8252 | -801.4243 | 1.7977e+308 | 1.7977e+308 | 8100000 | 1.7977e+308 | 8100000 | 1.7977e+308 | 432588.1 | -86807.59 | 326.9155 | 1.7977e+308 | 2 | 600 | 72.29118 | 838.2 | 58819.34 | 10519.01
| 4066.954 | 432.2306 | 545.2 | 1.7977e+308 | 1.7977e+308 | 1.7977e+308 | 1 | 1.7977e+308 | 0.1143608 | 45 | 0 | 1.7977e+308 | 709.8252 | -801.4239 | 1.7977e+308 | 1.7977e+308 | 8100000 | 1.7977e+308 | 8100000 | 1.7977e+308 | 429500.1 | -86808.49 | 326.545 | 1.7977e+308 | 2 | 600 | 72.29155 | 838.4 | 58819.34 | 10519.01
| 4066.076 | 431.8602 | 545.4 | 1.7977e+308 | 1.7977e+308 | 1.7977e+308 | 1 | 1.7977e+308 | 0.111532 | 45 | 0 | 1.7977e+308 | 709.8252 | -801.4235 | 1.7977e+308 | 1.7977e+308 | 8100000 | 1.7977e+308 | 8100000 | 1.7977e+308 | 426886 | -86809.55 | 326.1746 | 1.7977e+308 | 2 | 600 | 72.29199 | 838.6 | 58819.34 | 10519.01
| 4065.645 | 431.4722 | 545.6 | 1.7977e+308 | 1.7977e+308 | 1.7977e+308 | 1 | 1.7977e+308 | 0.1955852 | 45 | 0 | 1.7977e+308 | 709.8252 | -801.4232 | 1.7977e+308 | 1.7977e+308 | 8100000 | 1.7977e+308 | 8100000 | 1.7977e+308 | 428301.3 | -86810.18 | 325.7865 | 1.7977e+308 | 2 | 600 | 72.29226 | 838.8 | 58819.34 | 10519.01
| 4064.629 | 431.1019 | 545.8 | 1.7977e+308 | 1.7977e+308 | 1.7977e+308 | 1 | 1.7977e+308 | 0.2925695 | 45 | 0 | 1.7977e+308 | 709.8252 | -801.4227 | 1.7977e+308 | 1.7977e+308 | 8100000 | 1.7977e+308 | 8100000 | 1.7977e+308 | 425980.5 | -86811.38 | 325.4161 | 1.7977e+308 | 2 | 600 | 72.29274 | 839 | 58819.34 | 10519.01
| 4064.013 | 430.7315 | 546 | 1.7977e+308 | 1.7977e+308 | 1.7977e+308 | 1 | 1.7977e+308 | 0.09779257 | 45 | 0 | 1.7977e+308 | 709.8252 | -801.4224 | 1.7977e+308 | 1.7977e+308 | 8100000 | 1.7977e+308 | 8100000 | 1.7977e+308 | 425330.7 | -86812.19 | 325.0457 | 1.7977e+308 | 2 | 600 | 72.29309 | 839.2 | 58819.34 | 10519.01
| 4063.25 | 430.3435 | 546.2 | 1.7977e+308 | 1.7977e+308 | 1.7977e+308 | 1 | 1.7977e+308 | 0.1741678 | 45 | 0 | 1.7977e+308 | 709.8252 | -801.422 | 1.7977e+308 | 1.7977e+308 | 8100000 | 1.7977e+308 | 8100000 | 1.7977e+308 | 424194.9 | -86813.14 | 324.6576 | 1.7977e+308 | 2 | 600 | 72.29348 | 839.4 | 58819.34 | 10519.01
| 4062.595 | 429.9731 | 546.4 | 1.7977e+308 | 1.7977e+308 | 1.7977e+308 | 1 | 1.7977e+308 | 0.08647772 | 45 | 0 | 1.7977e+308 | 709.8252 | -801.4216 | 1.7977e+308 | 1.7977e+308 | 8100000 | 1.7977e+308 | 8100000 | 1.7977e+308 | 414917.3 | -86813.98 | 324.2872 | 1.7977e+308 | 2 | 600 | 72.29383 | 839.6 | 58819.34 | 10519.01
| 4062.036 | 429.6027 | 546.6 | 1.7977e+308 | 1.7977e+308 | 1.7977e+308 | 1 | 1.7977e+308 | 0.2582208 | 45 | 0 | 1.7977e+308 | 709.8252 | -801.4213 | 1.7977e+308 | 1.7977e+308 | 8100000 | 1.7977e+308 | 8100000 | 1.7977e+308 | 412571.4 | -86814.73 | 323.9167 | 1.7977e+308 | 2 | 600 | 72.29415 | 839.8 | 58819.34 | 10519.01
| 4061.364 | 429.2147 | 546.8 | 1.7977e+308 | 1.7977e+308 | 1.7977e+308 | 1 | 1.7977e+308 | 0.07233416 | 45 | 0 | 1.7977e+308 | 709.8252 | -801.421 | 1.7977e+308 | 1.7977e+308 | 8100000 | 1.7977e+308 | 8100000 | 1.7977e+308 | 412631.5 | -86815.59 | 323.5287 | 1.7977e+308 | 2 | 600 | 72.2945 | 840 | 58819.34 | 10519.01
| 4060.61 | 428.8444 | 547 | 1.7977e+308 | 1.7977e+308 | 1.7977e+308 | 1 | 1.7977e+308 | 0.09900485 | 45 | 0 | 1.7977e+308 | 709.8252 | -801.4206 | 1.7977e+308 | 1.7977e+308 | 8100000 | 1.7977e+308 | 8100000 | 1.7977e+308 | 413753.2 | -86816.54 | 323.1582 | 1.7977e+308 | 2 | 600 | 72.29489 | 840.2 | 58819.34 | 10519.01
| 4059.603 | 428.474 | 547.2 | 1.7977e+308 | 1.7977e+308 | 1.7977e+308 | 1 | 1.7977e+308 | 0.1377986 | 45 | 0 | 1.7977e+308 | 709.8252 | -801.4201 | 1.7977e+308 | 1.7977e+308 | 8100000 | 1.7977e+308 | 8100000 | 1.7977e+308 | 409095 | -86817.73 | 322.7878 | 1.7977e+308 | 2 | 600 | 72.29538 | 840.4 | 58819.34 | 10519.01
| 4059.192 | 428.1037 | 547.4 | 1.7977e+308 | 1.7977e+308 | 1.7977e+308 | 1 | 1.7977e+308 | 0.1030459 | 45 | 0 | 1.7977e+308 | 709.8252 | -801.4198 | 1.7977e+308 | 1.7977e+308 | 8100000 | 1.7977e+308 | 8100000 | 1.7977e+308 | 411525.2 | -86818.33 | 322.4174 | 1.7977e+308 | 2 | 600 | 72.29564 | 840.6 | 58819.34 | 10519.01
| 4058.67 | 427.7156 | 547.6 | 1.7977e+308 | 1.7977e+308 | 1.7977e+308 | 1 | 1.7977e+308 | 0.1264837 | 45 | 0 | 1.7977e+308 | 709.8252 | -801.4195 | 1.7977e+308 | 1.7977e+308 | 8100000 | 1.7977e+308 | 8100000 | 1.7977e+308 | 415144.1 | -86819.05 | 322.0293 | 1.7977e+308 | 2 | 600 | 72.29593 | 840.8 | 58819.34 | 10519.01
| 4057.711 | 427.3453 | 547.8 | 1.7977e+308 | 1.7977e+308 | 1.7977e+308 | 1 | 1.7977e+308 | 0.1192099 | 45 | 0 | 1.7977e+308 | 709.8252 | -801.4191 | 1.7977e+308 | 1.7977e+308 | 8100000 | 1.7977e+308 | 8100000 | 1.7977e+308 | 414280.2 | -86820.19 | 321.6589 | 1.7977e+308 | 2 | 600 | 72.29641 | 841 | 58819.34 | 10519.01
| 4056.816 | 426.9749 | 548 | 1.7977e+308 | 1.7977e+308 | 1.7977e+308 | 1 | 1.7977e+308 | 0.163661 | 45 | 0 | 1.7977e+308 | 709.8252 | -801.4186 | 1.7977e+308 | 1.7977e+308 | 8100000 | 1.7977e+308 | 8100000 | 1.7977e+308 | 411375.7 | -86821.28 | 321.2885 | 1.7977e+308 | 2 | 600 | 72.29686 | 841.2 | 58819.34 | 10519.01
| 4056.22 | 426.5869 | 548.2 | 1.7977e+308 | 1.7977e+308 | 1.7977e+308 | 1 | 1.7977e+308 | 0.2044752 | 45 | 0 | 1.7977e+308 | 709.8252 | -801.4183 | 1.7977e+308 | 1.7977e+308 | 8100000 | 1.7977e+308 | 8100000 | 1.7977e+308 | 411570.1 | -86822.06 | 320.9004 | 1.7977e+308 | 2 | 600 | 72.29719 | 841.4 | 58819.34 | 10519.01
| 4055.465 | 426.2166 | 548.4 | 1.7977e+308 | 1.7977e+308 | 1.7977e+308 | 1 | 1.7977e+308 | 0.1018335 | 45 | 0 | 1.7977e+308 | 709.8252 | -801.4179 | 1.7977e+308 | 1.7977e+308 | 8100000 | 1.7977e+308 | 8100000 | 1.7977e+308 | 411871.4 | -86823.01 | 320.53 | 1.7977e+308 | 2 | 600 | 72.29758 | 841.6 | 58819.34 | 10519.01
| 4055.04 | 425.8638 | 548.6 | 1.7977e+308 | 1.7977e+308 | 1.7977e+308 | 1 | 1.7977e+308 | 0.2170024 | 45 | 0 | 1.7977e+308 | 709.8252 | -801.4176 | 1.7977e+308 | 1.7977e+308 | 8100000 | 1.7977e+308 | 8100000 | 1.7977e+308 | 413371.9 | -86823.62 | 320.1772 | 1.7977e+308 | 2 | 600 | 72.29783 | 841.8 | 58819.34 | 10519.01
| 4054.268 | 425.4582 | 548.8 | 1.7977e+308 | 1.7977e+308 | 1.7977e+308 | 1 | 1.7977e+308 | 0.1543667 | 45 | 0 | 1.7977e+308 | 709.8252 | -801.4172 | 1.7977e+308 | 1.7977e+308 | 8100000 | 1.7977e+308 | 8100000 | 1.7977e+308 | 420806.4 | -86824.58 | 319.7715 | 1.7977e+308 | 2 | 600 | 72.29824 | 842 | 58819.34 | 10519.01
| 4053.111 | 425.0878 | 549 | 1.7977e+308 | 1.7977e+308 | 1.7977e+308 | 1 | 1.7977e+308 | 0.09455967 | 45 | 0 | 1.7977e+308 | 709.8253 | -801.4167 | 1.7977e+308 | 1.7977e+308 | 8100000 | 1.7977e+308 | 8100000 | 1.7977e+308 | 416562.8 | -86825.93 | 319.401 | 1.7977e+308 | 2 | 600 | 72.29879 | 842.2 | 58819.34 | 10519.01
| 4052.635 | 424.7175 | 549.2 | 1.7977e+308 | 1.7977e+308 | 1.7977e+308 | 1 | 1.7977e+308 | 0.2040711 | 45 | 0 | 1.7977e+308 | 709.8253 | -801.4164 | 1.7977e+308 | 1.7977e+308 | 8100000 | 1.7977e+308 | 8100000 | 1.7977e+308 | 418192.9 | -86826.6 | 319.0306 | 1.7977e+308 | 2 | 600 | 72.29907 | 842.4 | 58819.34 | 10519.01
| 4052.011 | 424.3295 | 549.4 | 1.7977e+308 | 1.7977e+308 | 1.7977e+308 | 1 | 1.7977e+308 | 0.04364292 | 45 | 0 | 1.7977e+308 | 709.8253 | -801.4161 | 1.7977e+308 | 1.7977e+308 | 8100000 | 1.7977e+308 | 8100000 | 1.7977e+308 | 418996 | -86827.41 | 318.6425 | 1.7977e+308 | 2 | 600 | 72.2994 | 842.6 | 58819.34 | 10519.01
| 4051.283 | 423.9591 | 549.6 | 1.7977e+308 | 1.7977e+308 | 1.7977e+308 | 1 | 1.7977e+308 | 0.05051264 | 45 | 0 | 1.7977e+308 | 709.8253 | -801.4157 | 1.7977e+308 | 1.7977e+308 | 8100000 | 1.7977e+308 | 8100000 | 1.7977e+308 | 419646.5 | -86828.33 | 318.2721 | 1.7977e+308 | 2 | 600 | 72.29979 | 842.8 | 58819.34 | 10519.01
| 4050.508 | 423.5887 | 549.8 | 1.7977e+308 | 1.7977e+308 | 1.7977e+308 | 1 | 1.7977e+308 | 0.1204221 | 45 | 0 | 1.7977e+308 | 709.8253 | -801.4153 | 1.7977e+308 | 1.7977e+308 | 8100000 | 1.7977e+308 | 8100000 | 1.7977e+308 | 419447.5 | -86829.29 | 317.9017 | 1.7977e+308 | 2 | 600 | 72.30018 | 843 | 58819.34 | 10519.01
| 4050.055 | 423.2007 | 550 | 1.7977e+308 | 1.7977e+308 | 1.7977e+308 | 1 | 1.7977e+308 | 0.1563871 | 45 | 0 | 1.7977e+308 | 709.8253 | -801.415 | 1.7977e+308 | 1.7977e+308 | 8100000 | 1.7977e+308 | 8100000 | 1.7977e+308 | 422370.3 | -86829.94 | 317.5136 | 1.7977e+308 | 2 | 600 | 72.30047 | 843.2 | 58819.34 | 10519.01
| 4049.254 | 422.8304 | 550.2 | 1.7977e+308 | 1.7977e+308 | 1.7977e+308 | 1 | 1.7977e+308 | 0.1745716 | 45 | 0 | 1.7977e+308 | 709.8253 | -801.4146 | 1.7977e+308 | 1.7977e+308 | 8100000 | 1.7977e+308 | 8100000 | 1.7977e+308 | 422030.6 | -86830.93 | 317.1432 | 1.7977e+308 | 2 | 600 | 72.30086 | 843.4 | 58819.34 | 10519.01
| 4048.602 | 422.46 | 550.4 | 1.7977e+308 | 1.7977e+308 | 1.7977e+308 | 1 | 1.7977e+308 | 0.2420565 | 45 | 0 | 1.7977e+308 | 709.8253 | -801.4142 | 1.7977e+308 | 1.7977e+308 | 8100000 | 1.7977e+308 | 8100000 | 1.7977e+308 | 423277.1 | -86831.77 | 316.7727 | 1.7977e+308 | 2 | 600 | 72.30122 | 843.6 | 58819.34 | 10519.01
| 4047.937 | 422.0896 | 550.6 | 1.7977e+308 | 1.7977e+308 | 1.7977e+308 | 1 | 1.7977e+308 | 0.1377984 | 45 | 0 | 1.7977e+308 | 709.8253 | -801.4139 | 1.7977e+308 | 1.7977e+308 | 8100000 | 1.7977e+308 | 8100000 | 1.7977e+308 | 424361.4 | -86832.62 | 316.4023 | 1.7977e+308 | 2 | 600 | 72.30157 | 843.8 | 58819.34 | 10519.01
| 4047.192 | 421.7016 | 550.8 | 1.7977e+308 | 1.7977e+308 | 1.7977e+308 | 1 | 1.7977e+308 | 0.216194 | 45 | 0 | 1.7977e+308 | 709.8253 | -801.4135 | 1.7977e+308 | 1.7977e+308 | 8100000 | 1.7977e+308 | 8100000 | 1.7977e+308 | 424203.1 | -86833.56 | 316.0142 | 1.7977e+308 | 2 | 600 | 72.30196 | 844 | 58819.34 | 10519.01
| 4046.449 | 421.3313 | 551 | 1.7977e+308 | 1.7977e+308 | 1.7977e+308 | 1 | 1.7977e+308 | 0.1495173 | 45 | 0 | 1.7977e+308 | 709.8253 | -801.4131 | 1.7977e+308 | 1.7977e+308 | 8100000 | 1.7977e+308 | 8100000 | 1.7977e+308 | 423270.4 | -86834.49 | 315.6438 | 1.7977e+308 | 2 | 600 | 72.30234 | 844.2 | 58819.34 | 10519.01
| 4045.746 | 420.9609 | 551.2 | 1.7977e+308 | 1.7977e+308 | 1.7977e+308 | 1 | 1.7977e+308 | 0.0897104 | 45 | 0 | 1.7977e+308 | 709.8253 | -801.4127 | 1.7977e+308 | 1.7977e+308 | 8100000 | 1.7977e+308 | 8100000 | 1.7977e+308 | 420639.9 | -86835.38 | 315.2734 | 1.7977e+308 | 2 | 600 | 72.30273 | 844.4 | 58819.34 | 10519.01
| 4044.863 | 420.5729 | 551.4 | 1.7977e+308 | 1.7977e+308 | 1.7977e+308 | 1 | 1.7977e+308 | 0.1519419 | 45 | 0 | 1.7977e+308 | 709.8253 | -801.4123 | 1.7977e+308 | 1.7977e+308 | 8100000 | 1.7977e+308 | 8100000 | 1.7977e+308 | 417606.8 | -86836.45 | 314.8853 | 1.7977e+308 | 2 | 600 | 72.30316 | 844.6 | 58819.34 | 10519.01
| 4044.429 | 420.2025 | 551.6 | 1.7977e+308 | 1.7977e+308 | 1.7977e+308 | 1 | 1.7977e+308 | 0.1495173 | 45 | 0 | 1.7977e+308 | 709.8253 | -801.412 | 1.7977e+308 | 1.7977e+308 | 8100000 | 1.7977e+308 | 8100000 | 1.7977e+308 | 419464.7 | -86837.08 | 314.5149 | 1.7977e+308 | 2 | 600 | 72.30342 | 844.8 | 58819.34 | 10519.01
| 4043.672 | 419.8322 | 551.8 | 1.7977e+308 | 1.7977e+308 | 1.7977e+308 | 1 | 1.7977e+308 | 0.1414353 | 45 | 0 | 1.7977e+308 | 709.8253 | -801.4116 | 1.7977e+308 | 1.7977e+308 | 8100000 | 1.7977e+308 | 8100000 | 1.7977e+308 | 419935.8 | -86838.02 | 314.1445 | 1.7977e+308 | 2 | 600 | 72.30381 | 845 | 58819.34 | 10519.01
| 4043.064 | 419.4442 | 552 | 1.7977e+308 | 1.7977e+308 | 1.7977e+308 | 1 | 1.7977e+308 | 0.2238718 | 45 | 0 | 1.7977e+308 | 709.8253 | -801.4113 | 1.7977e+308 | 1.7977e+308 | 8100000 | 1.7977e+308 | 8100000 | 1.7977e+308 | 422595.4 | -86838.82 | 313.7564 | 1.7977e+308 | 2 | 600 | 72.30415 | 845.2 | 58819.34 | 10519.01
| 4042.132 | 419.0738 | 552.2 | 1.7977e+308 | 1.7977e+308 | 1.7977e+308 | 1 | 1.7977e+308 | 0.1062785 | 45 | 0 | 1.7977e+308 | 709.8253 | -801.4108 | 1.7977e+308 | 1.7977e+308 | 8100000 | 1.7977e+308 | 8100000 | 1.7977e+308 | 420366.3 | -86839.94 | 313.386 | 1.7977e+308 | 2 | 600 | 72.30461 | 845.4 | 58819.34 | 10519.01
| 4041.685 | 418.7034 | 552.4 | 1.7977e+308 | 1.7977e+308 | 1.7977e+308 | 1 | 1.7977e+308 | 0.08930626 | 45 | 0 | 1.7977e+308 | 709.8253 | -801.4106 | 1.7977e+308 | 1.7977e+308 | 8100000 | 1.7977e+308 | 8100000 | 1.7977e+308 | 421180.8 | -86840.58 | 313.0155 | 1.7977e+308 | 2 | 600 | 72.30487 | 845.6 | 58819.34 | 10519.01
| 4040.823 | 418.3155 | 552.6 | 1.7977e+308 | 1.7977e+308 | 1.7977e+308 | 1 | 1.7977e+308 | 0.02262964 | 45 | 0 | 1.7977e+308 | 709.8253 | -801.4101 | 1.7977e+308 | 1.7977e+308 | 8100000 | 1.7977e+308 | 8100000 | 1.7977e+308 | 420380.8 | -86841.63 | 312.6275 | 1.7977e+308 | 2 | 600 | 72.30531 | 845.8 | 58819.34 | 10519.01
| 4040.036 | 417.9451 | 552.8 | 1.7977e+308 | 1.7977e+308 | 1.7977e+308 | 1 | 1.7977e+308 | 0.1050662 | 45 | 0 | 1.7977e+308 | 709.8253 | -801.4097 | 1.7977e+308 | 1.7977e+308 | 8100000 | 1.7977e+308 | 8100000 | 1.7977e+308 | 419928 | -86842.61 | 312.257 | 1.7977e+308 | 2 | 600 | 72.30571 | 846 | 58819.34 | 10519.01
| 4039.618 | 417.5747 | 553 | 1.7977e+308 | 1.7977e+308 | 1.7977e+308 | 1 | 1.7977e+308 | 0.1305245 | 45 | 0 | 1.7977e+308 | 709.8253 | -801.4095 | 1.7977e+308 | 1.7977e+308 | 8100000 | 1.7977e+308 | 8100000 | 1.7977e+308 | 421676.4 | -86843.21 | 311.8866 | 1.7977e+308 | 2 | 600 | 72.30597 | 846.2 | 58819.34 | 10519.01
| 4038.834 | 417.1867 | 553.2 | 1.7977e+308 | 1.7977e+308 | 1.7977e+308 | 1 | 1.7977e+308 | 0.1026416 | 45 | 0 | 1.7977e+308 | 709.8253 | -801.4091 | 1.7977e+308 | 1.7977e+308 | 8100000 | 1.7977e+308 | 8100000 | 1.7977e+308 | 422270.2 | -86844.19 | 311.4985 | 1.7977e+308 | 2 | 600 | 72.30637 | 846.4 | 58819.34 | 10519.01
| 4038.343 | 416.8163 | 553.4 | 1.7977e+308 | 1.7977e+308 | 1.7977e+308 | 1 | 1.7977e+308 | 0.0678889 | 45 | 0 | 1.7977e+308 | 709.8253 | -801.4088 | 1.7977e+308 | 1.7977e+308 | 8100000 | 1.7977e+308 | 8100000 | 1.7977e+308 | 424315.7 | -86844.87 | 311.1281 | 1.7977e+308 | 2 | 600 | 72.30666 | 846.6 | 58819.34 | 10519.01
| 4036.916 | 416.446 | 553.6 | 1.7977e+308 | 1.7977e+308 | 1.7977e+308 | 1 | 1.7977e+308 | 0.1317368 | 45 | 0 | 1.7977e+308 | 709.8253 | -801.4081 | 1.7977e+308 | 1.7977e+308 | 8100000 | 1.7977e+308 | 8100000 | 1.7977e+308 | 416617.8 | -86846.48 | 310.7577 | 1.7977e+308 | 2 | 600 | 72.30732 | 846.8 | 58819.34 | 10519.01
| 4036.325 | 416.058 | 553.8 | 1.7977e+308 | 1.7977e+308 | 1.7977e+308 | 1 | 1.7977e+308 | 0.2549874 | 45 | 0 | 1.7977e+308 | 709.8253 | -801.4078 | 1.7977e+308 | 1.7977e+308 | 8100000 | 1.7977e+308 | 8100000 | 1.7977e+308 | 415258.5 | -86847.27 | 310.3696 | 1.7977e+308 | 2 | 600 | 72.30765 | 847 | 58819.34 | 10519.01
| 4035.666 | 415.6876 | 554 | 1.7977e+308 | 1.7977e+308 | 1.7977e+308 | 1 | 1.7977e+308 | 0.2149815 | 45 | 0 | 1.7977e+308 | 709.8253 | -801.4075 | 1.7977e+308 | 1.7977e+308 | 8100000 | 1.7977e+308 | 8100000 | 1.7977e+308 | 413224.4 | -86848.11 | 309.9992 | 1.7977e+308 | 2 | 600 | 72.30801 | 847.2 | 58819.34 | 10519.01
| 4034.962 | 415.3173 | 554.2 | 1.7977e+308 | 1.7977e+308 | 1.7977e+308 | 1 | 1.7977e+308 | 0.006869709 | 45 | 0 | 1.7977e+308 | 709.8253 | -801.4071 | 1.7977e+308 | 1.7977e+308 | 8100000 | 1.7977e+308 | 8100000 | 1.7977e+308 | 415318.3 | -86849.01 | 309.6287 | 1.7977e+308 | 2 | 600 | 72.30837 | 847.4 | 58819.34 | 10519.01
| 4034.289 | 414.9469 | 554.4 | 1.7977e+308 | 1.7977e+308 | 1.7977e+308 | 1 | 1.7977e+308 | 0.09132671 | 45 | 0 | 1.7977e+308 | 709.8253 | -801.4067 | 1.7977e+308 | 1.7977e+308 | 8100000 | 1.7977e+308 | 8100000 | 1.7977e+308 | 415152.7 | -86849.87 | 309.2583 | 1.7977e+308 | 2 | 600 | 72.30874 | 847.6 | 58819.34 | 10519.01
| 4033.634 | 414.5589 | 554.6 | 1.7977e+308 | 1.7977e+308 | 1.7977e+308 | 1 | 1.7977e+308 | 0.0876898 | 45 | 0 | 1.7977e+308 | 709.8253 | -801.4064 | 1.7977e+308 | 1.7977e+308 | 8100000 | 1.7977e+308 | 8100000 | 1.7977e+308 | 416237.9 | -86850.71 | 308.8703 | 1.7977e+308 | 2 | 600 | 72.30908 | 847.8 | 58819.34 | 10519.01
| 4033.065 | 414.1885 | 554.8 | 1.7977e+308 | 1.7977e+308 | 1.7977e+308 | 1 | 1.7977e+308 | 0.1923518 | 45 | 0 | 1.7977e+308 | 709.8253 | -801.4061 | 1.7977e+308 | 1.7977e+308 | 8100000 | 1.7977e+308 | 8100000 | 1.7977e+308 | 419313.4 | -86851.47 | 308.4998 | 1.7977e+308 | 2 | 600 | 72.3094 | 848 | 58819.34 | 10519.01
| 4032.322 | 413.8094 | 555 | 1.7977e+308 | 1.7977e+308 | 1.7977e+308 | 1 | 1.7977e+308 | 0.04445104 | 45 | 0 | 1.7977e+308 | 709.8253 | -801.4057 | 1.7977e+308 | 1.7977e+308 | 8100000 | 1.7977e+308 | 8100000 | 1.7977e+308 | 418668.3 | -86852.41 | 308.1206 | 1.7977e+308 | 2 | 600 | 72.30979 | 848.2 | 58819.34 | 10519.01
| 4031.393 | 413.4302 | 555.2 | 1.7977e+308 | 1.7977e+308 | 1.7977e+308 | 1 | 1.7977e+308 | 0.1636607 | 45 | 0 | 1.7977e+308 | 709.8253 | -801.4052 | 1.7977e+308 | 1.7977e+308 | 8100000 | 1.7977e+308 | 8100000 | 1.7977e+308 | 417918.8 | -86853.52 | 307.7413 | 1.7977e+308 | 2 | 600 | 72.31025 | 848.4 | 58819.34 | 10519.01
| 4030.717 | 413.0598 | 555.4 | 1.7977e+308 | 1.7977e+308 | 1.7977e+308 | 1 | 1.7977e+308 | 0.1107235 | 45 | 0 | 1.7977e+308 | 709.8253 | -801.4048 | 1.7977e+308 | 1.7977e+308 | 8100000 | 1.7977e+308 | 8100000 | 1.7977e+308 | 416391.5 | -86854.39 | 307.3709 | 1.7977e+308 | 2 | 600 | 72.31062 | 848.6 | 58819.34 | 10519.01
| 4030.024 | 412.6895 | 555.6 | 1.7977e+308 | 1.7977e+308 | 1.7977e+308 | 1 | 1.7977e+308 | 0.03939978 | 45 | 0 | 1.7977e+308 | 709.8253 | -801.4045 | 1.7977e+308 | 1.7977e+308 | 8100000 | 1.7977e+308 | 8100000 | 1.7977e+308 | 417150.8 | -86855.27 | 307.0005 | 1.7977e+308 | 2 | 600 | 72.31097 | 848.8 | 58819.34 | 10519.01
| 4029.077 | 412.3015 | 555.8 | 1.7977e+308 | 1.7977e+308 | 1.7977e+308 | 1 | 1.7977e+308 | 0.2077076 | 45 | 0 | 1.7977e+308 | 709.8253 | -801.404 | 1.7977e+308 | 1.7977e+308 | 8100000 | 1.7977e+308 | 8100000 | 1.7977e+308 | 403216.9 | -86856.41 | 306.6124 | 1.7977e+308 | 2 | 600 | 72.31145 | 849 | 58819.34 | 10519.01
| 4028.672 | 411.9311 | 556 | 1.7977e+308 | 1.7977e+308 | 1.7977e+308 | 1 | 1.7977e+308 | 0.1143604 | 45 | 0 | 1.7977e+308 | 709.8253 | -801.4038 | 1.7977e+308 | 1.7977e+308 | 8100000 | 1.7977e+308 | 8100000 | 1.7977e+308 | 403772.3 | -86857 | 306.242 | 1.7977e+308 | 2 | 600 | 72.3117 | 849.2 | 58819.34 | 10519.01
| 4028.067 | 411.5607 | 556.2 | 1.7977e+308 | 1.7977e+308 | 1.7977e+308 | 1 | 1.7977e+308 | 0.2363986 | 45 | 0 | 1.7977e+308 | 709.8253 | -801.4034 | 1.7977e+308 | 1.7977e+308 | 8100000 | 1.7977e+308 | 8100000 | 1.7977e+308 | 404510.4 | -86857.8 | 305.8715 | 1.7977e+308 | 2 | 600 | 72.31202 | 849.4 | 58819.34 | 10519.01
| 4027.186 | 411.1816 | 556.4 | 1.7977e+308 | 1.7977e+308 | 1.7977e+308 | 1 | 1.7977e+308 | 0.1010251 | 45 | 0 | 1.7977e+308 | 709.8253 | -801.403 | 1.7977e+308 | 1.7977e+308 | 8100000 | 1.7977e+308 | 8100000 | 1.7977e+308 | 404395.7 | -86858.87 | 305.4923 | 1.7977e+308 | 2 | 600 | 72.31247 | 849.6 | 58819.34 | 10519.01
| 4026.797 | 410.8024 | 556.6 | 1.7977e+308 | 1.7977e+308 | 1.7977e+308 | 1 | 1.7977e+308 | 0.2105362 | 45 | 0 | 1.7977e+308 | 709.8253 | -801.4027 | 1.7977e+308 | 1.7977e+308 | 8100000 | 1.7977e+308 | 8100000 | 1.7977e+308 | 407570.4 | -86859.45 | 305.1131 | 1.7977e+308 | 2 | 600 | 72.31271 | 849.8 | 58819.34 | 10519.01
| 4025.752 | 410.432 | 556.8 | 1.7977e+308 | 1.7977e+308 | 1.7977e+308 | 1 | 1.7977e+308 | 0.1260793 | 45 | 0 | 1.7977e+308 | 709.8253 | -801.4022 | 1.7977e+308 | 1.7977e+308 | 8100000 | 1.7977e+308 | 8100000 | 1.7977e+308 | 406131.7 | -86860.68 | 304.7426 | 1.7977e+308 | 2 | 600 | 72.31322 | 850 | 58819.34 | 10519.01
| 4025.208 | 410.0528 | 557 | 1.7977e+308 | 1.7977e+308 | 1.7977e+308 | 1 | 1.7977e+308 | 0.2060911 | 45 | 0 | 1.7977e+308 | 709.8253 | -801.4019 | 1.7977e+308 | 1.7977e+308 | 8100000 | 1.7977e+308 | 8100000 | 1.7977e+308 | 408375.5 | -86861.41 | 304.3634 | 1.7977e+308 | 2 | 600 | 72.31352 | 850.2 | 58819.34 | 10519.01
| 4024.238 | 409.6737 | 557.2 | 1.7977e+308 | 1.7977e+308 | 1.7977e+308 | 1 | 1.7977e+308 | 0.008082002 | 45 | 0 | 1.7977e+308 | 709.8253 | -801.4015 | 1.7977e+308 | 1.7977e+308 | 8100000 | 1.7977e+308 | 8100000 | 1.7977e+308 | 406312.4 | -86862.57 | 303.9841 | 1.7977e+308 | 2 | 600 | 72.31401 | 850.4 | 58819.34 | 10519.01
| 4023.413 | 409.3033 | 557.4 | 1.7977e+308 | 1.7977e+308 | 1.7977e+308 | 1 | 1.7977e+308 | 0.09011432 | 45 | 0 | 1.7977e+308 | 709.8253 | -801.401 | 1.7977e+308 | 1.7977e+308 | 8100000 | 1.7977e+308 | 8100000 | 1.7977e+308 | 404875.1 | -86863.59 | 303.6137 | 1.7977e+308 | 2 | 600 | 72.31444 | 850.6 | 58819.34 | 10519.01
| 4022.608 | 408.9241 | 557.6 | 1.7977e+308 | 1.7977e+308 | 1.7977e+308 | 1 | 1.7977e+308 | 0.1604277 | 45 | 0 | 1.7977e+308 | 709.8253 | -801.4006 | 1.7977e+308 | 1.7977e+308 | 8100000 | 1.7977e+308 | 8100000 | 1.7977e+308 | 401472.8 | -86864.58 | 303.2344 | 1.7977e+308 | 2 | 600 | 72.31484 | 850.8 | 58819.34 | 10519.01
| 4021.877 | 408.545 | 557.8 | 1.7977e+308 | 1.7977e+308 | 1.7977e+308 | 1 | 1.7977e+308 | 0.1289079 | 45 | 0 | 1.7977e+308 | 709.8253 | -801.4002 | 1.7977e+308 | 1.7977e+308 | 8100000 | 1.7977e+308 | 8100000 | 1.7977e+308 | 401973.7 | -86865.5 | 302.8552 | 1.7977e+308 | 2 | 600 | 72.31522 | 851 | 58819.34 | 10519.01
| 4021.013 | 408.1746 | 558 | 1.7977e+308 | 1.7977e+308 | 1.7977e+308 | 1 | 1.7977e+308 | 0.0832446 | 45 | 0 | 1.7977e+308 | 709.8253 | -801.3998 | 1.7977e+308 | 1.7977e+308 | 8100000 | 1.7977e+308 | 8100000 | 1.7977e+308 | 400324.6 | -86866.56 | 302.4848 | 1.7977e+308 | 2 | 600 | 72.31566 | 851.2 | 58819.34 | 10519.01
| 4020.222 | 407.7954 | 558.2 | 1.7977e+308 | 1.7977e+308 | 1.7977e+308 | 1 | 1.7977e+308 | 0.1228464 | 45 | 0 | 1.7977e+308 | 709.8253 | -801.3994 | 1.7977e+308 | 1.7977e+308 | 8100000 | 1.7977e+308 | 8100000 | 1.7977e+308 | 397609.5 | -86867.54 | 302.1055 | 1.7977e+308 | 2 | 600 | 72.31607 | 851.4 | 58819.34 | 10519.01
| 4019.71 | 407.4162 | 558.4 | 1.7977e+308 | 1.7977e+308 | 1.7977e+308 | 1 | 1.7977e+308 | 0.1115316 | 45 | 0 | 1.7977e+308 | 709.8253 | -801.3991 | 1.7977e+308 | 1.7977e+308 | 8100000 | 1.7977e+308 | 8100000 | 1.7977e+308 | 401062.5 | -86868.24 | 301.7263 | 1.7977e+308 | 2 | 600 | 72.31636 | 851.6 | 58819.34 | 10519.01
| 4019.127 | 407.0459 | 558.6 | 1.7977e+308 | 1.7977e+308 | 1.7977e+308 | 1 | 1.7977e+308 | 0.09173069 | 45 | 0 | 1.7977e+308 | 709.8253 | -801.3988 | 1.7977e+308 | 1.7977e+308 | 8100000 | 1.7977e+308 | 8100000 | 1.7977e+308 | 404251.4 | -86869.01 | 301.3558 | 1.7977e+308 | 2 | 600 | 72.31669 | 851.8 | 58819.34 | 10519.01
| 4018.428 | 406.6755 | 558.8 | 1.7977e+308 | 1.7977e+308 | 1.7977e+308 | 1 | 1.7977e+308 | 0.09940858 | 45 | 0 | 1.7977e+308 | 709.8253 | -801.3984 | 1.7977e+308 | 1.7977e+308 | 8100000 | 1.7977e+308 | 8100000 | 1.7977e+308 | 406376.3 | -86869.9 | 300.9854 | 1.7977e+308 | 2 | 600 | 72.31705 | 852 | 58819.34 | 10519.01
| 4017.742 | 406.2875 | 559 | 1.7977e+308 | 1.7977e+308 | 1.7977e+308 | 1 | 1.7977e+308 | 0.2250836 | 45 | 0 | 1.7977e+308 | 709.8253 | -801.398 | 1.7977e+308 | 1.7977e+308 | 8100000 | 1.7977e+308 | 8100000 | 1.7977e+308 | 408345.6 | -86870.78 | 300.5974 | 1.7977e+308 | 2 | 600 | 72.31741 | 852.2 | 58819.34 | 10519.01
| 4017.235 | 405.9171 | 559.2 | 1.7977e+308 | 1.7977e+308 | 1.7977e+308 | 1 | 1.7977e+308 | 0.04202639 | 45 | 0 | 1.7977e+308 | 709.8253 | -801.3978 | 1.7977e+308 | 1.7977e+308 | 8100000 | 1.7977e+308 | 8100000 | 1.7977e+308 | 411642 | -86871.47 | 300.2269 | 1.7977e+308 | 2 | 600 | 72.3177 | 852.4 | 58819.34 | 10519.01
| 4016.413 | 405.5468 | 559.4 | 1.7977e+308 | 1.7977e+308 | 1.7977e+308 | 1 | 1.7977e+308 | 0.1006209 | 45 | 0 | 1.7977e+308 | 709.8253 | -801.3973 | 1.7977e+308 | 1.7977e+308 | 8100000 | 1.7977e+308 | 8100000 | 1.7977e+308 | 412788.3 | -86872.48 | 299.8565 | 1.7977e+308 | 2 | 600 | 72.31812 | 852.6 | 58819.34 | 10519.01
| 4015.682 | 405.1588 | 559.6 | 1.7977e+308 | 1.7977e+308 | 1.7977e+308 | 1 | 1.7977e+308 | 0.08445686 | 45 | 0 | 1.7977e+308 | 709.8253 | -801.397 | 1.7977e+308 | 1.7977e+308 | 8100000 | 1.7977e+308 | 8100000 | 1.7977e+308 | 412230 | -86873.4 | 299.4684 | 1.7977e+308 | 2 | 600 | 72.31851 | 852.8 | 58819.34 | 10519.01
| 4014.669 | 404.7884 | 559.8 | 1.7977e+308 | 1.7977e+308 | 1.7977e+308 | 1 | 1.7977e+308 | 0.1127438 | 45 | 0 | 1.7977e+308 | 709.8253 | -801.3965 | 1.7977e+308 | 1.7977e+308 | 8100000 | 1.7977e+308 | 8100000 | 1.7977e+308 | 410134.1 | -86874.61 | 299.098 | 1.7977e+308 | 2 | 600 | 72.319 | 853 | 58819.34 | 10519.01
| 4013.944 | 404.4181 | 560 | 1.7977e+308 | 1.7977e+308 | 1.7977e+308 | 1 | 1.7977e+308 | 0.1491128 | 45 | 0 | 1.7977e+308 | 709.8253 | -801.3961 | 1.7977e+308 | 1.7977e+308 | 8100000 | 1.7977e+308 | 8100000 | 1.7977e+308 | 408378.5 | -86875.52 | 298.7276 | 1.7977e+308 | 2 | 600 | 72.31939 | 853.2 | 58819.34 | 10519.01
| 4013.378 | 404.0477 | 560.2 | 1.7977e+308 | 1.7977e+308 | 1.7977e+308 | 1 | 1.7977e+308 | 0.259432 | 45 | 0 | 1.7977e+308 | 709.8253 | -801.3958 | 1.7977e+308 | 1.7977e+308 | 8100000 | 1.7977e+308 | 8100000 | 1.7977e+308 | 411887.5 | -86876.27 | 298.3571 | 1.7977e+308 | 2 | 600 | 72.3197 | 853.4 | 58819.34 | 10519.01
| 4012.559 | 403.6597 | 560.4 | 1.7977e+308 | 1.7977e+308 | 1.7977e+308 | 1 | 1.7977e+308 | 0.09577163 | 45 | 0 | 1.7977e+308 | 709.8253 | -801.3953 | 1.7977e+308 | 1.7977e+308 | 8100000 | 1.7977e+308 | 8100000 | 1.7977e+308 | 413567 | -86877.28 | 297.9691 | 1.7977e+308 | 2 | 600 | 72.32012 | 853.6 | 58819.34 | 10519.01
| 4011.941 | 403.2893 | 560.6 | 1.7977e+308 | 1.7977e+308 | 1.7977e+308 | 1 | 1.7977e+308 | 0.2808493 | 45 | 0 | 1.7977e+308 | 709.8253 | -801.395 | 1.7977e+308 | 1.7977e+308 | 8100000 | 1.7977e+308 | 8100000 | 1.7977e+308 | 414172.7 | -86878.09 | 297.5987 | 1.7977e+308 | 2 | 600 | 72.32046 | 853.8 | 58819.34 | 10519.01
| 4011.249 | 402.919 | 560.8 | 1.7977e+308 | 1.7977e+308 | 1.7977e+308 | 1 | 1.7977e+308 | 0.1462841 | 45 | 0 | 1.7977e+308 | 709.8253 | -801.3946 | 1.7977e+308 | 1.7977e+308 | 8100000 | 1.7977e+308 | 8100000 | 1.7977e+308 | 414717.8 | -86878.97 | 297.2282 | 1.7977e+308 | 2 | 600 | 72.32082 | 854 | 58819.34 | 10519.01
| 4010.459 | 402.531 | 561 | 1.7977e+308 | 1.7977e+308 | 1.7977e+308 | 1 | 1.7977e+308 | 0.09415521 | 45 | 0 | 1.7977e+308 | 709.8253 | -801.3942 | 1.7977e+308 | 1.7977e+308 | 8100000 | 1.7977e+308 | 8100000 | 1.7977e+308 | 414124.5 | -86879.95 | 296.8402 | 1.7977e+308 | 2 | 600 | 72.32122 | 854.2 | 58819.34 | 10519.01
| 4009.652 | 402.1606 | 561.2 | 1.7977e+308 | 1.7977e+308 | 1.7977e+308 | 1 | 1.7977e+308 | 0.1382021 | 45 | 0 | 1.7977e+308 | 709.8253 | -801.3938 | 1.7977e+308 | 1.7977e+308 | 8100000 | 1.7977e+308 | 8100000 | 1.7977e+308 | 413146.5 | -86880.95 | 296.4697 | 1.7977e+308 | 2 | 600 | 72.32163 | 854.4 | 58819.34 | 10519.01
| 4008.878 | 401.7903 | 561.4 | 1.7977e+308 | 1.7977e+308 | 1.7977e+308 | 1 | 1.7977e+308 | 0.06748463 | 45 | 0 | 1.7977e+308 | 709.8253 | -801.3934 | 1.7977e+308 | 1.7977e+308 | 8100000 | 1.7977e+308 | 8100000 | 1.7977e+308 | 412122.5 | -86881.91 | 296.0993 | 1.7977e+308 | 2 | 600 | 72.32204 | 854.6 | 58819.34 | 10519.01
| 4008.255 | 401.4023 | 561.6 | 1.7977e+308 | 1.7977e+308 | 1.7977e+308 | 1 | 1.7977e+308 | 0.1701259 | 45 | 0 | 1.7977e+308 | 709.8253 | -801.3931 | 1.7977e+308 | 1.7977e+308 | 8100000 | 1.7977e+308 | 8100000 | 1.7977e+308 | 411793.1 | -86882.73 | 295.7112 | 1.7977e+308 | 2 | 600 | 72.32238 | 854.8 | 58819.34 | 10519.01
| 4007.709 | 401.0319 | 561.8 | 1.7977e+308 | 1.7977e+308 | 1.7977e+308 | 1 | 1.7977e+308 | 0.2570073 | 45 | 0 | 1.7977e+308 | 709.8253 | -801.3928 | 1.7977e+308 | 1.7977e+308 | 8100000 | 1.7977e+308 | 8100000 | 1.7977e+308 | 415194.9 | -86883.46 | 295.3408 | 1.7977e+308 | 2 | 600 | 72.32268 | 855 | 58819.34 | 10519.01
| 4006.937 | 400.6615 | 562 | 1.7977e+308 | 1.7977e+308 | 1.7977e+308 | 1 | 1.7977e+308 | 0.07516251 | 45 | 0 | 1.7977e+308 | 709.8253 | -801.3924 | 1.7977e+308 | 1.7977e+308 | 8100000 | 1.7977e+308 | 8100000 | 1.7977e+308 | 414230.3 | -86884.42 | 294.9704 | 1.7977e+308 | 2 | 600 | 72.32308 | 855.2 | 58819.34 | 10519.01
| 4006.028 | 400.2736 | 562.2 | 1.7977e+308 | 1.7977e+308 | 1.7977e+308 | 1 | 1.7977e+308 | 0.1414348 | 45 | 0 | 1.7977e+308 | 709.8253 | -801.3919 | 1.7977e+308 | 1.7977e+308 | 8100000 | 1.7977e+308 | 8100000 | 1.7977e+308 | 413357.7 | -86885.52 | 294.5823 | 1.7977e+308 | 2 | 600 | 72.32354 | 855.4 | 58819.34 | 10519.01
| 4005.392 | 399.9032 | 562.4 | 1.7977e+308 | 1.7977e+308 | 1.7977e+308 | 1 | 1.7977e+308 | 0.03232796 | 45 | 0 | 1.7977e+308 | 709.8253 | -801.3916 | 1.7977e+308 | 1.7977e+308 | 8100000 | 1.7977e+308 | 8100000 | 1.7977e+308 | 413966.7 | -86886.35 | 294.2119 | 1.7977e+308 | 2 | 600 | 72.32388 | 855.6 | 58819.34 | 10519.01
| 4004.88 | 399.5328 | 562.6 | 1.7977e+308 | 1.7977e+308 | 1.7977e+308 | 1 | 1.7977e+308 | 0.1038536 | 45 | 0 | 1.7977e+308 | 709.8253 | -801.3913 | 1.7977e+308 | 1.7977e+308 | 8100000 | 1.7977e+308 | 8100000 | 1.7977e+308 | 419153 | -86887.05 | 293.8415 | 1.7977e+308 | 2 | 600 | 72.32417 | 855.8 | 58819.34 | 10519.01
| 4003.964 | 399.1448 | 562.8 | 1.7977e+308 | 1.7977e+308 | 1.7977e+308 | 1 | 1.7977e+308 | 0.03232795 | 45 | 0 | 1.7977e+308 | 709.8253 | -801.3908 | 1.7977e+308 | 1.7977e+308 | 8100000 | 1.7977e+308 | 8100000 | 1.7977e+308 | 416766.1 | -86888.15 | 293.4534 | 1.7977e+308 | 2 | 600 | 72.32464 | 856 | 58819.34 | 10519.01
| 4003.39 | 398.7745 | 563 | 1.7977e+308 | 1.7977e+308 | 1.7977e+308 | 1 | 1.7977e+308 | 0.09253876 | 45 | 0 | 1.7977e+308 | 709.8253 | -801.3905 | 1.7977e+308 | 1.7977e+308 | 8100000 | 1.7977e+308 | 8100000 | 1.7977e+308 | 419214.3 | -86888.92 | 293.083 | 1.7977e+308 | 2 | 600 | 72.32495 | 856.2 | 58819.34 | 10519.01
| 4002.601 | 398.4041 | 563.2 | 1.7977e+308 | 1.7977e+308 | 1.7977e+308 | 1 | 1.7977e+308 | 0.05859441 | 45 | 0 | 1.7977e+308 | 709.8253 | -801.3901 | 1.7977e+308 | 1.7977e+308 | 8100000 | 1.7977e+308 | 8100000 | 1.7977e+308 | 419983.8 | -86889.89 | 292.7125 | 1.7977e+308 | 2 | 600 | 72.32535 | 856.4 | 58819.34 | 10519.01
| 4001.953 | 398.0337 | 563.4 | 1.7977e+308 | 1.7977e+308 | 1.7977e+308 | 1 | 1.7977e+308 | 0.0594026 | 45 | 0 | 1.7977e+308 | 709.8253 | -801.3898 | 1.7977e+308 | 1.7977e+308 | 8100000 | 1.7977e+308 | 8100000 | 1.7977e+308 | 419481.1 | -86890.73 | 292.3421 | 1.7977e+308 | 2 | 600 | 72.3257 | 856.6 | 58819.34 | 10519.01
| 4001.267 | 397.6457 | 563.6 | 1.7977e+308 | 1.7977e+308 | 1.7977e+308 | 1 | 1.7977e+308 | 0.06101899 | 45 | 0 | 1.7977e+308 | 709.8253 | -801.3894 | 1.7977e+308 | 1.7977e+308 | 8100000 | 1.7977e+308 | 8100000 | 1.7977e+308 | 421054.7 | -86891.61 | 291.9541 | 1.7977e+308 | 2 | 600 | 72.32606 | 856.8 | 58819.34 | 10519.01
| 4000.407 | 397.2754 | 563.8 | 1.7977e+308 | 1.7977e+308 | 1.7977e+308 | 1 | 1.7977e+308 | 0.1200175 | 45 | 0 | 1.7977e+308 | 709.8253 | -801.389 | 1.7977e+308 | 1.7977e+308 | 8100000 | 1.7977e+308 | 8100000 | 1.7977e+308 | 418349.9 | -86892.66 | 291.5836 | 1.7977e+308 | 2 | 600 | 72.3265 | 857 | 58819.34 | 10519.01
| 3999.732 | 396.905 | 564 | 1.7977e+308 | 1.7977e+308 | 1.7977e+308 | 1 | 1.7977e+308 | 0.1866938 | 45 | 0 | 1.7977e+308 | 709.8253 | -801.3886 | 1.7977e+308 | 1.7977e+308 | 8100000 | 1.7977e+308 | 8100000 | 1.7977e+308 | 418386.9 | -86893.52 | 291.2132 | 1.7977e+308 | 2 | 600 | 72.32686 | 857.2 | 58819.34 | 10519.01
| 3998.957 | 396.517 | 564.2 | 1.7977e+308 | 1.7977e+308 | 1.7977e+308 | 1 | 1.7977e+308 | 0.2214464 | 45 | 0 | 1.7977e+308 | 709.8253 | -801.3882 | 1.7977e+308 | 1.7977e+308 | 8100000 | 1.7977e+308 | 8100000 | 1.7977e+308 | 417208.4 | -86894.49 | 290.8251 | 1.7977e+308 | 2 | 600 | 72.32727 | 857.4 | 58819.34 | 10519.01
| 3998.317 | 396.1467 | 564.4 | 1.7977e+308 | 1.7977e+308 | 1.7977e+308 | 1 | 1.7977e+308 | 0.1636602 | 45 | 0 | 1.7977e+308 | 709.8253 | -801.3879 | 1.7977e+308 | 1.7977e+308 | 8100000 | 1.7977e+308 | 8100000 | 1.7977e+308 | 417566.2 | -86895.32 | 290.4547 | 1.7977e+308 | 2 | 600 | 72.3276 | 857.6 | 58819.34 | 10519.01
| 3997.61 | 395.7763 | 564.6 | 1.7977e+308 | 1.7977e+308 | 1.7977e+308 | 1 | 1.7977e+308 | 0.2747874 | 45 | 0 | 1.7977e+308 | 709.8253 | -801.3875 | 1.7977e+308 | 1.7977e+308 | 8100000 | 1.7977e+308 | 8100000 | 1.7977e+308 | 418017 | -86896.21 | 290.0843 | 1.7977e+308 | 2 | 600 | 72.32798 | 857.8 | 58819.34 | 10519.01
| 3997.047 | 395.3883 | 564.8 | 1.7977e+308 | 1.7977e+308 | 1.7977e+308 | 1 | 1.7977e+308 | 0.06465586 | 45 | 0 | 1.7977e+308 | 709.8253 | -801.3872 | 1.7977e+308 | 1.7977e+308 | 8100000 | 1.7977e+308 | 8100000 | 1.7977e+308 | 418950.7 | -86896.97 | 289.6962 | 1.7977e+308 | 2 | 600 | 72.32829 | 858 | 58819.34 | 10519.01
| 3996.238 | 395.018 | 565 | 1.7977e+308 | 1.7977e+308 | 1.7977e+308 | 1 | 1.7977e+308 | 0.1196133 | 45 | 0 | 1.7977e+308 | 709.8253 | -801.3868 | 1.7977e+308 | 1.7977e+308 | 8100000 | 1.7977e+308 | 8100000 | 1.7977e+308 | 418818.9 | -86897.96 | 289.3258 | 1.7977e+308 | 2 | 600 | 72.3287 | 858.2 | 58819.34 | 10519.01
| 3995.475 | 394.6476 | 565.2 | 1.7977e+308 | 1.7977e+308 | 1.7977e+308 | 1 | 1.7977e+308 | 0.1232502 | 45 | 0 | 1.7977e+308 | 709.8253 | -801.3864 | 1.7977e+308 | 1.7977e+308 | 8100000 | 1.7977e+308 | 8100000 | 1.7977e+308 | 417024.6 | -86898.92 | 288.9554 | 1.7977e+308 | 2 | 600 | 72.3291 | 858.4 | 58819.34 | 10519.01
| 3995.064 | 394.2596 | 565.4 | 1.7977e+308 | 1.7977e+308 | 1.7977e+308 | 1 | 1.7977e+308 | 0.05091648 | 45 | 0 | 1.7977e+308 | 709.8253 | -801.3861 | 1.7977e+308 | 1.7977e+308 | 8100000 | 1.7977e+308 | 8100000 | 1.7977e+308 | 421670.2 | -86899.52 | 288.5673 | 1.7977e+308 | 2 | 600 | 72.32935 | 858.6 | 58819.34 | 10519.01
| 3994.205 | 393.8892 | 565.6 | 1.7977e+308 | 1.7977e+308 | 1.7977e+308 | 1 | 1.7977e+308 | 0.05616977 | 45 | 0 | 1.7977e+308 | 709.8253 | -801.3857 | 1.7977e+308 | 1.7977e+308 | 8100000 | 1.7977e+308 | 8100000 | 1.7977e+308 | 421160.8 | -86900.57 | 288.1969 | 1.7977e+308 | 2 | 600 | 72.32978 | 858.8 | 58819.34 | 10519.01
| 3993.408 | 393.5189 | 565.8 | 1.7977e+308 | 1.7977e+308 | 1.7977e+308 | 1 | 1.7977e+308 | 0.1786118 | 45 | 0 | 1.7977e+308 | 709.8253 | -801.3853 | 1.7977e+308 | 1.7977e+308 | 8100000 | 1.7977e+308 | 8100000 | 1.7977e+308 | 419182.5 | -86901.55 | 287.8264 | 1.7977e+308 | 2 | 600 | 72.33019 | 859 | 58819.34 | 10519.01
| 3992.662 | 393.1309 | 566 | 1.7977e+308 | 1.7977e+308 | 1.7977e+308 | 1 | 1.7977e+308 | 0.1588109 | 45 | 0 | 1.7977e+308 | 709.8253 | -801.3849 | 1.7977e+308 | 1.7977e+308 | 8100000 | 1.7977e+308 | 8100000 | 1.7977e+308 | 419257.4 | -86902.49 | 287.4384 | 1.7977e+308 | 2 | 600 | 72.33058 | 859.2 | 58819.34 | 10519.01
| 3991.803 | 392.7605 | 566.2 | 1.7977e+308 | 1.7977e+308 | 1.7977e+308 | 1 | 1.7977e+308 | 0.04606728 | 45 | 0 | 1.7977e+308 | 709.8253 | -801.3844 | 1.7977e+308 | 1.7977e+308 | 8100000 | 1.7977e+308 | 8100000 | 1.7977e+308 | 416335.4 | -86903.54 | 287.068 | 1.7977e+308 | 2 | 600 | 72.33102 | 859.4 | 58819.34 | 10519.01
| 3990.979 | 392.3902 | 566.4 | 1.7977e+308 | 1.7977e+308 | 1.7977e+308 | 1 | 1.7977e+308 | 0.07152551 | 45 | 0 | 1.7977e+308 | 709.8253 | -801.384 | 1.7977e+308 | 1.7977e+308 | 8100000 | 1.7977e+308 | 8100000 | 1.7977e+308 | 414003 | -86904.55 | 286.6975 | 1.7977e+308 | 2 | 600 | 72.33143 | 859.6 | 58819.34 | 10519.01
| 3990.247 | 392.0022 | 566.6 | 1.7977e+308 | 1.7977e+308 | 1.7977e+308 | 1 | 1.7977e+308 | 0.200029 | 45 | 0 | 1.7977e+308 | 709.8253 | -801.3836 | 1.7977e+308 | 1.7977e+308 | 8100000 | 1.7977e+308 | 8100000 | 1.7977e+308 | 412385.7 | -86905.47 | 286.3095 | 1.7977e+308 | 2 | 600 | 72.33182 | 859.8 | 58819.34 | 10519.01
| 3989.588 | 391.6318 | 566.8 | 1.7977e+308 | 1.7977e+308 | 1.7977e+308 | 1 | 1.7977e+308 | 0.130928 | 45 | 0 | 1.7977e+308 | 709.8253 | -801.3833 | 1.7977e+308 | 1.7977e+308 | 8100000 | 1.7977e+308 | 8100000 | 1.7977e+308 | 412348.8 | -86906.32 | 285.939 | 1.7977e+308 | 2 | 600 | 72.33218 | 860 | 58819.34 | 10519.01
| 3988.912 | 391.2615 | 567 | 1.7977e+308 | 1.7977e+308 | 1.7977e+308 | 1 | 1.7977e+308 | 0.07799108 | 45 | 0 | 1.7977e+308 | 709.8253 | -801.3829 | 1.7977e+308 | 1.7977e+308 | 8100000 | 1.7977e+308 | 8100000 | 1.7977e+308 | 412567.9 | -86907.18 | 285.5686 | 1.7977e+308 | 2 | 600 | 72.33253 | 860.2 | 58819.34 | 10519.01
| 3988.202 | 390.8911 | 567.2 | 1.7977e+308 | 1.7977e+308 | 1.7977e+308 | 1 | 1.7977e+308 | 0.1373936 | 45 | 0 | 1.7977e+308 | 709.8253 | -801.3825 | 1.7977e+308 | 1.7977e+308 | 8100000 | 1.7977e+308 | 8100000 | 1.7977e+308 | 410080.4 | -86908.08 | 285.1982 | 1.7977e+308 | 2 | 600 | 72.33291 | 860.4 | 58819.34 | 10519.01
| 3987.245 | 390.5031 | 567.4 | 1.7977e+308 | 1.7977e+308 | 1.7977e+308 | 1 | 1.7977e+308 | 0.167701 | 45 | 0 | 1.7977e+308 | 709.8253 | -801.3821 | 1.7977e+308 | 1.7977e+308 | 8100000 | 1.7977e+308 | 8100000 | 1.7977e+308 | 405419.4 | -86909.23 | 284.8101 | 1.7977e+308 | 2 | 600 | 72.33338 | 860.6 | 58819.34 | 10519.01
| 3986.79 | 390.1327 | 567.6 | 1.7977e+308 | 1.7977e+308 | 1.7977e+308 | 1 | 1.7977e+308 | 0.2133642 | 45 | 0 | 1.7977e+308 | 709.8253 | -801.3818 | 1.7977e+308 | 1.7977e+308 | 8100000 | 1.7977e+308 | 8100000 | 1.7977e+308 | 407845.9 | -86909.87 | 284.4397 | 1.7977e+308 | 2 | 600 | 72.33365 | 860.8 | 58819.34 | 10519.01
| 3985.966 | 389.7624 | 567.8 | 1.7977e+308 | 1.7977e+308 | 1.7977e+308 | 1 | 1.7977e+308 | 0.03879348 | 45 | 0 | 1.7977e+308 | 709.8253 | -801.3814 | 1.7977e+308 | 1.7977e+308 | 8100000 | 1.7977e+308 | 8100000 | 1.7977e+308 | 405905 | -86910.89 | 284.0693 | 1.7977e+308 | 2 | 600 | 72.33406 | 861 | 58819.34 | 10519.01
| 3985.16 | 389.3744 | 568 | 1.7977e+308 | 1.7977e+308 | 1.7977e+308 | 1 | 1.7977e+308 | 0.2509453 | 45 | 0 | 1.7977e+308 | 709.8253 | -801.381 | 1.7977e+308 | 1.7977e+308 | 8100000 | 1.7977e+308 | 8100000 | 1.7977e+308 | 406363.8 | -86911.88 | 283.6812 | 1.7977e+308 | 2 | 600 | 72.33449 | 861.2 | 58819.34 | 10519.01
| 3984.555 | 389.004 | 568.2 | 1.7977e+308 | 1.7977e+308 | 1.7977e+308 | 1 | 1.7977e+308 | 0.1305239 | 45 | 0 | 1.7977e+308 | 709.8253 | -801.3806 | 1.7977e+308 | 1.7977e+308 | 8100000 | 1.7977e+308 | 8100000 | 1.7977e+308 | 406315.3 | -86912.68 | 283.3108 | 1.7977e+308 | 2 | 600 | 72.33482 | 861.4 | 58819.34 | 10519.01
| 3983.838 | 388.6337 | 568.4 | 1.7977e+308 | 1.7977e+308 | 1.7977e+308 | 1 | 1.7977e+308 | 0.1499206 | 45 | 0 | 1.7977e+308 | 709.8253 | -801.3803 | 1.7977e+308 | 1.7977e+308 | 8100000 | 1.7977e+308 | 8100000 | 1.7977e+308 | 407986.8 | -86913.58 | 282.9404 | 1.7977e+308 | 2 | 600 | 72.33518 | 861.6 | 58819.34 | 10519.01
| 3983.2 | 388.2457 | 568.6 | 1.7977e+308 | 1.7977e+308 | 1.7977e+308 | 1 | 1.7977e+308 | 0.1155722 | 45 | 0 | 1.7977e+308 | 709.8253 | -801.3799 | 1.7977e+308 | 1.7977e+308 | 8100000 | 1.7977e+308 | 8100000 | 1.7977e+308 | 408758.7 | -86914.41 | 282.5523 | 1.7977e+308 | 2 | 600 | 72.33555 | 861.8 | 58819.34 | 10519.01
| 3982.36 | 387.8753 | 568.8 | 1.7977e+308 | 1.7977e+308 | 1.7977e+308 | 1 | 1.7977e+308 | 0.135373 | 45 | 0 | 1.7977e+308 | 709.8253 | -801.3795 | 1.7977e+308 | 1.7977e+308 | 8100000 | 1.7977e+308 | 8100000 | 1.7977e+308 | 408832.7 | -86915.44 | 282.1819 | 1.7977e+308 | 2 | 600 | 72.33596 | 862 | 58819.34 | 10519.01
| 3981.677 | 387.505 | 569 | 1.7977e+308 | 1.7977e+308 | 1.7977e+308 | 1 | 1.7977e+308 | 0.05051232 | 45 | 0 | 1.7977e+308 | 709.8253 | -801.3791 | 1.7977e+308 | 1.7977e+308 | 8100000 | 1.7977e+308 | 8100000 | 1.7977e+308 | 409084.8 | -86916.31 | 281.8114 | 1.7977e+308 | 2 | 600 | 72.33632 | 862.2 | 58819.34 | 10519.01
| 3981.197 | 387.1169 | 569.2 | 1.7977e+308 | 1.7977e+308 | 1.7977e+308 | 1 | 1.7977e+308 | 0.1511329 | 45 | 0 | 1.7977e+308 | 709.8253 | -801.3789 | 1.7977e+308 | 1.7977e+308 | 8100000 | 1.7977e+308 | 8100000 | 1.7977e+308 | 410969.2 | -86916.98 | 281.4234 | 1.7977e+308 | 2 | 600 | 72.3366 | 862.4 | 58819.34 | 10519.01
| 3980.272 | 386.7466 | 569.4 | 1.7977e+308 | 1.7977e+308 | 1.7977e+308 | 1 | 1.7977e+308 | 0.1224419 | 45 | 0 | 1.7977e+308 | 709.8253 | -801.3784 | 1.7977e+308 | 1.7977e+308 | 8100000 | 1.7977e+308 | 8100000 | 1.7977e+308 | 410933.8 | -86918.1 | 281.053 | 1.7977e+308 | 2 | 600 | 72.33706 | 862.6 | 58819.34 | 10519.01
| 3979.555 | 386.3762 | 569.6 | 1.7977e+308 | 1.7977e+308 | 1.7977e+308 | 1 | 1.7977e+308 | 0.2448837 | 45 | 0 | 1.7977e+308 | 709.8253 | -801.378 | 1.7977e+308 | 1.7977e+308 | 8100000 | 1.7977e+308 | 8100000 | 1.7977e+308 | 411080.4 | -86919 | 280.6825 | 1.7977e+308 | 2 | 600 | 72.33745 | 862.8 | 58819.34 | 10519.01
| 3978.861 | 385.9882 | 569.8 | 1.7977e+308 | 1.7977e+308 | 1.7977e+308 | 1 | 1.7977e+308 | 0.09132626 | 45 | 0 | 1.7977e+308 | 709.8253 | -801.3777 | 1.7977e+308 | 1.7977e+308 | 8100000 | 1.7977e+308 | 8100000 | 1.7977e+308 | 414245.1 | -86919.89 | 280.2945 | 1.7977e+308 | 2 | 600 | 72.3378 | 863 | 58819.34 | 10519.01
| 3977.985 | 385.6179 | 570 | 1.7977e+308 | 1.7977e+308 | 1.7977e+308 | 1 | 1.7977e+308 | 0.1794197 | 45 | 0 | 1.7977e+308 | 709.8253 | -801.3772 | 1.7977e+308 | 1.7977e+308 | 8100000 | 1.7977e+308 | 8100000 | 1.7977e+308 | 411774.9 | -86920.95 | 279.924 | 1.7977e+308 | 2 | 600 | 72.33825 | 863.2 | 58819.34 | 10519.01
| 3977.457 | 385.2475 | 570.2 | 1.7977e+308 | 1.7977e+308 | 1.7977e+308 | 1 | 1.7977e+308 | 0.2182132 | 45 | 0 | 1.7977e+308 | 709.8253 | -801.3769 | 1.7977e+308 | 1.7977e+308 | 8100000 | 1.7977e+308 | 8100000 | 1.7977e+308 | 414806.9 | -86921.67 | 279.5536 | 1.7977e+308 | 2 | 600 | 72.33855 | 863.4 | 58819.34 | 10519.01
| 3976.518 | 384.8772 | 570.4 | 1.7977e+308 | 1.7977e+308 | 1.7977e+308 | 1 | 1.7977e+308 | 0.1757828 | 45 | 0 | 1.7977e+308 | 709.8253 | -801.3764 | 1.7977e+308 | 1.7977e+308 | 8100000 | 1.7977e+308 | 8100000 | 1.7977e+308 | 412611.9 | -86922.8 | 279.1832 | 1.7977e+308 | 2 | 600 | 72.33901 | 863.6 | 58819.34 | 10519.01
| 3975.862 | 384.4892 | 570.6 | 1.7977e+308 | 1.7977e+308 | 1.7977e+308 | 1 | 1.7977e+308 | 0.102641 | 45 | 0 | 1.7977e+308 | 709.8253 | -801.3761 | 1.7977e+308 | 1.7977e+308 | 8100000 | 1.7977e+308 | 8100000 | 1.7977e+308 | 412515.1 | -86923.65 | 278.7951 | 1.7977e+308 | 2 | 600 | 72.33937 | 863.8 | 58819.34 | 10519.01
| 3975.129 | 384.1188 | 570.8 | 1.7977e+308 | 1.7977e+308 | 1.7977e+308 | 1 | 1.7977e+308 | 0.1567902 | 45 | 0 | 1.7977e+308 | 709.8253 | -801.3757 | 1.7977e+308 | 1.7977e+308 | 8100000 | 1.7977e+308 | 8100000 | 1.7977e+308 | 412616.2 | -86924.57 | 278.4247 | 1.7977e+308 | 2 | 600 | 72.33975 | 864 | 58819.34 | 10519.01
| 3974.511 | 383.7485 | 571 | 1.7977e+308 | 1.7977e+308 | 1.7977e+308 | 1 | 1.7977e+308 | 0.08203196 | 45 | 0 | 1.7977e+308 | 709.8253 | -801.3754 | 1.7977e+308 | 1.7977e+308 | 8100000 | 1.7977e+308 | 8100000 | 1.7977e+308 | 412743.5 | -86925.37 | 278.0543 | 1.7977e+308 | 2 | 600 | 72.34008 | 864.2 | 58819.34 | 10519.01
| 3973.905 | 383.3605 | 571.2 | 1.7977e+308 | 1.7977e+308 | 1.7977e+308 | 1 | 1.7977e+308 | 0.111127 | 45 | 0 | 1.7977e+308 | 709.8253 | -801.375 | 1.7977e+308 | 1.7977e+308 | 8100000 | 1.7977e+308 | 8100000 | 1.7977e+308 | 414526.7 | -86926.17 | 277.6662 | 1.7977e+308 | 2 | 600 | 72.34042 | 864.4 | 58819.34 | 10519.01
| 3972.995 | 382.9901 | 571.4 | 1.7977e+308 | 1.7977e+308 | 1.7977e+308 | 1 | 1.7977e+308 | 0.176591 | 45 | 0 | 1.7977e+308 | 709.8253 | -801.3746 | 1.7977e+308 | 1.7977e+308 | 8100000 | 1.7977e+308 | 8100000 | 1.7977e+308 | 414977 | -86927.27 | 277.2958 | 1.7977e+308 | 2 | 600 | 72.34087 | 864.6 | 58819.34 | 10519.01
| 3972.519 | 382.6197 | 571.6 | 1.7977e+308 | 1.7977e+308 | 1.7977e+308 | 1 | 1.7977e+308 | 0.2081106 | 45 | 0 | 1.7977e+308 | 709.8253 | -801.3743 | 1.7977e+308 | 1.7977e+308 | 8100000 | 1.7977e+308 | 8100000 | 1.7977e+308 | 414834.5 | -86927.94 | 276.9254 | 1.7977e+308 | 2 | 600 | 72.34115 | 864.8 | 58819.34 | 10519.01
| 3971.747 | 382.2317 | 571.8 | 1.7977e+308 | 1.7977e+308 | 1.7977e+308 | 1 | 1.7977e+308 | 0.08162784 | 45 | 0 | 1.7977e+308 | 709.8253 | -801.3739 | 1.7977e+308 | 1.7977e+308 | 8100000 | 1.7977e+308 | 8100000 | 1.7977e+308 | 416175.9 | -86928.9 | 276.5373 | 1.7977e+308 | 2 | 600 | 72.34155 | 865 | 58819.34 | 10519.01
| 3971.059 | 381.8614 | 572 | 1.7977e+308 | 1.7977e+308 | 1.7977e+308 | 1 | 1.7977e+308 | 0.1394139 | 45 | 0 | 1.7977e+308 | 709.8253 | -801.3735 | 1.7977e+308 | 1.7977e+308 | 8100000 | 1.7977e+308 | 8100000 | 1.7977e+308 | 415989.3 | -86929.77 | 276.1669 | 1.7977e+308 | 2 | 600 | 72.34191 | 865.2 | 58819.34 | 10519.01
| 3970.223 | 381.491 | 572.2 | 1.7977e+308 | 1.7977e+308 | 1.7977e+308 | 1 | 1.7977e+308 | 0.2816564 | 45 | 0 | 1.7977e+308 | 709.8253 | -801.3731 | 1.7977e+308 | 1.7977e+308 | 8100000 | 1.7977e+308 | 8100000 | 1.7977e+308 | 415270 | -86930.8 | 275.7964 | 1.7977e+308 | 2 | 600 | 72.34234 | 865.4 | 58819.34 | 10519.01
| 3969.398 | 381.103 | 572.4 | 1.7977e+308 | 1.7977e+308 | 1.7977e+308 | 1 | 1.7977e+308 | 0.1014286 | 45 | 0 | 1.7977e+308 | 709.8253 | -801.3727 | 1.7977e+308 | 1.7977e+308 | 8100000 | 1.7977e+308 | 8100000 | 1.7977e+308 | 411252.6 | -86931.82 | 275.4084 | 1.7977e+308 | 2 | 600 | 72.34277 | 865.6 | 58819.34 | 10519.01
| 3968.522 | 380.7327 | 572.6 | 1.7977e+308 | 1.7977e+308 | 1.7977e+308 | 1 | 1.7977e+308 | 0.1616393 | 45 | 0 | 1.7977e+308 | 709.8253 | -801.3723 | 1.7977e+308 | 1.7977e+308 | 8100000 | 1.7977e+308 | 8100000 | 1.7977e+308 | 408989.8 | -86932.88 | 275.038 | 1.7977e+308 | 2 | 600 | 72.3432 | 865.8 | 58819.34 | 10519.01
| 3967.641 | 380.3624 | 572.8 | 1.7977e+308 | 1.7977e+308 | 1.7977e+308 | 1 | 1.7977e+308 | 0.3063064 | 45 | 0 | 1.7977e+308 | 709.8253 | -801.3718 | 1.7977e+308 | 1.7977e+308 | 8100000 | 1.7977e+308 | 8100000 | 1.7977e+308 | 405820.3 | -86933.95 | 274.6675 | 1.7977e+308 | 2 | 600 | 72.34365 | 866 | 58819.34 | 10519.01
| 3967.282 | 379.9832 | 573 | 1.7977e+308 | 1.7977e+308 | 1.7977e+308 | 1 | 1.7977e+308 | 0.1382015 | 45 | 0 | 1.7977e+308 | 709.8253 | -801.3716 | 1.7977e+308 | 1.7977e+308 | 8100000 | 1.7977e+308 | 8100000 | 1.7977e+308 | 408138.1 | -86934.5 | 274.2883 | 1.7977e+308 | 2 | 600 | 72.34387 | 866.2 | 58819.34 | 10519.01
| 3966.202 | 379.604 | 573.2 | 1.7977e+308 | 1.7977e+308 | 1.7977e+308 | 1 | 1.7977e+308 | 0.02667047 | 45 | 0 | 1.7977e+308 | 709.8253 | -801.3711 | 1.7977e+308 | 1.7977e+308 | 8100000 | 1.7977e+308 | 8100000 | 1.7977e+308 | 405725.1 | -86935.77 | 273.909 | 1.7977e+308 | 2 | 600 | 72.3444 | 866.4 | 58819.34 | 10519.01
| 3965.541 | 379.2336 | 573.4 | 1.7977e+308 | 1.7977e+308 | 1.7977e+308 | 1 | 1.7977e+308 | 0.09859992 | 45 | 0 | 1.7977e+308 | 709.8253 | -801.3707 | 1.7977e+308 | 1.7977e+308 | 8100000 | 1.7977e+308 | 8100000 | 1.7977e+308 | 405336.6 | -86936.62 | 273.5386 | 1.7977e+308 | 2 | 600 | 72.34476 | 866.6 | 58819.34 | 10519.01
| 3964.896 | 378.8545 | 573.6 | 1.7977e+308 | 1.7977e+308 | 1.7977e+308 | 1 | 1.7977e+308 | 0.1931588 | 45 | 0 | 1.7977e+308 | 709.8253 | -801.3704 | 1.7977e+308 | 1.7977e+308 | 8100000 | 1.7977e+308 | 8100000 | 1.7977e+308 | 406345.1 | -86937.45 | 273.1594 | 1.7977e+308 | 2 | 600 | 72.3451 | 866.8 | 58819.34 | 10519.01
| 3963.93 | 378.4753 | 573.8 | 1.7977e+308 | 1.7977e+308 | 1.7977e+308 | 1 | 1.7977e+308 | 0.0994081 | 45 | 0 | 1.7977e+308 | 709.8253 | -801.3699 | 1.7977e+308 | 1.7977e+308 | 8100000 | 1.7977e+308 | 8100000 | 1.7977e+308 | 404370 | -86938.61 | 272.7801 | 1.7977e+308 | 2 | 600 | 72.34559 | 867 | 58819.34 | 10519.01
| 3963.449 | 378.1049 | 574 | 1.7977e+308 | 1.7977e+308 | 1.7977e+308 | 1 | 1.7977e+308 | 0.05233068 | 45 | 0 | 1.7977e+308 | 709.8253 | -801.3696 | 1.7977e+308 | 1.7977e+308 | 8100000 | 1.7977e+308 | 8100000 | 1.7977e+308 | 405506.6 | -86939.28 | 272.4097 | 1.7977e+308 | 2 | 600 | 72.34586 | 867.2 | 58819.34 | 10519.01
| 3962.768 | 377.7257 | 574.2 | 1.7977e+308 | 1.7977e+308 | 1.7977e+308 | 1 | 1.7977e+308 | 0.1006204 | 45 | 0 | 1.7977e+308 | 709.8253 | -801.3692 | 1.7977e+308 | 1.7977e+308 | 8100000 | 1.7977e+308 | 8100000 | 1.7977e+308 | 403426.7 | -86940.15 | 272.0305 | 1.7977e+308 | 2 | 600 | 72.34621 | 867.4 | 58819.34 | 10519.01
| 3962.102 | 377.3466 | 574.4 | 1.7977e+308 | 1.7977e+308 | 1.7977e+308 | 1 | 1.7977e+308 | 0.227103 | 45 | 0 | 1.7977e+308 | 709.8253 | -801.3689 | 1.7977e+308 | 1.7977e+308 | 8100000 | 1.7977e+308 | 8100000 | 1.7977e+308 | 402400.7 | -86941.01 | 271.6512 | 1.7977e+308 | 2 | 600 | 72.34658 | 867.6 | 58819.34 | 10519.01
| 3961.303 | 376.9762 | 574.6 | 1.7977e+308 | 1.7977e+308 | 1.7977e+308 | 1 | 1.7977e+308 | 0.06021058 | 45 | 0 | 1.7977e+308 | 709.8253 | -801.3685 | 1.7977e+308 | 1.7977e+308 | 8100000 | 1.7977e+308 | 8100000 | 1.7977e+308 | 399530.2 | -86941.99 | 271.2808 | 1.7977e+308 | 2 | 600 | 72.34699 | 867.8 | 58819.34 | 10519.01
| 3960.471 | 376.597 | 574.8 | 1.7977e+308 | 1.7977e+308 | 1.7977e+308 | 1 | 1.7977e+308 | 0.2327604 | 45 | 0 | 1.7977e+308 | 709.8253 | -801.368 | 1.7977e+308 | 1.7977e+308 | 8100000 | 1.7977e+308 | 8100000 | 1.7977e+308 | 399896.2 | -86943.02 | 270.9016 | 1.7977e+308 | 2 | 600 | 72.34741 | 868 | 58819.34 | 10519.01
| 3959.493 | 376.2179 | 575 | 1.7977e+308 | 1.7977e+308 | 1.7977e+308 | 1 | 1.7977e+308 | 0.1212293 | 45 | 0 | 1.7977e+308 | 709.8253 | -801.3676 | 1.7977e+308 | 1.7977e+308 | 8100000 | 1.7977e+308 | 8100000 | 1.7977e+308 | 394833.7 | -86944.18 | 270.5223 | 1.7977e+308 | 2 | 600 | 72.3479 | 868.2 | 58819.34 | 10519.01
| 3958.64 | 375.8475 | 575.2 | 1.7977e+308 | 1.7977e+308 | 1.7977e+308 | 1 | 1.7977e+308 | 0.1749743 | 45 | 0 | 1.7977e+308 | 709.8253 | -801.3671 | 1.7977e+308 | 1.7977e+308 | 8100000 | 1.7977e+308 | 8100000 | 1.7977e+308 | 393263.5 | -86945.23 | 270.1519 | 1.7977e+308 | 2 | 600 | 72.34833 | 868.4 | 58819.34 | 10519.01
| 3958.094 | 375.4772 | 575.4 | 1.7977e+308 | 1.7977e+308 | 1.7977e+308 | 1 | 1.7977e+308 | 0.2137677 | 45 | 0 | 1.7977e+308 | 709.8253 | -801.3668 | 1.7977e+308 | 1.7977e+308 | 8100000 | 1.7977e+308 | 8100000 | 1.7977e+308 | 394246.6 | -86945.96 | 269.7815 | 1.7977e+308 | 2 | 600 | 72.34863 | 868.6 | 58819.34 | 10519.01
| 3957.189 | 375.0892 | 575.6 | 1.7977e+308 | 1.7977e+308 | 1.7977e+308 | 1 | 1.7977e+308 | 0.04727943 | 45 | 0 | 1.7977e+308 | 709.8253 | -801.3664 | 1.7977e+308 | 1.7977e+308 | 8100000 | 1.7977e+308 | 8100000 | 1.7977e+308 | 391800.3 | -86947.06 | 269.3934 | 1.7977e+308 | 2 | 600 | 72.34909 | 868.8 | 58819.34 | 10519.01
| 3956.623 | 374.7188 | 575.8 | 1.7977e+308 | 1.7977e+308 | 1.7977e+308 | 1 | 1.7977e+308 | 0.128099 | 45 | 0 | 1.7977e+308 | 709.8253 | -801.3661 | 1.7977e+308 | 1.7977e+308 | 8100000 | 1.7977e+308 | 8100000 | 1.7977e+308 | 394705.1 | -86947.81 | 269.023 | 1.7977e+308 | 2 | 600 | 72.3494 | 869 | 58819.34 | 10519.01
| 3955.846 | 374.3485 | 576 | 1.7977e+308 | 1.7977e+308 | 1.7977e+308 | 1 | 1.7977e+308 | 0.161235 | 45 | 0 | 1.7977e+308 | 709.8253 | -801.3656 | 1.7977e+308 | 1.7977e+308 | 8100000 | 1.7977e+308 | 8100000 | 1.7977e+308 | 394583.1 | -86948.78 | 268.6525 | 1.7977e+308 | 2 | 600 | 72.34981 | 869.2 | 58819.34 | 10519.01
| 3955.055 | 373.9693 | 576.2 | 1.7977e+308 | 1.7977e+308 | 1.7977e+308 | 1 | 1.7977e+308 | 0.1313317 | 45 | 0 | 1.7977e+308 | 709.8253 | -801.3653 | 1.7977e+308 | 1.7977e+308 | 8100000 | 1.7977e+308 | 8100000 | 1.7977e+308 | 395327.9 | -86949.76 | 268.2733 | 1.7977e+308 | 2 | 600 | 72.3502 | 869.4 | 58819.34 | 10519.01
| 3954.256 | 373.5901 | 576.4 | 1.7977e+308 | 1.7977e+308 | 1.7977e+308 | 1 | 1.7977e+308 | 0.1062777 | 45 | 0 | 1.7977e+308 | 709.8253 | -801.3648 | 1.7977e+308 | 1.7977e+308 | 8100000 | 1.7977e+308 | 8100000 | 1.7977e+308 | 395569 | -86950.75 | 267.8941 | 1.7977e+308 | 2 | 600 | 72.35062 | 869.6 | 58819.34 | 10519.01
| 3953.515 | 373.2198 | 576.6 | 1.7977e+308 | 1.7977e+308 | 1.7977e+308 | 1 | 1.7977e+308 | 0.1980078 | 45 | 0 | 1.7977e+308 | 709.8253 | -801.3644 | 1.7977e+308 | 1.7977e+308 | 8100000 | 1.7977e+308 | 8100000 | 1.7977e+308 | 394774.6 | -86951.68 | 267.5236 | 1.7977e+308 | 2 | 600 | 72.35101 | 869.8 | 58819.34 | 10519.01
| 3953.074 | 372.8494 | 576.8 | 1.7977e+308 | 1.7977e+308 | 1.7977e+308 | 1 | 1.7977e+308 | 0.07273756 | 45 | 0 | 1.7977e+308 | 709.8253 | -801.3642 | 1.7977e+308 | 1.7977e+308 | 8100000 | 1.7977e+308 | 8100000 | 1.7977e+308 | 400442.8 | -86952.31 | 267.1532 | 1.7977e+308 | 2 | 600 | 72.35127 | 870 | 58819.34 | 10519.01
| 3952.114 | 372.4614 | 577 | 1.7977e+308 | 1.7977e+308 | 1.7977e+308 | 1 | 1.7977e+308 | 0.04606712 | 45 | 0 | 1.7977e+308 | 709.8253 | -801.3637 | 1.7977e+308 | 1.7977e+308 | 8100000 | 1.7977e+308 | 8100000 | 1.7977e+308 | 400319.5 | -86953.46 | 266.7651 | 1.7977e+308 | 2 | 600 | 72.35176 | 870.2 | 58819.34 | 10519.01
| 3951.154 | 372.0911 | 577.2 | 1.7977e+308 | 1.7977e+308 | 1.7977e+308 | 1 | 1.7977e+308 | 0.1753783 | 45 | 0 | 1.7977e+308 | 709.8253 | -801.3632 | 1.7977e+308 | 1.7977e+308 | 8100000 | 1.7977e+308 | 8100000 | 1.7977e+308 | 396443.1 | -86954.61 | 266.3947 | 1.7977e+308 | 2 | 600 | 72.35221 | 870.4 | 58819.34 | 10519.01
| 3950.599 | 371.7207 | 577.4 | 1.7977e+308 | 1.7977e+308 | 1.7977e+308 | 1 | 1.7977e+308 | 0.1992201 | 45 | 0 | 1.7977e+308 | 709.8253 | -801.3629 | 1.7977e+308 | 1.7977e+308 | 8100000 | 1.7977e+308 | 8100000 | 1.7977e+308 | 396912.8 | -86955.35 | 266.0243 | 1.7977e+308 | 2 | 600 | 72.35254 | 870.6 | 58819.34 | 10519.01
| 3949.822 | 371.3327 | 577.6 | 1.7977e+308 | 1.7977e+308 | 1.7977e+308 | 1 | 1.7977e+308 | 0.1515365 | 45 | 0 | 1.7977e+308 | 709.8253 | -801.3625 | 1.7977e+308 | 1.7977e+308 | 8100000 | 1.7977e+308 | 8100000 | 1.7977e+308 | 397772.4 | -86956.32 | 265.6362 | 1.7977e+308 | 2 | 600 | 72.35293 | 870.8 | 58819.34 | 10519.01
| 3949.118 | 370.9624 | 577.8 | 1.7977e+308 | 1.7977e+308 | 1.7977e+308 | 1 | 1.7977e+308 | 0.03798516 | 45 | 0 | 1.7977e+308 | 709.8253 | -801.3621 | 1.7977e+308 | 1.7977e+308 | 8100000 | 1.7977e+308 | 8100000 | 1.7977e+308 | 398457 | -86957.21 | 265.2658 | 1.7977e+308 | 2 | 600 | 72.35331 | 871 | 58819.34 | 10519.01
| 3948.655 | 370.592 | 578 | 1.7977e+308 | 1.7977e+308 | 1.7977e+308 | 1 | 1.7977e+308 | 0.182652 | 45 | 0 | 1.7977e+308 | 709.8253 | -801.3619 | 1.7977e+308 | 1.7977e+308 | 8100000 | 1.7977e+308 | 8100000 | 1.7977e+308 | 401090.2 | -86957.86 | 264.8954 | 1.7977e+308 | 2 | 600 | 72.35358 | 871.2 | 58819.34 | 10519.01
| 3947.967 | 370.204 | 578.2 | 1.7977e+308 | 1.7977e+308 | 1.7977e+308 | 1 | 1.7977e+308 | 0.2040692 | 45 | 0 | 1.7977e+308 | 709.8253 | -801.3615 | 1.7977e+308 | 1.7977e+308 | 8100000 | 1.7977e+308 | 8100000 | 1.7977e+308 | 404256.5 | -86958.74 | 264.5073 | 1.7977e+308 | 2 | 600 | 72.35394 | 871.4 | 58819.34 | 10519.01
| 3947.305 | 369.8336 | 578.4 | 1.7977e+308 | 1.7977e+308 | 1.7977e+308 | 1 | 1.7977e+308 | 0.1547693 | 45 | 0 | 1.7977e+308 | 709.8253 | -801.3612 | 1.7977e+308 | 1.7977e+308 | 8100000 | 1.7977e+308 | 8100000 | 1.7977e+308 | 405902.9 | -86959.59 | 264.1369 | 1.7977e+308 | 2 | 600 | 72.3543 | 871.6 | 58819.34 | 10519.01
| 3946.632 | 369.4633 | 578.6 | 1.7977e+308 | 1.7977e+308 | 1.7977e+308 | 1 | 1.7977e+308 | 0.1046612 | 45 | 0 | 1.7977e+308 | 709.8253 | -801.3608 | 1.7977e+308 | 1.7977e+308 | 8100000 | 1.7977e+308 | 8100000 | 1.7977e+308 | 407722.6 | -86960.45 | 263.7665 | 1.7977e+308 | 2 | 600 | 72.35465 | 871.8 | 58819.34 | 10519.01
| 3945.986 | 369.0753 | 578.8 | 1.7977e+308 | 1.7977e+308 | 1.7977e+308 | 1 | 1.7977e+308 | 0.1188046 | 45 | 0 | 1.7977e+308 | 709.8253 | -801.3604 | 1.7977e+308 | 1.7977e+308 | 8100000 | 1.7977e+308 | 8100000 | 1.7977e+308 | 415368 | -86961.29 | 263.3784 | 1.7977e+308 | 2 | 600 | 72.35501 | 872 | 58819.34 | 10519.01
| 3945.396 | 368.7049 | 579 | 1.7977e+308 | 1.7977e+308 | 1.7977e+308 | 1 | 1.7977e+308 | 0.111935 | 45 | 0 | 1.7977e+308 | 709.8253 | -801.3601 | 1.7977e+308 | 1.7977e+308 | 8100000 | 1.7977e+308 | 8100000 | 1.7977e+308 | 419660.8 | -86962.07 | 263.008 | 1.7977e+308 | 2 | 600 | 72.35532 | 872.2 | 58819.34 | 10519.01
| 3944.531 | 368.3346 | 579.2 | 1.7977e+308 | 1.7977e+308 | 1.7977e+308 | 1 | 1.7977e+308 | 0.08283994 | 45 | 0 | 1.7977e+308 | 709.8253 | -801.3597 | 1.7977e+308 | 1.7977e+308 | 8100000 | 1.7977e+308 | 8100000 | 1.7977e+308 | 420172 | -86963.12 | 262.6376 | 1.7977e+308 | 2 | 600 | 72.35576 | 872.4 | 58819.34 | 10519.01
| 3943.712 | 367.9466 | 579.4 | 1.7977e+308 | 1.7977e+308 | 1.7977e+308 | 1 | 1.7977e+308 | 0.1026407 | 45 | 0 | 1.7977e+308 | 709.8253 | -801.3593 | 1.7977e+308 | 1.7977e+308 | 8100000 | 1.7977e+308 | 8100000 | 1.7977e+308 | 418163.1 | -86964.13 | 262.2495 | 1.7977e+308 | 2 | 600 | 72.35618 | 872.6 | 58819.34 | 10519.01
| 3942.779 | 367.5762 | 579.6 | 1.7977e+308 | 1.7977e+308 | 1.7977e+308 | 1 | 1.7977e+308 | 0.2165961 | 45 | 0 | 1.7977e+308 | 709.8253 | -801.3588 | 1.7977e+308 | 1.7977e+308 | 8100000 | 1.7977e+308 | 8100000 | 1.7977e+308 | 414464.4 | -86965.26 | 261.8791 | 1.7977e+308 | 2 | 600 | 72.35665 | 872.8 | 58819.34 | 10519.01
| 3942.131 | 367.2059 | 579.8 | 1.7977e+308 | 1.7977e+308 | 1.7977e+308 | 1 | 1.7977e+308 | 0.2359928 | 45 | 0 | 1.7977e+308 | 709.8253 | -801.3585 | 1.7977e+308 | 1.7977e+308 | 8100000 | 1.7977e+308 | 8100000 | 1.7977e+308 | 414065.7 | -86966.09 | 261.5087 | 1.7977e+308 | 2 | 600 | 72.35699 | 873 | 58819.34 | 10519.01
| 3941.213 | 366.8355 | 580 | 1.7977e+308 | 1.7977e+308 | 1.7977e+308 | 1 | 1.7977e+308 | 0.09415464 | 45 | 0 | 1.7977e+308 | 709.8253 | -801.358 | 1.7977e+308 | 1.7977e+308 | 8100000 | 1.7977e+308 | 8100000 | 1.7977e+308 | 411488.2 | -86967.2 | 261.1382 | 1.7977e+308 | 2 | 600 | 72.35746 | 873.2 | 58819.34 | 10519.01
| 3940.662 | 366.4475 | 580.2 | 1.7977e+308 | 1.7977e+308 | 1.7977e+308 | 1 | 1.7977e+308 | 0.212151 | 45 | 0 | 1.7977e+308 | 709.8253 | -801.3577 | 1.7977e+308 | 1.7977e+308 | 8100000 | 1.7977e+308 | 8100000 | 1.7977e+308 | 412153.1 | -86967.94 | 260.7502 | 1.7977e+308 | 2 | 600 | 72.35775 | 873.4 | 58819.34 | 10519.01
| 3939.802 | 366.0772 | 580.4 | 1.7977e+308 | 1.7977e+308 | 1.7977e+308 | 1 | 1.7977e+308 | 0.1018325 | 45 | 0 | 1.7977e+308 | 709.8253 | -801.3573 | 1.7977e+308 | 1.7977e+308 | 8100000 | 1.7977e+308 | 8100000 | 1.7977e+308 | 410828 | -86968.99 | 260.3798 | 1.7977e+308 | 2 | 600 | 72.3582 | 873.6 | 58819.34 | 10519.01
| 3938.935 | 365.7068 | 580.6 | 1.7977e+308 | 1.7977e+308 | 1.7977e+308 | 1 | 1.7977e+308 | 0.1325438 | 45 | 0 | 1.7977e+308 | 709.8253 | -801.3568 | 1.7977e+308 | 1.7977e+308 | 8100000 | 1.7977e+308 | 8100000 | 1.7977e+308 | 408305.1 | -86970.05 | 260.0093 | 1.7977e+308 | 2 | 600 | 72.35863 | 873.8 | 58819.34 | 10519.01
| 3938.07 | 365.3365 | 580.8 | 1.7977e+308 | 1.7977e+308 | 1.7977e+308 | 1 | 1.7977e+308 | 0.162447 | 45 | 0 | 1.7977e+308 | 709.8253 | -801.3564 | 1.7977e+308 | 1.7977e+308 | 8100000 | 1.7977e+308 | 8100000 | 1.7977e+308 | 407280.3 | -86971.1 | 259.6389 | 1.7977e+308 | 2 | 600 | 72.35908 | 874 | 58819.34 | 10519.01
| 3937.469 | 364.9485 | 581 | 1.7977e+308 | 1.7977e+308 | 1.7977e+308 | 1 | 1.7977e+308 | 0.1382012 | 45 | 0 | 1.7977e+308 | 709.8253 | -801.3561 | 1.7977e+308 | 1.7977e+308 | 8100000 | 1.7977e+308 | 8100000 | 1.7977e+308 | 398361.2 | -86971.89 | 259.2509 | 1.7977e+308 | 2 | 600 | 72.35941 | 874.2 | 58819.34 | 10519.01
| 3936.671 | 364.5781 | 581.2 | 1.7977e+308 | 1.7977e+308 | 1.7977e+308 | 1 | 1.7977e+308 | 0.1066816 | 45 | 0 | 1.7977e+308 | 709.8253 | -801.3556 | 1.7977e+308 | 1.7977e+308 | 8100000 | 1.7977e+308 | 8100000 | 1.7977e+308 | 396515.8 | -86972.88 | 258.8804 | 1.7977e+308 | 2 | 600 | 72.35981 | 874.4 | 58819.34 | 10519.01
| 3936.037 | 364.1901 | 581.4 | 1.7977e+308 | 1.7977e+308 | 1.7977e+308 | 1 | 1.7977e+308 | 0.08486036 | 45 | 0 | 1.7977e+308 | 709.8253 | -801.3553 | 1.7977e+308 | 1.7977e+308 | 8100000 | 1.7977e+308 | 8100000 | 1.7977e+308 | 395935.2 | -86973.7 | 258.4924 | 1.7977e+308 | 2 | 600 | 72.36015 | 874.6 | 58819.34 | 10519.01
| 3935.29 | 363.8198 | 581.6 | 1.7977e+308 | 1.7977e+308 | 1.7977e+308 | 1 | 1.7977e+308 | 0.0925382 | 45 | 0 | 1.7977e+308 | 709.8253 | -801.3549 | 1.7977e+308 | 1.7977e+308 | 8100000 | 1.7977e+308 | 8100000 | 1.7977e+308 | 396302.9 | -86974.64 | 258.122 | 1.7977e+308 | 2 | 600 | 72.36054 | 874.8 | 58819.34 | 10519.01
| 3934.501 | 363.4494 | 581.8 | 1.7977e+308 | 1.7977e+308 | 1.7977e+308 | 1 | 1.7977e+308 | 0.1980075 | 45 | 0 | 1.7977e+308 | 709.8253 | -801.3545 | 1.7977e+308 | 1.7977e+308 | 8100000 | 1.7977e+308 | 8100000 | 1.7977e+308 | 396220.5 | -86975.62 | 257.7515 | 1.7977e+308 | 2 | 600 | 72.36095 | 875 | 58819.34 | 10519.01
| 3933.778 | 363.0614 | 582 | 1.7977e+308 | 1.7977e+308 | 1.7977e+308 | 1 | 1.7977e+308 | 0.08203167 | 45 | 0 | 1.7977e+308 | 709.8253 | -801.3541 | 1.7977e+308 | 1.7977e+308 | 8100000 | 1.7977e+308 | 8100000 | 1.7977e+308 | 395765.8 | -86976.53 | 257.3635 | 1.7977e+308 | 2 | 600 | 72.36133 | 875.2 | 58819.34 | 10519.01
| 3933.059 | 362.6911 | 582.2 | 1.7977e+308 | 1.7977e+308 | 1.7977e+308 | 1 | 1.7977e+308 | 0.2444786 | 45 | 0 | 1.7977e+308 | 709.8253 | -801.3538 | 1.7977e+308 | 1.7977e+308 | 8100000 | 1.7977e+308 | 8100000 | 1.7977e+308 | 397401.3 | -86977.44 | 256.993 | 1.7977e+308 | 2 | 600 | 72.3617 | 875.4 | 58819.34 | 10519.01
| 3932.246 | 362.3207 | 582.4 | 1.7977e+308 | 1.7977e+308 | 1.7977e+308 | 1 | 1.7977e+308 | 0.1555773 | 45 | 0 | 1.7977e+308 | 709.8253 | -801.3533 | 1.7977e+308 | 1.7977e+308 | 8100000 | 1.7977e+308 | 8100000 | 1.7977e+308 | 396363.8 | -86978.44 | 256.6226 | 1.7977e+308 | 2 | 600 | 72.36212 | 875.6 | 58819.34 | 10519.01
| 3931.751 | 361.9327 | 582.6 | 1.7977e+308 | 1.7977e+308 | 1.7977e+308 | 1 | 1.7977e+308 | 0.08607262 | 45 | 0 | 1.7977e+308 | 709.8253 | -801.3531 | 1.7977e+308 | 1.7977e+308 | 8100000 | 1.7977e+308 | 8100000 | 1.7977e+308 | 399116.3 | -86979.13 | 256.2346 | 1.7977e+308 | 2 | 600 | 72.36241 | 875.8 | 58819.34 | 10519.01
| 3930.933 | 361.5624 | 582.8 | 1.7977e+308 | 1.7977e+308 | 1.7977e+308 | 1 | 1.7977e+308 | 0.1184004 | 45 | 0 | 1.7977e+308 | 709.8253 | -801.3526 | 1.7977e+308 | 1.7977e+308 | 8100000 | 1.7977e+308 | 8100000 | 1.7977e+308 | 400171.3 | -86980.13 | 255.8641 | 1.7977e+308 | 2 | 600 | 72.36283 | 876 | 58819.34 | 10519.01
| 3930.269 | 361.192 | 583 | 1.7977e+308 | 1.7977e+308 | 1.7977e+308 | 1 | 1.7977e+308 | 0.2081098 | 45 | 0 | 1.7977e+308 | 709.8253 | -801.3523 | 1.7977e+308 | 1.7977e+308 | 8100000 | 1.7977e+308 | 8100000 | 1.7977e+308 | 401007.4 | -86980.99 | 255.4937 | 1.7977e+308 | 2 | 600 | 72.36318 | 876.2 | 58819.34 | 10519.01
| 3929.435 | 360.8217 | 583.2 | 1.7977e+308 | 1.7977e+308 | 1.7977e+308 | 1 | 1.7977e+308 | 0.0994078 | 45 | 0 | 1.7977e+308 | 709.8253 | -801.3519 | 1.7977e+308 | 1.7977e+308 | 8100000 | 1.7977e+308 | 8100000 | 1.7977e+308 | 400899.3 | -86982.01 | 255.1233 | 1.7977e+308 | 2 | 600 | 72.3636 | 876.4 | 58819.34 | 10519.01
| 3928.371 | 360.4337 | 583.4 | 1.7977e+308 | 1.7977e+308 | 1.7977e+308 | 1 | 1.7977e+308 | 0.175378 | 45 | 0 | 1.7977e+308 | 709.8253 | -801.3513 | 1.7977e+308 | 1.7977e+308 | 8100000 | 1.7977e+308 | 8100000 | 1.7977e+308 | 400843.9 | -86983.26 | 254.7352 | 1.7977e+308 | 2 | 600 | 72.36412 | 876.6 | 58819.34 | 10519.01
| 3927.771 | 360.0633 | 583.6 | 1.7977e+308 | 1.7977e+308 | 1.7977e+308 | 1 | 1.7977e+308 | 0.08364801 | 45 | 0 | 1.7977e+308 | 709.8253 | -801.351 | 1.7977e+308 | 1.7977e+308 | 8100000 | 1.7977e+308 | 8100000 | 1.7977e+308 | 400291.7 | -86984.05 | 254.3648 | 1.7977e+308 | 2 | 600 | 72.36446 | 876.8 | 58819.34 | 10519.01
| 3927.207 | 359.693 | 583.8 | 1.7977e+308 | 1.7977e+308 | 1.7977e+308 | 1 | 1.7977e+308 | 0.1741657 | 45 | 0 | 1.7977e+308 | 709.8253 | -801.3507 | 1.7977e+308 | 1.7977e+308 | 8100000 | 1.7977e+308 | 8100000 | 1.7977e+308 | 404281.6 | -86984.81 | 253.9944 | 1.7977e+308 | 2 | 600 | 72.36476 | 877 | 58819.34 | 10519.01
| 3926.417 | 359.305 | 584 | 1.7977e+308 | 1.7977e+308 | 1.7977e+308 | 1 | 1.7977e+308 | 0.2157876 | 45 | 0 | 1.7977e+308 | 709.8253 | -801.3503 | 1.7977e+308 | 1.7977e+308 | 8100000 | 1.7977e+308 | 8100000 | 1.7977e+308 | 405578.1 | -86985.79 | 253.6063 | 1.7977e+308 | 2 | 600 | 72.36517 | 877.2 | 58819.34 | 10519.01
| 3925.245 | 358.9347 | 584.2 | 1.7977e+308 | 1.7977e+308 | 1.7977e+308 | 1 | 1.7977e+308 | 0.07394968 | 45 | 0 | 1.7977e+308 | 709.8253 | -801.3497 | 1.7977e+308 | 1.7977e+308 | 8100000 | 1.7977e+308 | 8100000 | 1.7977e+308 | 400112.8 | -86987.15 | 253.2359 | 1.7977e+308 | 2 | 600 | 72.36574 | 877.4 | 58819.34 | 10519.01
| 3924.774 | 358.5643 | 584.4 | 1.7977e+308 | 1.7977e+308 | 1.7977e+308 | 1 | 1.7977e+308 | 0.1677001 | 45 | 0 | 1.7977e+308 | 709.8253 | -801.3494 | 1.7977e+308 | 1.7977e+308 | 8100000 | 1.7977e+308 | 8100000 | 1.7977e+308 | 400941.2 | -86987.81 | 252.8655 | 1.7977e+308 | 2 | 600 | 72.36601 | 877.6 | 58819.34 | 10519.01
| 3923.805 | 358.1763 | 584.6 | 1.7977e+308 | 1.7977e+308 | 1.7977e+308 | 1 | 1.7977e+308 | 0.1584058 | 45 | 0 | 1.7977e+308 | 709.8253 | -801.349 | 1.7977e+308 | 1.7977e+308 | 8100000 | 1.7977e+308 | 8100000 | 1.7977e+308 | 399843.1 | -86988.97 | 252.4774 | 1.7977e+308 | 2 | 600 | 72.3665 | 877.8 | 58819.34 | 10519.01
| 3923.366 | 357.8059 | 584.8 | 1.7977e+308 | 1.7977e+308 | 1.7977e+308 | 1 | 1.7977e+308 | 0.1398174 | 45 | 0 | 1.7977e+308 | 709.8253 | -801.3487 | 1.7977e+308 | 1.7977e+308 | 8100000 | 1.7977e+308 | 8100000 | 1.7977e+308 | 401307.5 | -86989.6 | 252.107 | 1.7977e+308 | 2 | 600 | 72.36675 | 878 | 58819.34 | 10519.01
| 3922.822 | 357.4356 | 585 | 1.7977e+308 | 1.7977e+308 | 1.7977e+308 | 1 | 1.7977e+308 | 0.1305232 | 45 | 0 | 1.7977e+308 | 709.8253 | -801.3484 | 1.7977e+308 | 1.7977e+308 | 8100000 | 1.7977e+308 | 8100000 | 1.7977e+308 | 405404.9 | -86990.33 | 251.7366 | 1.7977e+308 | 2 | 600 | 72.36705 | 878.2 | 58819.34 | 10519.01
| 3921.736 | 357.0476 | 585.2 | 1.7977e+308 | 1.7977e+308 | 1.7977e+308 | 1 | 1.7977e+308 | 0.1741656 | 45 | 0 | 1.7977e+308 | 709.8253 | -801.3479 | 1.7977e+308 | 1.7977e+308 | 8100000 | 1.7977e+308 | 8100000 | 1.7977e+308 | 402010.9 | -86991.61 | 251.3485 | 1.7977e+308 | 2 | 600 | 72.36759 | 878.4 | 58819.34 | 10519.01
| 3921.09 | 356.6773 | 585.4 | 1.7977e+308 | 1.7977e+308 | 1.7977e+308 | 1 | 1.7977e+308 | 0.1414338 | 45 | 0 | 1.7977e+308 | 709.8253 | -801.3475 | 1.7977e+308 | 1.7977e+308 | 8100000 | 1.7977e+308 | 8100000 | 1.7977e+308 | 403461.4 | -86992.44 | 250.9781 | 1.7977e+308 | 2 | 600 | 72.36794 | 878.6 | 58819.34 | 10519.01
| 3920.055 | 356.3069 | 585.6 | 1.7977e+308 | 1.7977e+308 | 1.7977e+308 | 1 | 1.7977e+308 | 0.06869639 | 45 | 0 | 1.7977e+308 | 709.8253 | -801.347 | 1.7977e+308 | 1.7977e+308 | 8100000 | 1.7977e+308 | 8100000 | 1.7977e+308 | 394159.3 | -86993.66 | 250.6077 | 1.7977e+308 | 2 | 600 | 72.36844 | 878.8 | 58819.34 | 10519.01
| 3919.58 | 355.9189 | 585.8 | 1.7977e+308 | 1.7977e+308 | 1.7977e+308 | 1 | 1.7977e+308 | 0.2266981 | 45 | 0 | 1.7977e+308 | 709.8253 | -801.3467 | 1.7977e+308 | 1.7977e+308 | 8100000 | 1.7977e+308 | 8100000 | 1.7977e+308 | 396778.5 | -86994.33 | 250.2196 | 1.7977e+308 | 2 | 600 | 72.36872 | 879 | 58819.34 | 10519.01
| 3918.53 | 355.5486 | 586 | 1.7977e+308 | 1.7977e+308 | 1.7977e+308 | 1 | 1.7977e+308 | 0.05778578 | 45 | 0 | 1.7977e+308 | 709.8253 | -801.3462 | 1.7977e+308 | 1.7977e+308 | 8100000 | 1.7977e+308 | 8100000 | 1.7977e+308 | 392596.2 | -86995.57 | 249.8492 | 1.7977e+308 | 2 | 600 | 72.36923 | 879.2 | 58819.34 | 10519.01
| 3917.878 | 355.1782 | 586.2 | 1.7977e+308 | 1.7977e+308 | 1.7977e+308 | 1 | 1.7977e+308 | 0.1418378 | 45 | 0 | 1.7977e+308 | 709.8253 | -801.3459 | 1.7977e+308 | 1.7977e+308 | 8100000 | 1.7977e+308 | 8100000 | 1.7977e+308 | 391414.9 | -86996.41 | 249.4788 | 1.7977e+308 | 2 | 600 | 72.36958 | 879.4 | 58819.34 | 10519.01
| 3917.154 | 354.7902 | 586.4 | 1.7977e+308 | 1.7977e+308 | 1.7977e+308 | 1 | 1.7977e+308 | 0.09536673 | 45 | 0 | 1.7977e+308 | 709.8253 | -801.3455 | 1.7977e+308 | 1.7977e+308 | 8100000 | 1.7977e+308 | 8100000 | 1.7977e+308 | 392230.6 | -86997.32 | 249.0907 | 1.7977e+308 | 2 | 600 | 72.36996 | 879.6 | 58819.34 | 10519.01
| 3916.437 | 354.4199 | 586.6 | 1.7977e+308 | 1.7977e+308 | 1.7977e+308 | 1 | 1.7977e+308 | 0.1769942 | 45 | 0 | 1.7977e+308 | 709.8253 | -801.3451 | 1.7977e+308 | 1.7977e+308 | 8100000 | 1.7977e+308 | 8100000 | 1.7977e+308 | 392293.6 | -86998.23 | 248.7203 | 1.7977e+308 | 2 | 600 | 72.37033 | 879.8 | 58819.34 | 10519.01
| 3915.474 | 354.0495 | 586.8 | 1.7977e+308 | 1.7977e+308 | 1.7977e+308 | 1 | 1.7977e+308 | 0.1058732 | 45 | 0 | 1.7977e+308 | 709.8253 | -801.3446 | 1.7977e+308 | 1.7977e+308 | 8100000 | 1.7977e+308 | 8100000 | 1.7977e+308 | 391098.7 | -86999.38 | 248.3499 | 1.7977e+308 | 2 | 600 | 72.37082 | 880 | 58819.34 | 10519.01
| 3914.563 | 353.6792 | 587 | 1.7977e+308 | 1.7977e+308 | 1.7977e+308 | 1 | 1.7977e+308 | 0.03879324 | 45 | 0 | 1.7977e+308 | 709.8253 | -801.3442 | 1.7977e+308 | 1.7977e+308 | 8100000 | 1.7977e+308 | 8100000 | 1.7977e+308 | 389447.6 | -87000.48 | 247.9794 | 1.7977e+308 | 2 | 600 | 72.37131 | 880.2 | 58819.34 | 10519.01
| 3913.77 | 353.2912 | 587.2 | 1.7977e+308 | 1.7977e+308 | 1.7977e+308 | 1 | 1.7977e+308 | 0.1099142 | 45 | 0 | 1.7977e+308 | 709.8253 | -801.3436 | 1.7977e+308 | 1.7977e+308 | 8100000 | 1.7977e+308 | 8100000 | 1.7977e+308 | 387678.5 | -87001.47 | 247.5914 | 1.7977e+308 | 2 | 600 | 72.37181 | 880.4 | 58819.34 | 10519.01
| 3912.836 | 352.9209 | 587.4 | 1.7977e+308 | 1.7977e+308 | 1.7977e+308 | 1 | 1.7977e+308 | 0.2448823 | 45 | 0 | 1.7977e+308 | 709.8253 | -801.3431 | 1.7977e+308 | 1.7977e+308 | 8100000 | 1.7977e+308 | 8100000 | 1.7977e+308 | 385854.6 | -87002.59 | 247.221 | 1.7977e+308 | 2 | 600 | 72.37238 | 880.6 | 58819.34 | 10519.01
| 3912.125 | 352.5505 | 587.6 | 1.7977e+308 | 1.7977e+308 | 1.7977e+308 | 1 | 1.7977e+308 | 0.1664876 | 45 | 0 | 1.7977e+308 | 709.8253 | -801.3426 | 1.7977e+308 | 1.7977e+308 | 8100000 | 1.7977e+308 | 8100000 | 1.7977e+308 | 377763.2 | -87003.49 | 246.8505 | 1.7977e+308 | 2 | 600 | 72.37283 | 880.8 | 58819.34 | 10519.01
| 3910.855 | 352.1625 | 587.8 | 1.7977e+308 | 1.7977e+308 | 1.7977e+308 | 1 | 1.7977e+308 | 0.1333517 | 45 | 0 | 1.7977e+308 | 709.8253 | -801.3419 | 1.7977e+308 | 1.7977e+308 | 8100000 | 1.7977e+308 | 8100000 | 1.7977e+308 | 367292.9 | -87004.95 | 246.4625 | 1.7977e+308 | 2 | 600 | 72.37357 | 881 | 58819.34 | 10519.01
| 3910.19 | 351.7922 | 588 | 1.7977e+308 | 1.7977e+308 | 1.7977e+308 | 1 | 1.7977e+308 | 0.09092161 | 45 | 0 | 1.7977e+308 | 709.8254 | -801.3415 | 1.7977e+308 | 1.7977e+308 | 8100000 | 1.7977e+308 | 8100000 | 1.7977e+308 | 365291.6 | -87005.8 | 246.092 | 1.7977e+308 | 2 | 600 | 72.374 | 881.2 | 58819.34 | 10519.01
| 3909.528 | 351.4218 | 588.2 | 1.7977e+308 | 1.7977e+308 | 1.7977e+308 | 1 | 1.7977e+308 | 0.03394407 | 45 | 0 | 1.7977e+308 | 709.8254 | -801.341 | 1.7977e+308 | 1.7977e+308 | 8100000 | 1.7977e+308 | 8100000 | 1.7977e+308 | 367189.6 | -87006.65 | 245.7216 | 1.7977e+308 | 2 | 600 | 72.37443 | 881.4 | 58819.34 | 10519.01
| 3908.774 | 351.0338 | 588.4 | 1.7977e+308 | 1.7977e+308 | 1.7977e+308 | 1 | 1.7977e+308 | 0.2335675 | 45 | 0 | 1.7977e+308 | 709.8254 | -801.3406 | 1.7977e+308 | 1.7977e+308 | 8100000 | 1.7977e+308 | 8100000 | 1.7977e+308 | 368729.9 | -87007.6 | 245.3336 | 1.7977e+308 | 2 | 600 | 72.3749 | 881.6 | 58819.34 | 10519.01
| 3907.801 | 350.6635 | 588.6 | 1.7977e+308 | 1.7977e+308 | 1.7977e+308 | 1 | 1.7977e+308 | 0.1301189 | 45 | 0 | 1.7977e+308 | 709.8254 | -801.34 | 1.7977e+308 | 1.7977e+308 | 8100000 | 1.7977e+308 | 8100000 | 1.7977e+308 | 366455.7 | -87008.76 | 244.9631 | 1.7977e+308 | 2 | 600 | 72.37549 | 881.8 | 58819.34 | 10519.01
| 3907.229 | 350.2931 | 588.8 | 1.7977e+308 | 1.7977e+308 | 1.7977e+308 | 1 | 1.7977e+308 | 0.09132568 | 45 | 0 | 1.7977e+308 | 709.8254 | -801.3396 | 1.7977e+308 | 1.7977e+308 | 8100000 | 1.7977e+308 | 8100000 | 1.7977e+308 | 370107.4 | -87009.52 | 244.5927 | 1.7977e+308 | 2 | 600 | 72.37588 | 882 | 58819.34 | 10519.01
| 3906.608 | 349.9051 | 589 | 1.7977e+308 | 1.7977e+308 | 1.7977e+308 | 1 | 1.7977e+308 | 0.1058731 | 45 | 0 | 1.7977e+308 | 709.8254 | -801.3392 | 1.7977e+308 | 1.7977e+308 | 8100000 | 1.7977e+308 | 8100000 | 1.7977e+308 | 372706.6 | -87010.33 | 244.2047 | 1.7977e+308 | 2 | 600 | 72.37629 | 882.2 | 58819.34 | 10519.01
| 3905.592 | 349.5348 | 589.2 | 1.7977e+308 | 1.7977e+308 | 1.7977e+308 | 1 | 1.7977e+308 | 0.2214445 | 45 | 0 | 1.7977e+308 | 709.8254 | -801.3386 | 1.7977e+308 | 1.7977e+308 | 8100000 | 1.7977e+308 | 8100000 | 1.7977e+308 | 372862.3 | -87011.54 | 243.8342 | 1.7977e+308 | 2 | 600 | 72.37688 | 882.4 | 58819.34 | 10519.01
| 3904.994 | 349.1644 | 589.4 | 1.7977e+308 | 1.7977e+308 | 1.7977e+308 | 1 | 1.7977e+308 | 0.1361803 | 45 | 0 | 1.7977e+308 | 709.8254 | -801.3382 | 1.7977e+308 | 1.7977e+308 | 8100000 | 1.7977e+308 | 8100000 | 1.7977e+308 | 374198.9 | -87012.33 | 243.4638 | 1.7977e+308 | 2 | 600 | 72.3773 | 882.6 | 58819.34 | 10519.01
| 3903.958 | 348.7765 | 589.6 | 1.7977e+308 | 1.7977e+308 | 1.7977e+308 | 1 | 1.7977e+308 | 0.03717682 | 45 | 0 | 1.7977e+308 | 709.8254 | -801.3375 | 1.7977e+308 | 1.7977e+308 | 8100000 | 1.7977e+308 | 8100000 | 1.7977e+308 | 373826.8 | -87013.55 | 243.0758 | 1.7977e+308 | 2 | 600 | 72.37792 | 882.8 | 58819.34 | 10519.01
| 3903.226 | 348.4061 | 589.8 | 1.7977e+308 | 1.7977e+308 | 1.7977e+308 | 1 | 1.7977e+308 | 0.1293107 | 45 | 0 | 1.7977e+308 | 709.8254 | -801.3371 | 1.7977e+308 | 1.7977e+308 | 8100000 | 1.7977e+308 | 8100000 | 1.7977e+308 | 375556.5 | -87014.47 | 242.7053 | 1.7977e+308 | 2 | 600 | 72.37837 | 883 | 58819.34 | 10519.01
| 3902.554 | 348.0358 | 590 | 1.7977e+308 | 1.7977e+308 | 1.7977e+308 | 1 | 1.7977e+308 | 0.2460943 | 45 | 0 | 1.7977e+308 | 709.8254 | -801.3367 | 1.7977e+308 | 1.7977e+308 | 8100000 | 1.7977e+308 | 8100000 | 1.7977e+308 | 379689.4 | -87015.33 | 242.3349 | 1.7977e+308 | 2 | 600 | 72.37881 | 883.2 | 58819.34 | 10519.01
| 3902.032 | 347.6566 | 590.2 | 1.7977e+308 | 1.7977e+308 | 1.7977e+308 | 1 | 1.7977e+308 | 0.2060888 | 45 | 0 | 1.7977e+308 | 709.8254 | -801.3363 | 1.7977e+308 | 1.7977e+308 | 8100000 | 1.7977e+308 | 8100000 | 1.7977e+308 | 383324.7 | -87016.05 | 241.9557 | 1.7977e+308 | 2 | 600 | 72.37917 | 883.4 | 58819.34 | 10519.01
| 3901.026 | 347.2774 | 590.4 | 1.7977e+308 | 1.7977e+308 | 1.7977e+308 | 1 | 1.7977e+308 | 0.07597 | 45 | 0 | 1.7977e+308 | 709.8254 | -801.3357 | 1.7977e+308 | 1.7977e+308 | 8100000 | 1.7977e+308 | 8100000 | 1.7977e+308 | 383594.1 | -87017.24 | 241.5764 | 1.7977e+308 | 2 | 600 | 72.37978 | 883.6 | 58819.34 | 10519.01
| 3900.275 | 346.9071 | 590.6 | 1.7977e+308 | 1.7977e+308 | 1.7977e+308 | 1 | 1.7977e+308 | 0.1216328 | 45 | 0 | 1.7977e+308 | 709.8254 | -801.3352 | 1.7977e+308 | 1.7977e+308 | 8100000 | 1.7977e+308 | 8100000 | 1.7977e+308 | 385085.2 | -87018.18 | 241.206 | 1.7977e+308 | 2 | 600 | 72.38024 | 883.8 | 58819.34 | 10519.01
| 3899.668 | 346.5279 | 590.8 | 1.7977e+308 | 1.7977e+308 | 1.7977e+308 | 1 | 1.7977e+308 | 0.2117461 | 45 | 0 | 1.7977e+308 | 709.8254 | -801.3348 | 1.7977e+308 | 1.7977e+308 | 8100000 | 1.7977e+308 | 8100000 | 1.7977e+308 | 386445.3 | -87018.98 | 240.8268 | 1.7977e+308 | 2 | 600 | 72.38065 | 884 | 58819.34 | 10519.01
| 3898.697 | 346.1487 | 591 | 1.7977e+308 | 1.7977e+308 | 1.7977e+308 | 1 | 1.7977e+308 | 0.2101297 | 45 | 0 | 1.7977e+308 | 709.8254 | -801.3342 | 1.7977e+308 | 1.7977e+308 | 8100000 | 1.7977e+308 | 8100000 | 1.7977e+308 | 385593.8 | -87020.14 | 240.4475 | 1.7977e+308 | 2 | 600 | 72.38124 | 884.2 | 58819.34 | 10519.01
| 3898.122 | 345.7784 | 591.2 | 1.7977e+308 | 1.7977e+308 | 1.7977e+308 | 1 | 1.7977e+308 | 0.08930513 | 45 | 0 | 1.7977e+308 | 709.8254 | -801.3338 | 1.7977e+308 | 1.7977e+308 | 8100000 | 1.7977e+308 | 8100000 | 1.7977e+308 | 386809.2 | -87020.9 | 240.0771 | 1.7977e+308 | 2 | 600 | 72.38161 | 884.4 | 58819.34 | 10519.01
| 3897.131 | 345.408 | 591.4 | 1.7977e+308 | 1.7977e+308 | 1.7977e+308 | 1 | 1.7977e+308 | 0.1757816 | 45 | 0 | 1.7977e+308 | 709.8254 | -801.3332 | 1.7977e+308 | 1.7977e+308 | 8100000 | 1.7977e+308 | 8100000 | 1.7977e+308 | 385584.6 | -87022.08 | 239.7067 | 1.7977e+308 | 2 | 600 | 72.38222 | 884.6 | 58819.34 | 10519.01
| 3896.33 | 345.0201 | 591.6 | 1.7977e+308 | 1.7977e+308 | 1.7977e+308 | 1 | 1.7977e+308 | 0.06586758 | 45 | 0 | 1.7977e+308 | 709.8254 | -801.3327 | 1.7977e+308 | 1.7977e+308 | 8100000 | 1.7977e+308 | 8100000 | 1.7977e+308 | 385835.5 | -87023.08 | 239.3186 | 1.7977e+308 | 2 | 600 | 72.38271 | 884.8 | 58819.34 | 10519.01
| 3895.475 | 344.6497 | 591.8 | 1.7977e+308 | 1.7977e+308 | 1.7977e+308 | 1 | 1.7977e+308 | 0.1499194 | 45 | 0 | 1.7977e+308 | 709.8254 | -801.3322 | 1.7977e+308 | 1.7977e+308 | 8100000 | 1.7977e+308 | 8100000 | 1.7977e+308 | 385025.6 | -87024.12 | 238.9482 | 1.7977e+308 | 2 | 600 | 72.38324 | 885 | 58819.34 | 10519.01
| 3894.941 | 344.2794 | 592 | 1.7977e+308 | 1.7977e+308 | 1.7977e+308 | 1 | 1.7977e+308 | 0.08324368 | 45 | 0 | 1.7977e+308 | 709.8254 | -801.3318 | 1.7977e+308 | 1.7977e+308 | 8100000 | 1.7977e+308 | 8100000 | 1.7977e+308 | 389549.7 | -87024.84 | 238.5778 | 1.7977e+308 | 2 | 600 | 72.38362 | 885.2 | 58819.34 | 10519.01
| 3894.082 | 343.8914 | 592.2 | 1.7977e+308 | 1.7977e+308 | 1.7977e+308 | 1 | 1.7977e+308 | 0.05738156 | 45 | 0 | 1.7977e+308 | 709.8254 | -801.3313 | 1.7977e+308 | 1.7977e+308 | 8100000 | 1.7977e+308 | 8100000 | 1.7977e+308 | 392756.3 | -87025.89 | 238.1897 | 1.7977e+308 | 2 | 600 | 72.38413 | 885.4 | 58819.34 | 10519.01
| 3893.443 | 343.521 | 592.4 | 1.7977e+308 | 1.7977e+308 | 1.7977e+308 | 1 | 1.7977e+308 | 0.1276942 | 45 | 0 | 1.7977e+308 | 709.8254 | -801.3309 | 1.7977e+308 | 1.7977e+308 | 8100000 | 1.7977e+308 | 8100000 | 1.7977e+308 | 395024.6 | -87026.72 | 237.8193 | 1.7977e+308 | 2 | 600 | 72.38455 | 885.6 | 58819.34 | 10519.01
| 3892.457 | 343.1683 | 592.6 | 1.7977e+308 | 1.7977e+308 | 1.7977e+308 | 1 | 1.7977e+308 | 0.2658948 | 45 | 0 | 1.7977e+308 | 709.8254 | -801.3303 | 1.7977e+308 | 1.7977e+308 | 8100000 | 1.7977e+308 | 8100000 | 1.7977e+308 | 393144.2 | -87027.89 | 237.4665 | 1.7977e+308 | 2 | 600 | 72.38514 | 885.8 | 58819.34 | 10519.01
| 3892.027 | 342.7715 | 592.8 | 1.7977e+308 | 1.7977e+308 | 1.7977e+308 | 1 | 1.7977e+308 | 0.1171877 | 45 | 0 | 1.7977e+308 | 709.8254 | -801.33 | 1.7977e+308 | 1.7977e+308 | 8100000 | 1.7977e+308 | 8100000 | 1.7977e+308 | 396433 | -87028.51 | 237.0697 | 1.7977e+308 | 2 | 600 | 72.38547 | 886 | 58819.34 | 10519.01
| 3891.135 | 342.3923 | 593 | 1.7977e+308 | 1.7977e+308 | 1.7977e+308 | 1 | 1.7977e+308 | 0.07637403 | 45 | 0 | 1.7977e+308 | 709.8254 | -801.3295 | 1.7977e+308 | 1.7977e+308 | 8100000 | 1.7977e+308 | 8100000 | 1.7977e+308 | 397352.9 | -87029.6 | 236.6904 | 1.7977e+308 | 2 | 600 | 72.38601 | 886.2 | 58819.34 | 10519.01
| 3890.415 | 342.022 | 593.2 | 1.7977e+308 | 1.7977e+308 | 1.7977e+308 | 1 | 1.7977e+308 | 0.1256737 | 45 | 0 | 1.7977e+308 | 709.8254 | -801.329 | 1.7977e+308 | 1.7977e+308 | 8100000 | 1.7977e+308 | 8100000 | 1.7977e+308 | 397218.4 | -87030.51 | 236.32 | 1.7977e+308 | 2 | 600 | 72.38646 | 886.4 | 58819.34 | 10519.01
| 3889.677 | 341.6428 | 593.4 | 1.7977e+308 | 1.7977e+308 | 1.7977e+308 | 1 | 1.7977e+308 | 0.07031259 | 45 | 0 | 1.7977e+308 | 709.8254 | -801.3285 | 1.7977e+308 | 1.7977e+308 | 8100000 | 1.7977e+308 | 8100000 | 1.7977e+308 | 397193.2 | -87031.43 | 235.9408 | 1.7977e+308 | 2 | 600 | 72.38693 | 886.6 | 58819.34 | 10519.01
| 3889.021 | 341.2636 | 593.6 | 1.7977e+308 | 1.7977e+308 | 1.7977e+308 | 1 | 1.7977e+308 | 0.002020477 | 45 | 0 | 1.7977e+308 | 709.8254 | -801.3281 | 1.7977e+308 | 1.7977e+308 | 8100000 | 1.7977e+308 | 8100000 | 1.7977e+308 | 398527.7 | -87032.28 | 235.5615 | 1.7977e+308 | 2 | 600 | 72.38736 | 886.8 | 58819.34 | 10519.01
| 3888.137 | 340.8933 | 593.8 | 1.7977e+308 | 1.7977e+308 | 1.7977e+308 | 1 | 1.7977e+308 | 0.04849143 | 45 | 0 | 1.7977e+308 | 709.8254 | -801.3276 | 1.7977e+308 | 1.7977e+308 | 8100000 | 1.7977e+308 | 8100000 | 1.7977e+308 | 397653.8 | -87033.35 | 235.1911 | 1.7977e+308 | 2 | 600 | 72.3879 | 887 | 58819.34 | 10519.01
| 3887.071 | 340.5141 | 594 | 1.7977e+308 | 1.7977e+308 | 1.7977e+308 | 1 | 1.7977e+308 | 0.1014279 | 45 | 0 | 1.7977e+308 | 709.8254 | -801.3269 | 1.7977e+308 | 1.7977e+308 | 8100000 | 1.7977e+308 | 8100000 | 1.7977e+308 | 395279.2 | -87034.61 | 234.8119 | 1.7977e+308 | 2 | 600 | 72.38853 | 887.2 | 58819.34 | 10519.01
| 3886.511 | 340.135 | 594.2 | 1.7977e+308 | 1.7977e+308 | 1.7977e+308 | 1 | 1.7977e+308 | 0.0929419 | 45 | 0 | 1.7977e+308 | 709.8254 | -801.3265 | 1.7977e+308 | 1.7977e+308 | 8100000 | 1.7977e+308 | 8100000 | 1.7977e+308 | 397339.9 | -87035.36 | 234.4326 | 1.7977e+308 | 2 | 600 | 72.38891 | 887.4 | 58819.34 | 10519.01
| 3885.531 | 339.7646 | 594.4 | 1.7977e+308 | 1.7977e+308 | 1.7977e+308 | 1 | 1.7977e+308 | 0.04889552 | 45 | 0 | 1.7977e+308 | 709.8254 | -801.3259 | 1.7977e+308 | 1.7977e+308 | 8100000 | 1.7977e+308 | 8100000 | 1.7977e+308 | 394660.5 | -87036.53 | 234.0622 | 1.7977e+308 | 2 | 600 | 72.38951 | 887.6 | 58819.34 | 10519.01
| 3884.823 | 339.3943 | 594.6 | 1.7977e+308 | 1.7977e+308 | 1.7977e+308 | 1 | 1.7977e+308 | 0.2852912 | 45 | 0 | 1.7977e+308 | 709.8254 | -801.3255 | 1.7977e+308 | 1.7977e+308 | 8100000 | 1.7977e+308 | 8100000 | 1.7977e+308 | 395216.4 | -87037.42 | 233.6918 | 1.7977e+308 | 2 | 600 | 72.38995 | 887.8 | 58819.34 | 10519.01
| 3884.16 | 339.0063 | 594.8 | 1.7977e+308 | 1.7977e+308 | 1.7977e+308 | 1 | 1.7977e+308 | 0.2279097 | 45 | 0 | 1.7977e+308 | 709.8254 | -801.3251 | 1.7977e+308 | 1.7977e+308 | 8100000 | 1.7977e+308 | 8100000 | 1.7977e+308 | 395011.5 | -87038.28 | 233.3037 | 1.7977e+308 | 2 | 600 | 72.39039 | 888 | 58819.34 | 10519.01
| 3883.453 | 338.6359 | 595 | 1.7977e+308 | 1.7977e+308 | 1.7977e+308 | 1 | 1.7977e+308 | 0.03151942 | 45 | 0 | 1.7977e+308 | 709.8254 | -801.3246 | 1.7977e+308 | 1.7977e+308 | 8100000 | 1.7977e+308 | 8100000 | 1.7977e+308 | 396980.5 | -87039.17 | 232.9333 | 1.7977e+308 | 2 | 600 | 72.39084 | 888.2 | 58819.34 | 10519.01
| 3882.773 | 338.2656 | 595.2 | 1.7977e+308 | 1.7977e+308 | 1.7977e+308 | 1 | 1.7977e+308 | 0.1503234 | 45 | 0 | 1.7977e+308 | 709.8254 | -801.3242 | 1.7977e+308 | 1.7977e+308 | 8100000 | 1.7977e+308 | 8100000 | 1.7977e+308 | 398340.1 | -87040.04 | 232.5629 | 1.7977e+308 | 2 | 600 | 72.39127 | 888.4 | 58819.34 | 10519.01
| 3881.905 | 337.8776 | 595.4 | 1.7977e+308 | 1.7977e+308 | 1.7977e+308 | 1 | 1.7977e+308 | 0.1034483 | 45 | 0 | 1.7977e+308 | 709.8254 | -801.3236 | 1.7977e+308 | 1.7977e+308 | 8100000 | 1.7977e+308 | 8100000 | 1.7977e+308 | 397821.2 | -87041.1 | 232.1748 | 1.7977e+308 | 2 | 600 | 72.39182 | 888.6 | 58819.34 | 10519.01
| 3881.152 | 337.5072 | 595.6 | 1.7977e+308 | 1.7977e+308 | 1.7977e+308 | 1 | 1.7977e+308 | 0.1131466 | 45 | 0 | 1.7977e+308 | 709.8254 | -801.3232 | 1.7977e+308 | 1.7977e+308 | 8100000 | 1.7977e+308 | 8100000 | 1.7977e+308 | 398392.1 | -87042.04 | 231.8044 | 1.7977e+308 | 2 | 600 | 72.39229 | 888.8 | 58819.34 | 10519.01
| 3880.296 | 337.1369 | 595.8 | 1.7977e+308 | 1.7977e+308 | 1.7977e+308 | 1 | 1.7977e+308 | 0.05778558 | 45 | 0 | 1.7977e+308 | 709.8254 | -801.3226 | 1.7977e+308 | 1.7977e+308 | 8100000 | 1.7977e+308 | 8100000 | 1.7977e+308 | 396838.3 | -87043.09 | 231.434 | 1.7977e+308 | 2 | 600 | 72.39281 | 889 | 58819.34 | 10519.01
| 3879.45 | 336.7666 | 596 | 1.7977e+308 | 1.7977e+308 | 1.7977e+308 | 1 | 1.7977e+308 | 0.06344291 | 45 | 0 | 1.7977e+308 | 709.8254 | -801.3221 | 1.7977e+308 | 1.7977e+308 | 8100000 | 1.7977e+308 | 8100000 | 1.7977e+308 | 395177 | -87044.12 | 231.0636 | 1.7977e+308 | 2 | 600 | 72.39333 | 889.2 | 58819.34 | 10519.01
| 3878.863 | 336.3786 | 596.2 | 1.7977e+308 | 1.7977e+308 | 1.7977e+308 | 1 | 1.7977e+308 | 0.157597 | 45 | 0 | 1.7977e+308 | 709.8254 | -801.3217 | 1.7977e+308 | 1.7977e+308 | 8100000 | 1.7977e+308 | 8100000 | 1.7977e+308 | 395960.7 | -87044.9 | 230.6755 | 1.7977e+308 | 2 | 600 | 72.39373 | 889.4 | 58819.34 | 10519.01
| 3878.262 | 336.0082 | 596.4 | 1.7977e+308 | 1.7977e+308 | 1.7977e+308 | 1 | 1.7977e+308 | 0.1054688 | 45 | 0 | 1.7977e+308 | 709.8254 | -801.3213 | 1.7977e+308 | 1.7977e+308 | 8100000 | 1.7977e+308 | 8100000 | 1.7977e+308 | 399705.5 | -87045.69 | 230.3051 | 1.7977e+308 | 2 | 600 | 72.39413 | 889.6 | 58819.34 | 10519.01
| 3877.33 | 335.6379 | 596.6 | 1.7977e+308 | 1.7977e+308 | 1.7977e+308 | 1 | 1.7977e+308 | 0.1907328 | 45 | 0 | 1.7977e+308 | 709.8254 | -801.3208 | 1.7977e+308 | 1.7977e+308 | 8100000 | 1.7977e+308 | 8100000 | 1.7977e+308 | 397915.1 | -87046.81 | 229.9347 | 1.7977e+308 | 2 | 600 | 72.39469 | 889.8 | 58819.34 | 10519.01
| 3876.33 | 335.2499 | 596.8 | 1.7977e+308 | 1.7977e+308 | 1.7977e+308 | 1 | 1.7977e+308 | 0.1608298 | 45 | 0 | 1.7977e+308 | 709.8254 | -801.3202 | 1.7977e+308 | 1.7977e+308 | 8100000 | 1.7977e+308 | 8100000 | 1.7977e+308 | 395203.6 | -87048 | 229.5466 | 1.7977e+308 | 2 | 600 | 72.39529 | 890 | 58819.34 | 10519.01
| 3875.948 | 334.8795 | 597 | 1.7977e+308 | 1.7977e+308 | 1.7977e+308 | 1 | 1.7977e+308 | 0.1390086 | 45 | 0 | 1.7977e+308 | 709.8254 | -801.3199 | 1.7977e+308 | 1.7977e+308 | 8100000 | 1.7977e+308 | 8100000 | 1.7977e+308 | 396973 | -87048.57 | 229.1762 | 1.7977e+308 | 2 | 600 | 72.39559 | 890.2 | 58819.34 | 10519.01
| 3874.905 | 334.5092 | 597.2 | 1.7977e+308 | 1.7977e+308 | 1.7977e+308 | 1 | 1.7977e+308 | 0.05536099 | 45 | 0 | 1.7977e+308 | 709.8254 | -801.3193 | 1.7977e+308 | 1.7977e+308 | 8100000 | 1.7977e+308 | 8100000 | 1.7977e+308 | 395689.1 | -87049.8 | 228.8058 | 1.7977e+308 | 2 | 600 | 72.3962 | 890.4 | 58819.34 | 10519.01
| 3874.304 | 334.1212 | 597.4 | 1.7977e+308 | 1.7977e+308 | 1.7977e+308 | 1 | 1.7977e+308 | 0.08566809 | 45 | 0 | 1.7977e+308 | 709.8254 | -801.3189 | 1.7977e+308 | 1.7977e+308 | 8100000 | 1.7977e+308 | 8100000 | 1.7977e+308 | 397089.3 | -87050.6 | 228.4177 | 1.7977e+308 | 2 | 600 | 72.3966 | 890.6 | 58819.34 | 10519.01
| 3873.351 | 333.7509 | 597.6 | 1.7977e+308 | 1.7977e+308 | 1.7977e+308 | 1 | 1.7977e+308 | 0.1123383 | 45 | 0 | 1.7977e+308 | 709.8254 | -801.3183 | 1.7977e+308 | 1.7977e+308 | 8100000 | 1.7977e+308 | 8100000 | 1.7977e+308 | 395412.1 | -87051.74 | 228.0473 | 1.7977e+308 | 2 | 600 | 72.39718 | 890.8 | 58819.34 | 10519.01
| 3872.622 | 333.3805 | 597.8 | 1.7977e+308 | 1.7977e+308 | 1.7977e+308 | 1 | 1.7977e+308 | 0.06667563 | 45 | 0 | 1.7977e+308 | 709.8254 | -801.3178 | 1.7977e+308 | 1.7977e+308 | 8100000 | 1.7977e+308 | 8100000 | 1.7977e+308 | 394733.1 | -87052.66 | 227.6769 | 1.7977e+308 | 2 | 600 | 72.39764 | 891 | 58819.34 | 10519.01
| 3871.991 | 332.9925 | 598 | 1.7977e+308 | 1.7977e+308 | 1.7977e+308 | 1 | 1.7977e+308 | 0.2295258 | 45 | 0 | 1.7977e+308 | 709.8254 | -801.3174 | 1.7977e+308 | 1.7977e+308 | 8100000 | 1.7977e+308 | 8100000 | 1.7977e+308 | 395508.6 | -87053.48 | 227.2888 | 1.7977e+308 | 2 | 600 | 72.39806 | 891.2 | 58819.34 | 10519.01
| 3871.107 | 332.6222 | 598.2 | 1.7977e+308 | 1.7977e+308 | 1.7977e+308 | 1 | 1.7977e+308 | 0.08566807 | 45 | 0 | 1.7977e+308 | 709.8254 | -801.3169 | 1.7977e+308 | 1.7977e+308 | 8100000 | 1.7977e+308 | 8100000 | 1.7977e+308 | 395083.5 | -87054.55 | 226.9184 | 1.7977e+308 | 2 | 600 | 72.3986 | 891.4 | 58819.34 | 10519.01
| 3870.066 | 332.2518 | 598.4 | 1.7977e+308 | 1.7977e+308 | 1.7977e+308 | 1 | 1.7977e+308 | 0.09617452 | 45 | 0 | 1.7977e+308 | 709.8254 | -801.3163 | 1.7977e+308 | 1.7977e+308 | 8100000 | 1.7977e+308 | 8100000 | 1.7977e+308 | 392277.7 | -87055.78 | 226.548 | 1.7977e+308 | 2 | 600 | 72.39921 | 891.6 | 58819.34 | 10519.01
| 3869.669 | 331.8638 | 598.6 | 1.7977e+308 | 1.7977e+308 | 1.7977e+308 | 1 | 1.7977e+308 | 0.06263467 | 45 | 0 | 1.7977e+308 | 709.8254 | -801.3159 | 1.7977e+308 | 1.7977e+308 | 8100000 | 1.7977e+308 | 8100000 | 1.7977e+308 | 392682 | -87056.37 | 226.1599 | 1.7977e+308 | 2 | 600 | 72.39952 | 891.8 | 58819.34 | 10519.01
| 3868.654 | 331.4935 | 598.8 | 1.7977e+308 | 1.7977e+308 | 1.7977e+308 | 1 | 1.7977e+308 | 0.06990836 | 45 | 0 | 1.7977e+308 | 709.8254 | -801.3153 | 1.7977e+308 | 1.7977e+308 | 8100000 | 1.7977e+308 | 8100000 | 1.7977e+308 | 389276.1 | -87057.57 | 225.7895 | 1.7977e+308 | 2 | 600 | 72.40012 | 892 | 58819.34 | 10519.01
| 3868.064 | 331.1231 | 599 | 1.7977e+308 | 1.7977e+308 | 1.7977e+308 | 1 | 1.7977e+308 | 0.06263466 | 45 | 0 | 1.7977e+308 | 709.8254 | -801.3149 | 1.7977e+308 | 1.7977e+308 | 8100000 | 1.7977e+308 | 8100000 | 1.7977e+308 | 389626 | -87058.35 | 225.4191 | 1.7977e+308 | 2 | 600 | 72.40052 | 892.2 | 58819.34 | 10519.01
| 3867.321 | 330.7351 | 599.2 | 1.7977e+308 | 1.7977e+308 | 1.7977e+308 | 1 | 1.7977e+308 | 0.07718206 | 45 | 0 | 1.7977e+308 | 709.8254 | -801.3145 | 1.7977e+308 | 1.7977e+308 | 8100000 | 1.7977e+308 | 8100000 | 1.7977e+308 | 391361.6 | -87059.29 | 225.0311 | 1.7977e+308 | 2 | 600 | 72.40098 | 892.4 | 58819.34 | 10519.01
| 3866.619 | 330.3648 | 599.4 | 1.7977e+308 | 1.7977e+308 | 1.7977e+308 | 1 | 1.7977e+308 | 0.09253764 | 45 | 0 | 1.7977e+308 | 709.8254 | -801.314 | 1.7977e+308 | 1.7977e+308 | 8100000 | 1.7977e+308 | 8100000 | 1.7977e+308 | 392915.2 | -87060.18 | 224.6606 | 1.7977e+308 | 2 | 600 | 72.40144 | 892.6 | 58819.34 | 10519.01
| 3865.801 | 329.9945 | 599.6 | 1.7977e+308 | 1.7977e+308 | 1.7977e+308 | 1 | 1.7977e+308 | 0.1434535 | 45 | 0 | 1.7977e+308 | 709.8254 | -801.3135 | 1.7977e+308 | 1.7977e+308 | 8100000 | 1.7977e+308 | 8100000 | 1.7977e+308 | 392148.4 | -87061.18 | 224.2902 | 1.7977e+308 | 2 | 600 | 72.40195 | 892.8 | 58819.34 | 10519.01
| 3864.681 | 329.6241 | 599.8 | 1.7977e+308 | 1.7977e+308 | 1.7977e+308 | 1 | 1.7977e+308 | 0.1163792 | 45 | 0 | 1.7977e+308 | 709.8254 | -801.3129 | 1.7977e+308 | 1.7977e+308 | 8100000 | 1.7977e+308 | 8100000 | 1.7977e+308 | 389090.2 | -87062.49 | 223.9198 | 1.7977e+308 | 2 | 600 | 72.4026 | 893 | 58819.34 | 10519.01
| 3863.828 | 329.2361 | 600 | 1.7977e+308 | 1.7977e+308 | 1.7977e+308 | 1 | 1.7977e+308 | 0.1301184 | 45 | 0 | 1.7977e+308 | 709.8254 | -801.3123 | 1.7977e+308 | 1.7977e+308 | 8100000 | 1.7977e+308 | 8100000 | 1.7977e+308 | 386051.8 | -87063.54 | 223.5317 | 1.7977e+308 | 2 | 600 | 72.40314 | 893.2 | 58819.34 | 10519.01
| 3863.339 | 328.8658 | 600.2 | 1.7977e+308 | 1.7977e+308 | 1.7977e+308 | 1 | 1.7977e+308 | 0.09819494 | 45 | 0 | 1.7977e+308 | 709.8254 | -801.312 | 1.7977e+308 | 1.7977e+308 | 8100000 | 1.7977e+308 | 8100000 | 1.7977e+308 | 388963.9 | -87064.21 | 223.1613 | 1.7977e+308 | 2 | 600 | 72.40347 | 893.4 | 58819.34 | 10519.01
| 3862.506 | 328.4954 | 600.4 | 1.7977e+308 | 1.7977e+308 | 1.7977e+308 | 1 | 1.7977e+308 | 0.05414865 | 45 | 0 | 1.7977e+308 | 709.8254 | -801.3115 | 1.7977e+308 | 1.7977e+308 | 8100000 | 1.7977e+308 | 8100000 | 1.7977e+308 | 387545 | -87065.24 | 222.7909 | 1.7977e+308 | 2 | 600 | 72.404 | 893.6 | 58819.34 | 10519.01
| 3861.833 | 328.1074 | 600.6 | 1.7977e+308 | 1.7977e+308 | 1.7977e+308 | 1 | 1.7977e+308 | 0.1854793 | 45 | 0 | 1.7977e+308 | 709.8254 | -801.311 | 1.7977e+308 | 1.7977e+308 | 8100000 | 1.7977e+308 | 8100000 | 1.7977e+308 | 389353.4 | -87066.1 | 222.4028 | 1.7977e+308 | 2 | 600 | 72.40442 | 893.8 | 58819.34 | 10519.01
| 3861.091 | 327.7371 | 600.8 | 1.7977e+308 | 1.7977e+308 | 1.7977e+308 | 1 | 1.7977e+308 | 0.064251 | 45 | 0 | 1.7977e+308 | 709.8254 | -801.3106 | 1.7977e+308 | 1.7977e+308 | 8100000 | 1.7977e+308 | 8100000 | 1.7977e+308 | 394533.5 | -87067.03 | 222.0324 | 1.7977e+308 | 2 | 600 | 72.40489 | 894 | 58819.34 | 10519.01
| 3860.417 | 327.3667 | 601 | 1.7977e+308 | 1.7977e+308 | 1.7977e+308 | 1 | 1.7977e+308 | 0.278421 | 45 | 0 | 1.7977e+308 | 709.8254 | -801.3101 | 1.7977e+308 | 1.7977e+308 | 8100000 | 1.7977e+308 | 8100000 | 1.7977e+308 | 398941.3 | -87067.89 | 221.662 | 1.7977e+308 | 2 | 600 | 72.40532 | 894.2 | 58819.34 | 10519.01
| 3859.496 | 326.9788 | 601.2 | 1.7977e+308 | 1.7977e+308 | 1.7977e+308 | 1 | 1.7977e+308 | 0.02222518 | 45 | 0 | 1.7977e+308 | 709.8254 | -801.3096 | 1.7977e+308 | 1.7977e+308 | 8100000 | 1.7977e+308 | 8100000 | 1.7977e+308 | 398582.6 | -87069 | 221.274 | 1.7977e+308 | 2 | 600 | 72.4059 | 894.4 | 58819.34 | 10519.01
| 3858.743 | 326.6084 | 601.4 | 1.7977e+308 | 1.7977e+308 | 1.7977e+308 | 1 | 1.7977e+308 | 0.077182 | 45 | 0 | 1.7977e+308 | 709.8254 | -801.3091 | 1.7977e+308 | 1.7977e+308 | 8100000 | 1.7977e+308 | 8100000 | 1.7977e+308 | 397632 | -87069.95 | 220.9035 | 1.7977e+308 | 2 | 600 | 72.40637 | 894.6 | 58819.34 | 10519.01
| 3857.709 | 326.2381 | 601.6 | 1.7977e+308 | 1.7977e+308 | 1.7977e+308 | 1 | 1.7977e+308 | 0.1074891 | 45 | 0 | 1.7977e+308 | 709.8254 | -801.3085 | 1.7977e+308 | 1.7977e+308 | 8100000 | 1.7977e+308 | 8100000 | 1.7977e+308 | 394398.2 | -87071.17 | 220.5331 | 1.7977e+308 | 2 | 600 | 72.40698 | 894.8 | 58819.34 | 10519.01
| 3857.147 | 325.8501 | 601.8 | 1.7977e+308 | 1.7977e+308 | 1.7977e+308 | 1 | 1.7977e+308 | 0.1911365 | 45 | 0 | 1.7977e+308 | 709.8254 | -801.3081 | 1.7977e+308 | 1.7977e+308 | 8100000 | 1.7977e+308 | 8100000 | 1.7977e+308 | 393972.9 | -87071.92 | 220.1451 | 1.7977e+308 | 2 | 600 | 72.40737 | 895 | 58819.34 | 10519.01
| 3856.369 | 325.4797 | 602 | 1.7977e+308 | 1.7977e+308 | 1.7977e+308 | 1 | 1.7977e+308 | 0.1798219 | 45 | 0 | 1.7977e+308 | 709.8254 | -801.3076 | 1.7977e+308 | 1.7977e+308 | 8100000 | 1.7977e+308 | 8100000 | 1.7977e+308 | 394210 | -87072.89 | 219.7746 | 1.7977e+308 | 2 | 600 | 72.40785 | 895.2 | 58819.34 | 10519.01
| 3855.663 | 325.1094 | 602.2 | 1.7977e+308 | 1.7977e+308 | 1.7977e+308 | 1 | 1.7977e+308 | 0.1790137 | 45 | 0 | 1.7977e+308 | 709.8254 | -801.3072 | 1.7977e+308 | 1.7977e+308 | 8100000 | 1.7977e+308 | 8100000 | 1.7977e+308 | 394669.5 | -87073.78 | 219.4042 | 1.7977e+308 | 2 | 600 | 72.4083 | 895.4 | 58819.34 | 10519.01
| 3854.784 | 324.7214 | 602.4 | 1.7977e+308 | 1.7977e+308 | 1.7977e+308 | 1 | 1.7977e+308 | 0.1624458 | 45 | 0 | 1.7977e+308 | 709.8254 | -801.3066 | 1.7977e+308 | 1.7977e+308 | 8100000 | 1.7977e+308 | 8100000 | 1.7977e+308 | 395188.8 | -87074.85 | 219.0162 | 1.7977e+308 | 2 | 600 | 72.40884 | 895.6 | 58819.34 | 10519.01
| 3853.804 | 324.3511 | 602.6 | 1.7977e+308 | 1.7977e+308 | 1.7977e+308 | 1 | 1.7977e+308 | 0.0678878 | 45 | 0 | 1.7977e+308 | 709.8254 | -801.306 | 1.7977e+308 | 1.7977e+308 | 8100000 | 1.7977e+308 | 8100000 | 1.7977e+308 | 392920.7 | -87076.02 | 218.6457 | 1.7977e+308 | 2 | 600 | 72.40943 | 895.8 | 58819.34 | 10519.01
| 3852.989 | 323.9807 | 602.8 | 1.7977e+308 | 1.7977e+308 | 1.7977e+308 | 1 | 1.7977e+308 | 0.1826505 | 45 | 0 | 1.7977e+308 | 709.8254 | -801.3055 | 1.7977e+308 | 1.7977e+308 | 8100000 | 1.7977e+308 | 8100000 | 1.7977e+308 | 390304.3 | -87077.03 | 218.2753 | 1.7977e+308 | 2 | 600 | 72.40995 | 896 | 58819.34 | 10519.01
| 3852.197 | 323.6104 | 603 | 1.7977e+308 | 1.7977e+308 | 1.7977e+308 | 1 | 1.7977e+308 | 0.1147627 | 45 | 0 | 1.7977e+308 | 709.8254 | -801.305 | 1.7977e+308 | 1.7977e+308 | 8100000 | 1.7977e+308 | 8100000 | 1.7977e+308 | 383228.1 | -87078.01 | 217.9049 | 1.7977e+308 | 2 | 600 | 72.41043 | 896.2 | 58819.34 | 10519.01
| 3851.687 | 323.2224 | 603.2 | 1.7977e+308 | 1.7977e+308 | 1.7977e+308 | 1 | 1.7977e+308 | 0.1200159 | 45 | 0 | 1.7977e+308 | 709.8254 | -801.3047 | 1.7977e+308 | 1.7977e+308 | 8100000 | 1.7977e+308 | 8100000 | 1.7977e+308 | 385023.6 | -87078.71 | 217.5169 | 1.7977e+308 | 2 | 600 | 72.41079 | 896.4 | 58819.34 | 10519.01
| 3850.737 | 322.8521 | 603.4 | 1.7977e+308 | 1.7977e+308 | 1.7977e+308 | 1 | 1.7977e+308 | 0.04929946 | 45 | 0 | 1.7977e+308 | 709.8254 | -801.3041 | 1.7977e+308 | 1.7977e+308 | 8100000 | 1.7977e+308 | 8100000 | 1.7977e+308 | 383602.8 | -87079.85 | 217.1464 | 1.7977e+308 | 2 | 600 | 72.41135 | 896.6 | 58819.34 | 10519.01
| 3850.075 | 322.4817 | 603.6 | 1.7977e+308 | 1.7977e+308 | 1.7977e+308 | 1 | 1.7977e+308 | 0.1571925 | 45 | 0 | 1.7977e+308 | 709.8254 | -801.3037 | 1.7977e+308 | 1.7977e+308 | 8100000 | 1.7977e+308 | 8100000 | 1.7977e+308 | 383763.6 | -87080.7 | 216.776 | 1.7977e+308 | 2 | 600 | 72.41179 | 896.8 | 58819.34 | 10519.01
| 3849.354 | 322.0937 | 603.8 | 1.7977e+308 | 1.7977e+308 | 1.7977e+308 | 1 | 1.7977e+308 | 0.1256732 | 45 | 0 | 1.7977e+308 | 709.8254 | -801.3032 | 1.7977e+308 | 1.7977e+308 | 8100000 | 1.7977e+308 | 8100000 | 1.7977e+308 | 385839.4 | -87081.61 | 216.388 | 1.7977e+308 | 2 | 600 | 72.41225 | 897 | 58819.34 | 10519.01
| 3848.775 | 321.7234 | 604 | 1.7977e+308 | 1.7977e+308 | 1.7977e+308 | 1 | 1.7977e+308 | 0.07152462 | 45 | 0 | 1.7977e+308 | 709.8254 | -801.3028 | 1.7977e+308 | 1.7977e+308 | 8100000 | 1.7977e+308 | 8100000 | 1.7977e+308 | 388072.9 | -87082.38 | 216.0176 | 1.7977e+308 | 2 | 600 | 72.41264 | 897.2 | 58819.34 | 10519.01
| 3847.759 | 321.353 | 604.2 | 1.7977e+308 | 1.7977e+308 | 1.7977e+308 | 1 | 1.7977e+308 | 0.0262661 | 45 | 0 | 1.7977e+308 | 709.8254 | -801.3022 | 1.7977e+308 | 1.7977e+308 | 8100000 | 1.7977e+308 | 8100000 | 1.7977e+308 | 386753.2 | -87083.58 | 215.6471 | 1.7977e+308 | 2 | 600 | 72.41325 | 897.4 | 58819.34 | 10519.01
| 3847.08 | 320.965 | 604.4 | 1.7977e+308 | 1.7977e+308 | 1.7977e+308 | 1 | 1.7977e+308 | 0.1866913 | 45 | 0 | 1.7977e+308 | 709.8254 | -801.3018 | 1.7977e+308 | 1.7977e+308 | 8100000 | 1.7977e+308 | 8100000 | 1.7977e+308 | 388176.2 | -87084.45 | 215.2591 | 1.7977e+308 | 2 | 600 | 72.41368 | 897.6 | 58819.34 | 10519.01
| 3846.152 | 320.5947 | 604.6 | 1.7977e+308 | 1.7977e+308 | 1.7977e+308 | 1 | 1.7977e+308 | 0.08849654 | 45 | 0 | 1.7977e+308 | 709.8254 | -801.3012 | 1.7977e+308 | 1.7977e+308 | 8100000 | 1.7977e+308 | 8100000 | 1.7977e+308 | 386973 | -87085.57 | 214.8887 | 1.7977e+308 | 2 | 600 | 72.41425 | 897.8 | 58819.34 | 10519.01
| 3845.424 | 320.2244 | 604.8 | 1.7977e+308 | 1.7977e+308 | 1.7977e+308 | 1 | 1.7977e+308 | 0.1264813 | 45 | 0 | 1.7977e+308 | 709.8254 | -801.3008 | 1.7977e+308 | 1.7977e+308 | 8100000 | 1.7977e+308 | 8100000 | 1.7977e+308 | 386344.2 | -87086.49 | 214.5182 | 1.7977e+308 | 2 | 600 | 72.41471 | 898 | 58819.34 | 10519.01
| 3844.531 | 319.8364 | 605 | 1.7977e+308 | 1.7977e+308 | 1.7977e+308 | 1 | 1.7977e+308 | 0.2367989 | 45 | 0 | 1.7977e+308 | 709.8254 | -801.3002 | 1.7977e+308 | 1.7977e+308 | 8100000 | 1.7977e+308 | 8100000 | 1.7977e+308 | 385888.4 | -87087.57 | 214.1302 | 1.7977e+308 | 2 | 600 | 72.41526 | 898.2 | 58819.34 | 10519.01
| 3843.742 | 319.466 | 605.2 | 1.7977e+308 | 1.7977e+308 | 1.7977e+308 | 1 | 1.7977e+308 | 0.08445558 | 45 | 0 | 1.7977e+308 | 709.8254 | -801.2997 | 1.7977e+308 | 1.7977e+308 | 8100000 | 1.7977e+308 | 8100000 | 1.7977e+308 | 390479.6 | -87088.55 | 213.7598 | 1.7977e+308 | 2 | 600 | 72.41575 | 898.4 | 58819.34 | 10519.01
| 3843.107 | 319.0957 | 605.4 | 1.7977e+308 | 1.7977e+308 | 1.7977e+308 | 1 | 1.7977e+308 | 0.120824 | 45 | 0 | 1.7977e+308 | 709.8254 | -801.2993 | 1.7977e+308 | 1.7977e+308 | 8100000 | 1.7977e+308 | 8100000 | 1.7977e+308 | 392738.5 | -87089.37 | 213.3894 | 1.7977e+308 | 2 | 600 | 72.41618 | 898.6 | 58819.34 | 10519.01
| 3842.172 | 318.7077 | 605.6 | 1.7977e+308 | 1.7977e+308 | 1.7977e+308 | 1 | 1.7977e+308 | 0.1353714 | 45 | 0 | 1.7977e+308 | 709.8254 | -801.2987 | 1.7977e+308 | 1.7977e+308 | 8100000 | 1.7977e+308 | 8100000 | 1.7977e+308 | 392606.8 | -87090.5 | 213.0013 | 1.7977e+308 | 2 | 600 | 72.41673 | 898.8 | 58819.34 | 10519.01
| 3841.45 | 318.3374 | 605.8 | 1.7977e+308 | 1.7977e+308 | 1.7977e+308 | 1 | 1.7977e+308 | 0.1915404 | 45 | 0 | 1.7977e+308 | 709.8254 | -801.2983 | 1.7977e+308 | 1.7977e+308 | 8100000 | 1.7977e+308 | 8100000 | 1.7977e+308 | 393596.9 | -87091.41 | 212.6309 | 1.7977e+308 | 2 | 600 | 72.4172 | 899 | 58819.34 | 10519.01
| 3840.741 | 317.967 | 606 | 1.7977e+308 | 1.7977e+308 | 1.7977e+308 | 1 | 1.7977e+308 | 0.2372029 | 45 | 0 | 1.7977e+308 | 709.8254 | -801.2978 | 1.7977e+308 | 1.7977e+308 | 8100000 | 1.7977e+308 | 8100000 | 1.7977e+308 | 394582.8 | -87092.31 | 212.2605 | 1.7977e+308 | 2 | 600 | 72.41765 | 899.2 | 58819.34 | 10519.01
| 3840.029 | 317.5967 | 606.2 | 1.7977e+308 | 1.7977e+308 | 1.7977e+308 | 1 | 1.7977e+308 | 0.1438573 | 45 | 0 | 1.7977e+308 | 709.8254 | -801.2974 | 1.7977e+308 | 1.7977e+308 | 8100000 | 1.7977e+308 | 8100000 | 1.7977e+308 | 395603.7 | -87093.21 | 211.8901 | 1.7977e+308 | 2 | 600 | 72.4181 | 899.4 | 58819.34 | 10519.01
| 3839.275 | 317.2087 | 606.4 | 1.7977e+308 | 1.7977e+308 | 1.7977e+308 | 1 | 1.7977e+308 | 0.06505906 | 45 | 0 | 1.7977e+308 | 709.8254 | -801.2969 | 1.7977e+308 | 1.7977e+308 | 8100000 | 1.7977e+308 | 8100000 | 1.7977e+308 | 395337.2 | -87094.15 | 211.502 | 1.7977e+308 | 2 | 600 | 72.41859 | 899.6 | 58819.34 | 10519.01
| 3838.165 | 316.8384 | 606.6 | 1.7977e+308 | 1.7977e+308 | 1.7977e+308 | 1 | 1.7977e+308 | 0.1006193 | 45 | 0 | 1.7977e+308 | 709.8254 | -801.2962 | 1.7977e+308 | 1.7977e+308 | 8100000 | 1.7977e+308 | 8100000 | 1.7977e+308 | 392730.5 | -87095.45 | 211.1316 | 1.7977e+308 | 2 | 600 | 72.41923 | 899.8 | 58819.34 | 10519.01
| 3837.335 | 316.468 | 606.8 | 1.7977e+308 | 1.7977e+308 | 1.7977e+308 | 1 | 1.7977e+308 | 0.1806298 | 45 | 0 | 1.7977e+308 | 709.8254 | -801.2957 | 1.7977e+308 | 1.7977e+308 | 8100000 | 1.7977e+308 | 8100000 | 1.7977e+308 | 390238.2 | -87096.47 | 210.7612 | 1.7977e+308 | 2 | 600 | 72.41975 | 900 | 58819.34 | 10519.01
| 3836.791 | 316.08 | 607 | 1.7977e+308 | 1.7977e+308 | 1.7977e+308 | 1 | 1.7977e+308 | 0.09051694 | 45 | 0 | 1.7977e+308 | 709.8254 | -801.2953 | 1.7977e+308 | 1.7977e+308 | 8100000 | 1.7977e+308 | 8100000 | 1.7977e+308 | 390674.1 | -87097.21 | 210.3731 | 1.7977e+308 | 2 | 600 | 72.42012 | 900.2 | 58819.34 | 10519.01
| 3835.731 | 315.7097 | 607.2 | 1.7977e+308 | 1.7977e+308 | 1.7977e+308 | 1 | 1.7977e+308 | 0.1895198 | 45 | 0 | 1.7977e+308 | 709.8254 | -801.2947 | 1.7977e+308 | 1.7977e+308 | 8100000 | 1.7977e+308 | 8100000 | 1.7977e+308 | 389742.6 | -87098.45 | 210.0027 | 1.7977e+308 | 2 | 600 | 72.42075 | 900.4 | 58819.34 | 10519.01
| 3835.076 | 315.3393 | 607.4 | 1.7977e+308 | 1.7977e+308 | 1.7977e+308 | 1 | 1.7977e+308 | 0.09294148 | 45 | 0 | 1.7977e+308 | 709.8254 | -801.2943 | 1.7977e+308 | 1.7977e+308 | 8100000 | 1.7977e+308 | 8100000 | 1.7977e+308 | 386384.5 | -87099.3 | 209.6323 | 1.7977e+308 | 2 | 600 | 72.42118 | 900.6 | 58819.34 | 10519.01
| 3834.544 | 314.9513 | 607.6 | 1.7977e+308 | 1.7977e+308 | 1.7977e+308 | 1 | 1.7977e+308 | 0.09051692 | 45 | 0 | 1.7977e+308 | 709.8254 | -801.2939 | 1.7977e+308 | 1.7977e+308 | 8100000 | 1.7977e+308 | 8100000 | 1.7977e+308 | 388040.2 | -87100.02 | 209.2442 | 1.7977e+308 | 2 | 600 | 72.42154 | 900.8 | 58819.34 | 10519.01
| 3833.601 | 314.581 | 607.8 | 1.7977e+308 | 1.7977e+308 | 1.7977e+308 | 1 | 1.7977e+308 | 0.177397 | 45 | 0 | 1.7977e+308 | 709.8254 | -801.2933 | 1.7977e+308 | 1.7977e+308 | 8100000 | 1.7977e+308 | 8100000 | 1.7977e+308 | 387232 | -87101.15 | 208.8738 | 1.7977e+308 | 2 | 600 | 72.42211 | 901 | 58819.34 | 10519.01
| 3832.796 | 314.2107 | 608 | 1.7977e+308 | 1.7977e+308 | 1.7977e+308 | 1 | 1.7977e+308 | 0.06425084 | 45 | 0 | 1.7977e+308 | 709.8254 | -801.2928 | 1.7977e+308 | 1.7977e+308 | 8100000 | 1.7977e+308 | 8100000 | 1.7977e+308 | 386128.8 | -87102.15 | 208.5033898 | 1.7977e+308 | 2 | 600 | 72.42261 | 901.2 | 58819.34 | 10519.01
| 3832.023 | 313.8227 | 608.2 | 1.7977e+308 | 1.7977e+308 | 1.7977e+308 | 1 | 1.7977e+308 | 0.1115297 | 45 | 0 | 1.7977e+308 | 709.8254 | -801.2924 | 1.7977e+308 | 1.7977e+308 | 8100000 | 1.7977e+308 | 8100000 | 1.7977e+308 | 386582.1 | -87103.11 | 208.1153 | 1.7977e+308 | 2 | 600 | 72.42309 | 901.4 | 58819.34 | 10519.01
| 3831.261 | 313.4523 | 608.4 | 1.7977e+308 | 1.7977e+308 | 1.7977e+308 | 1 | 1.7977e+308 | 0.2759957 | 45 | 0 | 1.7977e+308 | 709.8254 | -801.2919 | 1.7977e+308 | 1.7977e+308 | 8100000 | 1.7977e+308 | 8100000 | 1.7977e+308 | 385173.9 | -87104.06 | 207.7449 | 1.7977e+308 | 2 | 600 | 72.42359 | 901.6 | 58819.34 | 10519.01
| 3830.158 | 313.082 | 608.6 | 1.7977e+308 | 1.7977e+308 | 1.7977e+308 | 1 | 1.7977e+308 | 0.09859875 | 45 | 0 | 1.7977e+308 | 709.8254 | -801.2912 | 1.7977e+308 | 1.7977e+308 | 8100000 | 1.7977e+308 | 8100000 | 1.7977e+308 | 382860.7 | -87105.35 | 207.3745 | 1.7977e+308 | 2 | 600 | 72.42422 | 901.8 | 58819.34 | 10519.01
| 3829.445 | 312.7028 | 608.8 | 1.7977e+308 | 1.7977e+308 | 1.7977e+308 | 1 | 1.7977e+308 | 0.1369876 | 45 | 0 | 1.7977e+308 | 709.8254 | -801.2908 | 1.7977e+308 | 1.7977e+308 | 8100000 | 1.7977e+308 | 8100000 | 1.7977e+308 | 381207.2 | -87106.26 | 206.9953 | 1.7977e+308 | 2 | 600 | 72.42469 | 902 | 58819.34 | 10519.01
| 3828.727 | 312.3237 | 609 | 1.7977e+308 | 1.7977e+308 | 1.7977e+308 | 1 | 1.7977e+308 | 0.08203091 | 45 | 0 | 1.7977e+308 | 709.8254 | -801.2903 | 1.7977e+308 | 1.7977e+308 | 8100000 | 1.7977e+308 | 8100000 | 1.7977e+308 | 382226 | -87107.16 | 206.616 | 1.7977e+308 | 2 | 600 | 72.42515 | 902.2 | 58819.34 | 10519.01
| 3827.918 | 311.9533 | 609.2 | 1.7977e+308 | 1.7977e+308 | 1.7977e+308 | 1 | 1.7977e+308 | 0.2675097 | 45 | 0 | 1.7977e+308 | 709.8254 | -801.2898 | 1.7977e+308 | 1.7977e+308 | 8100000 | 1.7977e+308 | 8100000 | 1.7977e+308 | 381543.1 | -87108.16 | 206.2456 | 1.7977e+308 | 2 | 600 | 72.42565 | 902.4 | 58819.34 | 10519.01
| 3827.145 | 311.5742 | 609.4 | 1.7977e+308 | 1.7977e+308 | 1.7977e+308 | 1 | 1.7977e+308 | 0.1276934 | 45 | 0 | 1.7977e+308 | 709.8254 | -801.2893 | 1.7977e+308 | 1.7977e+308 | 8100000 | 1.7977e+308 | 8100000 | 1.7977e+308 | 382279.6 | -87109.12 | 205.8664 | 1.7977e+308 | 2 | 600 | 72.42614 | 902.6 | 58819.34 | 10519.01
| 3826.298 | 311.195 | 609.6 | 1.7977e+308 | 1.7977e+308 | 1.7977e+308 | 1 | 1.7977e+308 | 0.09455778 | 45 | 0 | 1.7977e+308 | 709.8254 | -801.2888 | 1.7977e+308 | 1.7977e+308 | 8100000 | 1.7977e+308 | 8100000 | 1.7977e+308 | 382864.2 | -87110.16 | 205.4871 | 1.7977e+308 | 2 | 600 | 72.42666 | 902.8 | 58819.34 | 10519.01
| 3825.378 | 310.8247 | 609.8 | 1.7977e+308 | 1.7977e+308 | 1.7977e+308 | 1 | 1.7977e+308 | 0.1038519 | 45 | 0 | 1.7977e+308 | 709.8254 | -801.2882 | 1.7977e+308 | 1.7977e+308 | 8100000 | 1.7977e+308 | 8100000 | 1.7977e+308 | 379943.7 | -87111.27 | 205.1167 | 1.7977e+308 | 2 | 600 | 72.42722 | 903 | 58819.34 | 10519.01
| 3824.55 | 310.4455 | 610 | 1.7977e+308 | 1.7977e+308 | 1.7977e+308 | 1 | 1.7977e+308 | 0.1369875 | 45 | 0 | 1.7977e+308 | 709.8254 | -801.2877 | 1.7977e+308 | 1.7977e+308 | 8100000 | 1.7977e+308 | 8100000 | 1.7977e+308 | 379457.9 | -87112.29 | 204.7375 | 1.7977e+308 | 2 | 600 | 72.42773 | 903.2 | 58819.34 | 10519.01
| 3823.918 | 310.0663 | 610.2 | 1.7977e+308 | 1.7977e+308 | 1.7977e+308 | 1 | 1.7977e+308 | 0.1765886 | 45 | 0 | 1.7977e+308 | 709.8254 | -801.2873 | 1.7977e+308 | 1.7977e+308 | 8100000 | 1.7977e+308 | 8100000 | 1.7977e+308 | 380176.5 | -87113.11 | 204.3583 | 1.7977e+308 | 2 | 600 | 72.42815 | 903.4 | 58819.34 | 10519.01
| 3823.158 | 309.696 | 610.4 | 1.7977e+308 | 1.7977e+308 | 1.7977e+308 | 1 | 1.7977e+308 | 0.1646679 | 45 | 0 | 1.7977e+308 | 709.8254 | -801.2868 | 1.7977e+308 | 1.7977e+308 | 8100000 | 1.7977e+308 | 8100000 | 1.7977e+308 | 382411.1 | -87114.06 | 203.9878 | 1.7977e+308 | 2 | 600 | 72.42862 | 903.6 | 58819.34 | 10519.01
| 3822.369 | 309.3168 | 610.6 | 1.7977e+308 | 1.7977e+308 | 1.7977e+308 | 1 | 1.7977e+308 | 0.152343 | 45 | 0 | 1.7977e+308 | 709.8254 | -801.2863 | 1.7977e+308 | 1.7977e+308 | 8100000 | 1.7977e+308 | 8100000 | 1.7977e+308 | 382605.7 | -87115.04 | 203.6086 | 1.7977e+308 | 2 | 600 | 72.42911 | 903.8 | 58819.34 | 10519.01
| 3821.722 | 308.9377 | 610.8 | 1.7977e+308 | 1.7977e+308 | 1.7977e+308 | 1 | 1.7977e+308 | 0.1980055 | 45 | 0 | 1.7977e+308 | 709.8254 | -801.2859 | 1.7977e+308 | 1.7977e+308 | 8100000 | 1.7977e+308 | 8100000 | 1.7977e+308 | 384296.2 | -87115.87 | 203.2294 | 1.7977e+308 | 2 | 600 | 72.42955 | 904 | 58819.34 | 10519.01
| 3820.974 | 308.5673 | 611 | 1.7977e+308 | 1.7977e+308 | 1.7977e+308 | 1 | 1.7977e+308 | 0.2725607 | 45 | 0 | 1.7977e+308 | 709.8254 | -801.2854 | 1.7977e+308 | 1.7977e+308 | 8100000 | 1.7977e+308 | 8100000 | 1.7977e+308 | 385629.9 | -87116.81 | 202.859 | 1.7977e+308 | 2 | 600 | 72.43001 | 904.2 | 58819.34 | 10519.01
| 3820.236 | 308.197 | 611.2 | 1.7977e+308 | 1.7977e+308 | 1.7977e+308 | 1 | 1.7977e+308 | 0.1095092 | 45 | 0 | 1.7977e+308 | 709.8254 | -801.285 | 1.7977e+308 | 1.7977e+308 | 8100000 | 1.7977e+308 | 8100000 | 1.7977e+308 | 386032.2 | -87117.74 | 202.4885 | 1.7977e+308 | 2 | 600 | 72.43048 | 904.4 | 58819.34 | 10519.01
| 3819.311 | 307.809 | 611.4 | 1.7977e+308 | 1.7977e+308 | 1.7977e+308 | 1 | 1.7977e+308 | 0.2028546 | 45 | 0 | 1.7977e+308 | 709.8254 | -801.2844 | 1.7977e+308 | 1.7977e+308 | 8100000 | 1.7977e+308 | 8100000 | 1.7977e+308 | 386253.5 | -87118.85 | 202.1005 | 1.7977e+308 | 2 | 600 | 72.43104 | 904.6 | 58819.34 | 10519.01
| 3818.468 | 307.4387 | 611.6 | 1.7977e+308 | 1.7977e+308 | 1.7977e+308 | 1 | 1.7977e+308 | 0.0844554 | 45 | 0 | 1.7977e+308 | 709.8254 | -801.2839 | 1.7977e+308 | 1.7977e+308 | 8100000 | 1.7977e+308 | 8100000 | 1.7977e+308 | 385426.9 | -87119.89 | 201.7301 | 1.7977e+308 | 2 | 600 | 72.43156 | 904.8 | 58819.34 | 10519.01
| 3817.74 | 307.0683 | 611.8 | 1.7977e+308 | 1.7977e+308 | 1.7977e+308 | 1 | 1.7977e+308 | 0.309131 | 45 | 0 | 1.7977e+308 | 709.8254 | -801.2834 | 1.7977e+308 | 1.7977e+308 | 8100000 | 1.7977e+308 | 8100000 | 1.7977e+308 | 383446.7 | -87120.8 | 201.3597 | 1.7977e+308 | 2 | 600 | 72.43204 | 905 | 58819.34 | 10519.01
| 3817.078 | 306.6803 | 612 | 1.7977e+308 | 1.7977e+308 | 1.7977e+308 | 1 | 1.7977e+308 | 0.0614221 | 45 | 0 | 1.7977e+308 | 709.8254 | -801.283 | 1.7977e+308 | 1.7977e+308 | 8100000 | 1.7977e+308 | 8100000 | 1.7977e+308 | 387541.9 | -87121.66 | 200.9716 | 1.7977e+308 | 2 | 600 | 72.43245 | 905.2 | 58819.34 | 10519.01
| 3816.096 | 306.31 | 612.2 | 1.7977e+308 | 1.7977e+308 | 1.7977e+308 | 1 | 1.7977e+308 | 0.165678 | 45 | 0 | 1.7977e+308 | 709.8254 | -801.2824 | 1.7977e+308 | 1.7977e+308 | 8100000 | 1.7977e+308 | 8100000 | 1.7977e+308 | 384933.3 | -87122.83 | 200.6012 | 1.7977e+308 | 2 | 600 | 72.43305 | 905.4 | 58819.34 | 10519.01
| 3815.442 | 305.9573 | 612.4 | 1.7977e+308 | 1.7977e+308 | 1.7977e+308 | 1 | 1.7977e+308 | 0.3002409 | 45 | 0 | 1.7977e+308 | 709.8254 | -801.282 | 1.7977e+308 | 1.7977e+308 | 8100000 | 1.7977e+308 | 8100000 | 1.7977e+308 | 386315.8 | -87123.67 | 200.2484 | 1.7977e+308 | 2 | 600 | 72.43348 | 905.6 | 58819.34 | 10519.01
| 3814.441 | 305.5693 | 612.6 | 1.7977e+308 | 1.7977e+308 | 1.7977e+308 | 1 | 1.7977e+308 | 0.1652739 | 45 | 0 | 1.7977e+308 | 709.8254 | -801.2814 | 1.7977e+308 | 1.7977e+308 | 8100000 | 1.7977e+308 | 8100000 | 1.7977e+308 | 382652.2 | -87124.86 | 199.8604 | 1.7977e+308 | 2 | 600 | 72.43408 | 905.8 | 58819.34 | 10519.01
| 3813.926 | 305.1813 | 612.8 | 1.7977e+308 | 1.7977e+308 | 1.7977e+308 | 1 | 1.7977e+308 | 0.152747 | 45 | 0 | 1.7977e+308 | 709.8254 | -801.281 | 1.7977e+308 | 1.7977e+308 | 8100000 | 1.7977e+308 | 8100000 | 1.7977e+308 | 386687.9 | -87125.57 | 199.4723 | 1.7977e+308 | 2 | 600 | 72.43443 | 906 | 58819.34 | 10519.01
| 3813.05 | 304.811 | 613 | 1.7977e+308 | 1.7977e+308 | 1.7977e+308 | 1 | 1.7977e+308 | 0.305494 | 45 | 0 | 1.7977e+308 | 709.8254 | -801.2805 | 1.7977e+308 | 1.7977e+308 | 8100000 | 1.7977e+308 | 8100000 | 1.7977e+308 | 386004.6 | -87126.63 | 199.1019 | 1.7977e+308 | 2 | 600 | 72.43496 | 906.2 | 58819.34 | 10519.01
| 3812.138 | 304.4406 | 613.2 | 1.7977e+308 | 1.7977e+308 | 1.7977e+308 | 1 | 1.7977e+308 | 0.09334539 | 45 | 0 | 1.7977e+308 | 709.8254 | -801.2799 | 1.7977e+308 | 1.7977e+308 | 8100000 | 1.7977e+308 | 8100000 | 1.7977e+308 | 384396.6 | -87127.73 | 198.7315 | 1.7977e+308 | 2 | 600 | 72.43554 | 906.4 | 58819.34 | 10519.01
| 3811.371 | 304.0527 | 613.4 | 1.7977e+308 | 1.7977e+308 | 1.7977e+308 | 1 | 1.7977e+308 | 0.05778524 | 45 | 0 | 1.7977e+308 | 709.8254 | -801.2795 | 1.7977e+308 | 1.7977e+308 | 8100000 | 1.7977e+308 | 8100000 | 1.7977e+308 | 384478.3 | -87128.69 | 198.3434 | 1.7977e+308 | 2 | 600 | 72.436 | 906.6 | 58819.34 | 10519.01
| 3810.54 | 303.6823 | 613.6 | 1.7977e+308 | 1.7977e+308 | 1.7977e+308 | 1 | 1.7977e+308 | 0.1668902 | 45 | 0 | 1.7977e+308 | 709.8254 | -801.2789 | 1.7977e+308 | 1.7977e+308 | 8100000 | 1.7977e+308 | 8100000 | 1.7977e+308 | 383281.7 | -87129.71 | 197.973 | 1.7977e+308 | 2 | 600 | 72.43653 | 906.8 | 58819.34 | 10519.01
| 3809.826 | 303.312 | 613.8 | 1.7977e+308 | 1.7977e+308 | 1.7977e+308 | 1 | 1.7977e+308 | 0.1967931 | 45 | 0 | 1.7977e+308 | 709.8254 | -801.2785 | 1.7977e+308 | 1.7977e+308 | 8100000 | 1.7977e+308 | 8100000 | 1.7977e+308 | 384024.7 | -87130.61 | 197.6026 | 1.7977e+308 | 2 | 600 | 72.43697 | 907 | 58819.34 | 10519.01
| 3809.142 | 302.924 | 614 | 1.7977e+308 | 1.7977e+308 | 1.7977e+308 | 1 | 1.7977e+308 | 0.07031209 | 45 | 0 | 1.7977e+308 | 709.8254 | -801.278 | 1.7977e+308 | 1.7977e+308 | 8100000 | 1.7977e+308 | 8100000 | 1.7977e+308 | 385881.1 | -87131.49 | 197.2145 | 1.7977e+308 | 2 | 600 | 72.43742 | 907.2 | 58819.34 | 10519.01
| 3808.14 | 302.5537 | 614.2 | 1.7977e+308 | 1.7977e+308 | 1.7977e+308 | 1 | 1.7977e+308 | 0.2529619 | 45 | 0 | 1.7977e+308 | 709.8254 | -801.2774 | 1.7977e+308 | 1.7977e+308 | 8100000 | 1.7977e+308 | 8100000 | 1.7977e+308 | 384226.9 | -87132.68 | 196.8441 | 1.7977e+308 | 2 | 600 | 72.43802 | 907.4 | 58819.34 | 10519.01
| 3807.32 | 302.1833 | 614.4 | 1.7977e+308 | 1.7977e+308 | 1.7977e+308 | 1 | 1.7977e+308 | 0.2258877 | 45 | 0 | 1.7977e+308 | 709.8254 | -801.2769 | 1.7977e+308 | 1.7977e+308 | 8100000 | 1.7977e+308 | 8100000 | 1.7977e+308 | 381957.1 | -87133.69 | 196.4737 | 1.7977e+308 | 2 | 600 | 72.43853 | 907.6 | 58819.34 | 10519.01
| 3806.437 | 301.7953 | 614.6 | 1.7977e+308 | 1.7977e+308 | 1.7977e+308 | 1 | 1.7977e+308 | 0.1406242 | 45 | 0 | 1.7977e+308 | 709.8254 | -801.2764 | 1.7977e+308 | 1.7977e+308 | 8100000 | 1.7977e+308 | 8100000 | 1.7977e+308 | 380554.6 | -87134.76 | 196.0857 | 1.7977e+308 | 2 | 600 | 72.43907 | 907.8 | 58819.34 | 10519.01
| 3805.624 | 301.425 | 614.8 | 1.7977e+308 | 1.7977e+308 | 1.7977e+308 | 1 | 1.7977e+308 | 0.1798211 | 45 | 0 | 1.7977e+308 | 709.8254 | -801.2759 | 1.7977e+308 | 1.7977e+308 | 8100000 | 1.7977e+308 | 8100000 | 1.7977e+308 | 379260.1 | -87135.76 | 195.7152 | 1.7977e+308 | 2 | 600 | 72.43957 | 908 | 58819.34 | 10519.01
| 3804.802 | 301.0547 | 615 | 1.7977e+308 | 1.7977e+308 | 1.7977e+308 | 1 | 1.7977e+308 | 0.2384145 | 45 | 0 | 1.7977e+308 | 709.8254 | -801.2754 | 1.7977e+308 | 1.7977e+308 | 8100000 | 1.7977e+308 | 8100000 | 1.7977e+308 | 377855.9 | -87136.77 | 195.3448 | 1.7977e+308 | 2 | 600 | 72.44009 | 908.2 | 58819.34 | 10519.01
| 3804.116 | 300.6667 | 615.2 | 1.7977e+308 | 1.7977e+308 | 1.7977e+308 | 1 | 1.7977e+308 | 0.1078926 | 45 | 0 | 1.7977e+308 | 709.8254 | -801.2749 | 1.7977e+308 | 1.7977e+308 | 8100000 | 1.7977e+308 | 8100000 | 1.7977e+308 | 379625.2 | -87137.65 | 194.9568 | 1.7977e+308 | 2 | 600 | 72.44053 | 908.4 | 58819.34 | 10519.01
| 3803.568 | 300.2963 | 615.4 | 1.7977e+308 | 1.7977e+308 | 1.7977e+308 | 1 | 1.7977e+308 | 0.14022 | 45 | 0 | 1.7977e+308 | 709.8254 | -801.2746 | 1.7977e+308 | 1.7977e+308 | 8100000 | 1.7977e+308 | 8100000 | 1.7977e+308 | 381382.4 | -87138.39 | 194.5864 | 1.7977e+308 | 2 | 600 | 72.4409 | 908.6 | 58819.34 | 10519.01
| 3802.744 | 299.926 | 615.6 | 1.7977e+308 | 1.7977e+308 | 1.7977e+308 | 1 | 1.7977e+308 | 0.09011257 | 45 | 0 | 1.7977e+308 | 709.8254 | -801.2741 | 1.7977e+308 | 1.7977e+308 | 8100000 | 1.7977e+308 | 8100000 | 1.7977e+308 | 383068.4 | -87139.4 | 194.216 | 1.7977e+308 | 2 | 600 | 72.44141 | 908.8 | 58819.34 | 10519.01
| 3801.887 | 299.5556 | 615.8 | 1.7977e+308 | 1.7977e+308 | 1.7977e+308 | 1 | 1.7977e+308 | 0.06505885 | 45 | 0 | 1.7977e+308 | 709.8254 | -801.2735 | 1.7977e+308 | 1.7977e+308 | 8100000 | 1.7977e+308 | 8100000 | 1.7977e+308 | 382940.2 | -87140.45 | 193.8455 | 1.7977e+308 | 2 | 600 | 72.44194 | 909 | 58819.34 | 10519.01
| 3801.102 | 299.1677 | 616 | 1.7977e+308 | 1.7977e+308 | 1.7977e+308 | 1 | 1.7977e+308 | 0.1580001 | 45 | 0 | 1.7977e+308 | 709.8254 | -801.273 | 1.7977e+308 | 1.7977e+308 | 8100000 | 1.7977e+308 | 8100000 | 1.7977e+308 | 383844.9 | -87141.42 | 193.4575 | 1.7977e+308 | 2 | 600 | 72.44243 | 909.2 | 58819.34 | 10519.01
| 3800.224 | 298.7973 | 616.2 | 1.7977e+308 | 1.7977e+308 | 1.7977e+308 | 1 | 1.7977e+308 | 0.14022 | 45 | 0 | 1.7977e+308 | 709.8254 | -801.2725 | 1.7977e+308 | 1.7977e+308 | 8100000 | 1.7977e+308 | 8100000 | 1.7977e+308 | 380914.2 | -87142.49 | 193.0871 | 1.7977e+308 | 2 | 600 | 72.44297 | 909.4 | 58819.34 | 10519.01
| 3799.587 | 298.427 | 616.4 | 1.7977e+308 | 1.7977e+308 | 1.7977e+308 | 1 | 1.7977e+308 | 0.1474936 | 45 | 0 | 1.7977e+308 | 709.8254 | -801.2721 | 1.7977e+308 | 1.7977e+308 | 8100000 | 1.7977e+308 | 8100000 | 1.7977e+308 | 381706.4 | -87143.31 | 192.7167 | 1.7977e+308 | 2 | 600 | 72.44339 | 909.6 | 58819.34 | 10519.01
| 3798.556 | 298.039 | 616.6 | 1.7977e+308 | 1.7977e+308 | 1.7977e+308 | 1 | 1.7977e+308 | 0.2574067 | 45 | 0 | 1.7977e+308 | 709.8254 | -801.2715 | 1.7977e+308 | 1.7977e+308 | 8100000 | 1.7977e+308 | 8100000 | 1.7977e+308 | 380637 | -87144.54 | 192.3286 | 1.7977e+308 | 2 | 600 | 72.444 | 909.8 | 58819.34 | 10519.01
| 3797.753 | 297.6687 | 616.8 | 1.7977e+308 | 1.7977e+308 | 1.7977e+308 | 1 | 1.7977e+308 | 0.1349668 | 45 | 0 | 1.7977e+308 | 709.8254 | -801.271 | 1.7977e+308 | 1.7977e+308 | 8100000 | 1.7977e+308 | 8100000 | 1.7977e+308 | 378701.7 | -87145.53 | 191.9582 | 1.7977e+308 | 2 | 600 | 72.4445 | 910 | 58819.34 | 10519.01
| 3796.739 | 297.2983 | 617 | 1.7977e+308 | 1.7977e+308 | 1.7977e+308 | 1 | 1.7977e+308 | 0.09779028 | 45 | 0 | 1.7977e+308 | 709.8254 | -801.2704 | 1.7977e+308 | 1.7977e+308 | 8100000 | 1.7977e+308 | 8100000 | 1.7977e+308 | 375841.2 | -87146.73 | 191.5878 | 1.7977e+308 | 2 | 600 | 72.44511 | 910.2 | 58819.34 | 10519.01
| 3796.05 | 296.9104 | 617.2 | 1.7977e+308 | 1.7977e+308 | 1.7977e+308 | 1 | 1.7977e+308 | 0.2161892 | 45 | 0 | 1.7977e+308 | 709.8254 | -801.2699 | 1.7977e+308 | 1.7977e+308 | 8100000 | 1.7977e+308 | 8100000 | 1.7977e+308 | 374720.8 | -87147.61 | 191.1997 | 1.7977e+308 | 2 | 600 | 72.44557 | 910.4 | 58819.34 | 10519.01
| 3795.05 | 296.54 | 617.4 | 1.7977e+308 | 1.7977e+308 | 1.7977e+308 | 1 | 1.7977e+308 | 0.05738106 | 45 | 0 | 1.7977e+308 | 709.8254 | -801.2693 | 1.7977e+308 | 1.7977e+308 | 8100000 | 1.7977e+308 | 8100000 | 1.7977e+308 | 374092 | -87148.8 | 190.8293 | 1.7977e+308 | 2 | 600 | 72.44614 | 910.6 | 58819.34 | 10519.01
| 3794.445 | 296.1697 | 617.6 | 1.7977e+308 | 1.7977e+308 | 1.7977e+308 | 1 | 1.7977e+308 | 0.1123376 | 45 | 0 | 1.7977e+308 | 709.8254 | -801.2689 | 1.7977e+308 | 1.7977e+308 | 8100000 | 1.7977e+308 | 8100000 | 1.7977e+308 | 374708.4 | -87149.59 | 190.4589 | 1.7977e+308 | 2 | 600 | 72.44657 | 910.8 | 58819.34 | 10519.01
| 3793.258 | 295.7817 | 617.8 | 1.7977e+308 | 1.7977e+308 | 1.7977e+308 | 1 | 1.7977e+308 | 0.1616368 | 45 | 0 | 1.7977e+308 | 709.8254 | -801.2682 | 1.7977e+308 | 1.7977e+308 | 8100000 | 1.7977e+308 | 8100000 | 1.7977e+308 | 371727.5 | -87150.97 | 190.0708 | 1.7977e+308 | 2 | 600 | 72.44725 | 911 | 58819.34 | 10519.01
| 3792.712 | 295.429 | 618 | 1.7977e+308 | 1.7977e+308 | 1.7977e+308 | 1 | 1.7977e+308 | 0.2784193 | 45 | 0 | 1.7977e+308 | 709.8254 | -801.2678 | 1.7977e+308 | 1.7977e+308 | 8100000 | 1.7977e+308 | 8100000 | 1.7977e+308 | 373218.1 | -87151.7 | 189.7181 | 1.7977e+308 | 2 | 600 | 72.44762 | 911.2 | 58819.34 | 10519.01
| 3791.8 | 295.041 | 618.2 | 1.7977e+308 | 1.7977e+308 | 1.7977e+308 | 1 | 1.7977e+308 | 0.1563836 | 45 | 0 | 1.7977e+308 | 709.8254 | -801.2673 | 1.7977e+308 | 1.7977e+308 | 8100000 | 1.7977e+308 | 8100000 | 1.7977e+308 | 366714.3 | -87152.81 | 189.33 | 1.7977e+308 | 2 | 600 | 72.44817 | 911.4 | 58819.34 | 10519.01
| 3791.132 | 294.653 | 618.4 | 1.7977e+308 | 1.7977e+308 | 1.7977e+308 | 1 | 1.7977e+308 | 0.1107212 | 45 | 0 | 1.7977e+308 | 709.8254 | -801.2669 | 1.7977e+308 | 1.7977e+308 | 8100000 | 1.7977e+308 | 8100000 | 1.7977e+308 | 365632.1 | -87153.67 | 188.942 | 1.7977e+308 | 2 | 600 | 72.44861 | 911.6 | 58819.34 | 10519.01
| 3790.352 | 294.2827 | 618.6 | 1.7977e+308 | 1.7977e+308 | 1.7977e+308 | 1 | 1.7977e+308 | 0.1050639 | 45 | 0 | 1.7977e+308 | 709.8254 | -801.2664 | 1.7977e+308 | 1.7977e+308 | 8100000 | 1.7977e+308 | 8100000 | 1.7977e+308 | 367294.9 | -87154.63 | 188.5715 | 1.7977e+308 | 2 | 600 | 72.4491 | 911.8 | 58819.34 | 10519.01
| 3789.394 | 293.9124 | 618.8 | 1.7977e+308 | 1.7977e+308 | 1.7977e+308 | 1 | 1.7977e+308 | 0.2218464 | 45 | 0 | 1.7977e+308 | 709.8254 | -801.2658 | 1.7977e+308 | 1.7977e+308 | 8100000 | 1.7977e+308 | 8100000 | 1.7977e+308 | 365952.8 | -87155.78 | 188.2011 | 1.7977e+308 | 2 | 600 | 72.44968 | 912 | 58819.34 | 10519.01
| 3788.342 | 293.542 | 619 | 1.7977e+308 | 1.7977e+308 | 1.7977e+308 | 1 | 1.7977e+308 | 0.08364699 | 45 | 0 | 1.7977e+308 | 709.8254 | -801.2652 | 1.7977e+308 | 1.7977e+308 | 8100000 | 1.7977e+308 | 8100000 | 1.7977e+308 | 363253.8 | -87157.02 | 187.8307 | 1.7977e+308 | 2 | 600 | 72.45031 | 912.2 | 58819.34 | 10519.01
| 3787.45 | 293.1541 | 619.2 | 1.7977e+308 | 1.7977e+308 | 1.7977e+308 | 1 | 1.7977e+308 | 0.08526335 | 45 | 0 | 1.7977e+308 | 709.8254 | -801.2646 | 1.7977e+308 | 1.7977e+308 | 8100000 | 1.7977e+308 | 8100000 | 1.7977e+308 | 361363.1 | -87158.1 | 187.4427 | 1.7977e+308 | 2 | 600 | 72.45085 | 912.4 | 58819.34 | 10519.01
| 3786.886 | 292.7837 | 619.4 | 1.7977e+308 | 1.7977e+308 | 1.7977e+308 | 1 | 1.7977e+308 | 0.1713349 | 45 | 0 | 1.7977e+308 | 709.8254 | -801.2642 | 1.7977e+308 | 1.7977e+308 | 8100000 | 1.7977e+308 | 8100000 | 1.7977e+308 | 362700.8 | -87158.86 | 187.0723 | 1.7977e+308 | 2 | 600 | 72.45123 | 912.6 | 58819.34 | 10519.01
| 3785.686 | 292.4134 | 619.6 | 1.7977e+308 | 1.7977e+308 | 1.7977e+308 | 1 | 1.7977e+308 | 0.08203061 | 45 | 0 | 1.7977e+308 | 709.8254 | -801.2635 | 1.7977e+308 | 1.7977e+308 | 8100000 | 1.7977e+308 | 8100000 | 1.7977e+308 | 361560.5 | -87160.25 | 186.7018 | 1.7977e+308 | 2 | 600 | 72.45192 | 912.8 | 58819.34 | 10519.01
| 3785.141 | 292.0254 | 619.8 | 1.7977e+308 | 1.7977e+308 | 1.7977e+308 | 1 | 1.7977e+308 | 0.2165931 | 45 | 0 | 1.7977e+308 | 709.8254 | -801.2631 | 1.7977e+308 | 1.7977e+308 | 8100000 | 1.7977e+308 | 8100000 | 1.7977e+308 | 361679.5 | -87160.98 | 186.3138 | 1.7977e+308 | 2 | 600 | 72.45231 | 913 | 58819.34 | 10519.01
| 3784.046 | 291.6551 | 620 | 1.7977e+308 | 1.7977e+308 | 1.7977e+308 | 1 | 1.7977e+308 | 0.0242455 | 45 | 0 | 1.7977e+308 | 709.8254 | -801.2625 | 1.7977e+308 | 1.7977e+308 | 8100000 | 1.7977e+308 | 8100000 | 1.7977e+308 | 360730.4 | -87162.27 | 185.9434 | 1.7977e+308 | 2 | 600 | 72.45295 | 913.2 | 58819.34 | 10519.01
| 3783.424 | 291.2847 | 620.2 | 1.7977e+308 | 1.7977e+308 | 1.7977e+308 | 1 | 1.7977e+308 | 0.1442607 | 45 | 0 | 1.7977e+308 | 709.8254 | -801.2621 | 1.7977e+308 | 1.7977e+308 | 8100000 | 1.7977e+308 | 8100000 | 1.7977e+308 | 361696.4 | -87163.08 | 185.573 | 1.7977e+308 | 2 | 600 | 72.45335 | 913.4 | 58819.34 | 10519.01
| 3782.498 | 290.8968 | 620.4 | 1.7977e+308 | 1.7977e+308 | 1.7977e+308 | 1 | 1.7977e+308 | 0.06748329 | 45 | 0 | 1.7977e+308 | 709.8254 | -801.2615 | 1.7977e+308 | 1.7977e+308 | 8100000 | 1.7977e+308 | 8100000 | 1.7977e+308 | 361084.3 | -87164.19 | 185.1849 | 1.7977e+308 | 2 | 600 | 72.45393 | 913.6 | 58819.34 | 10519.01
| 3781.99 | 290.5264 | 620.6 | 1.7977e+308 | 1.7977e+308 | 1.7977e+308 | 1 | 1.7977e+308 | 0.1046597 | 45 | 0 | 1.7977e+308 | 709.8254 | -801.2612 | 1.7977e+308 | 1.7977e+308 | 8100000 | 1.7977e+308 | 8100000 | 1.7977e+308 | 364588.7 | -87164.89 | 184.8145 | 1.7977e+308 | 2 | 600 | 72.45427 | 913.8 | 58819.34 | 10519.01
| 3781.164 | 290.1561 | 620.8 | 1.7977e+308 | 1.7977e+308 | 1.7977e+308 | 1 | 1.7977e+308 | 0.03919688 | 45 | 0 | 1.7977e+308 | 709.8254 | -801.2607 | 1.7977e+308 | 1.7977e+308 | 8100000 | 1.7977e+308 | 8100000 | 1.7977e+308 | 366880.5 | -87165.91 | 184.4441 | 1.7977e+308 | 2 | 600 | 72.45479 | 914 | 58819.34 | 10519.01
| 3780.38 | 289.7681 | 621 | 1.7977e+308 | 1.7977e+308 | 1.7977e+308 | 1 | 1.7977e+308 | 0.02060867 | 45 | 0 | 1.7977e+308 | 709.8254 | -801.2602 | 1.7977e+308 | 1.7977e+308 | 8100000 | 1.7977e+308 | 8100000 | 1.7977e+308 | 369306.8 | -87166.88 | 184.056 | 1.7977e+308 | 2 | 600 | 72.45528 | 914.2 | 58819.34 | 10519.01
| 3779.388 | 289.3978 | 621.2 | 1.7977e+308 | 1.7977e+308 | 1.7977e+308 | 1 | 1.7977e+308 | 0.08930421 | 45 | 0 | 1.7977e+308 | 709.8254 | -801.2596 | 1.7977e+308 | 1.7977e+308 | 8100000 | 1.7977e+308 | 8100000 | 1.7977e+308 | 367913.3 | -87168.06 | 183.6856 | 1.7977e+308 | 2 | 600 | 72.45588 | 914.4 | 58819.34 | 10519.01
| 3778.473 | 289.0274 | 621.4 | 1.7977e+308 | 1.7977e+308 | 1.7977e+308 | 1 | 1.7977e+308 | 0.05091552 | 45 | 0 | 1.7977e+308 | 709.8254 | -801.259 | 1.7977e+308 | 1.7977e+308 | 8100000 | 1.7977e+308 | 8100000 | 1.7977e+308 | 366442.9 | -87169.17 | 183.3152 | 1.7977e+308 | 2 | 600 | 72.45642 | 914.6 | 58819.34 | 10519.01
| 3777.756 | 288.6395 | 621.6 | 1.7977e+308 | 1.7977e+308 | 1.7977e+308 | 1 | 1.7977e+308 | 0.1115292 | 45 | 0 | 1.7977e+308 | 709.8254 | -801.2585 | 1.7977e+308 | 1.7977e+308 | 8100000 | 1.7977e+308 | 8100000 | 1.7977e+308 | 367313.1 | -87170.07 | 182.9272 | 1.7977e+308 | 2 | 600 | 72.45691 | 914.8 | 58819.34 | 10519.01
| 3776.951 | 288.2691 | 621.8 | 1.7977e+308 | 1.7977e+308 | 1.7977e+308 | 1 | 1.7977e+308 | 0.1167824 | 45 | 0 | 1.7977e+308 | 709.8254 | -801.2581 | 1.7977e+308 | 1.7977e+308 | 8100000 | 1.7977e+308 | 8100000 | 1.7977e+308 | 367500.8 | -87171.07 | 182.5567 | 1.7977e+308 | 2 | 600 | 72.45737 | 915 | 58819.34 | 10519.01
| 3775.988 | 287.8988 | 622 | 1.7977e+308 | 1.7977e+308 | 1.7977e+308 | 1 | 1.7977e+308 | 0.02626594 | 45 | 0 | 1.7977e+308 | 709.8254 | -801.2575 | 1.7977e+308 | 1.7977e+308 | 8100000 | 1.7977e+308 | 8100000 | 1.7977e+308 | 366429.3 | -87172.22 | 182.1863 | 1.7977e+308 | 2 | 600 | 72.45798 | 915.2 | 58819.34 | 10519.01
| 3775.264 | 287.5108 | 622.2 | 1.7977e+308 | 1.7977e+308 | 1.7977e+308 | 1 | 1.7977e+308 | 0.04323777 | 45 | 0 | 1.7977e+308 | 709.8254 | -801.257 | 1.7977e+308 | 1.7977e+308 | 8100000 | 1.7977e+308 | 8100000 | 1.7977e+308 | 367210.4 | -87173.13 | 181.7983 | 1.7977e+308 | 2 | 600 | 72.45844 | 915.4 | 58819.34 | 10519.01
| 3774.551 | 287.1405 | 622.4 | 1.7977e+308 | 1.7977e+308 | 1.7977e+308 | 1 | 1.7977e+308 | 0.1862861 | 45 | 0 | 1.7977e+308 | 709.8254 | -801.2566 | 1.7977e+308 | 1.7977e+308 | 8100000 | 1.7977e+308 | 8100000 | 1.7977e+308 | 374831.8 | -87174.04 | 181.4279 | 1.7977e+308 | 2 | 600 | 72.45889 | 915.6 | 58819.34 | 10519.01
| 3773.78 | 286.7701 | 622.6 | 1.7977e+308 | 1.7977e+308 | 1.7977e+308 | 1 | 1.7977e+308 | 0.1778001 | 45 | 0 | 1.7977e+308 | 709.8254 | -801.2561 | 1.7977e+308 | 1.7977e+308 | 8100000 | 1.7977e+308 | 8100000 | 1.7977e+308 | 378583.5 | -87175 | 181.0575 | 1.7977e+308 | 2 | 600 | 72.45937 | 915.8 | 58819.34 | 10519.01
| 3772.896 | 286.3998 | 622.8 | 1.7977e+308 | 1.7977e+308 | 1.7977e+308 | 1 | 1.7977e+308 | 0.2885211 | 45 | 0 | 1.7977e+308 | 709.8254 | -801.2555 | 1.7977e+308 | 1.7977e+308 | 8100000 | 1.7977e+308 | 8100000 | 1.7977e+308 | 379554.9 | -87176.07 | 180.687 | 1.7977e+308 | 2 | 600 | 72.45991 | 916 | 58819.34 | 10519.01
| 3772.317 | 286.0118 | 623 | 1.7977e+308 | 1.7977e+308 | 1.7977e+308 | 1 | 1.7977e+308 | 0.225887 | 45 | 0 | 1.7977e+308 | 709.8254 | -801.2552 | 1.7977e+308 | 1.7977e+308 | 8100000 | 1.7977e+308 | 8100000 | 1.7977e+308 | 383540.4 | -87176.84 | 180.299 | 1.7977e+308 | 2 | 600 | 72.4603 | 916.2 | 58819.34 | 10519.01
| 3771.318 | 285.6415 | 623.2 | 1.7977e+308 | 1.7977e+308 | 1.7977e+308 | 1 | 1.7977e+308 | 0.1822451 | 45 | 0 | 1.7977e+308 | 709.8254 | -801.2545 | 1.7977e+308 | 1.7977e+308 | 8100000 | 1.7977e+308 | 8100000 | 1.7977e+308 | 382074.3 | -87178.03 | 179.9286 | 1.7977e+308 | 2 | 600 | 72.46091 | 916.4 | 58819.34 | 10519.01
| 3770.205 | 285.2711 | 623.4 | 1.7977e+308 | 1.7977e+308 | 1.7977e+308 | 1 | 1.7977e+308 | 0.110721 | 45 | 0 | 1.7977e+308 | 709.8254 | -801.2539 | 1.7977e+308 | 1.7977e+308 | 8100000 | 1.7977e+308 | 8100000 | 1.7977e+308 | 378406.5 | -87179.33 | 179.5582 | 1.7977e+308 | 2 | 600 | 72.46155 | 916.6 | 58819.34 | 10519.01
| 3769.629 | 284.8832 | 623.6 | 1.7977e+308 | 1.7977e+308 | 1.7977e+308 | 1 | 1.7977e+308 | 0.1220355 | 45 | 0 | 1.7977e+308 | 709.8254 | -801.2535 | 1.7977e+308 | 1.7977e+308 | 8100000 | 1.7977e+308 | 8100000 | 1.7977e+308 | 378191.8 | -87180.1 | 179.1701 | 1.7977e+308 | 2 | 600 | 72.46195 | 916.8 | 58819.34 | 10519.01
| 3768.776 | 284.5128 | 623.8 | 1.7977e+308 | 1.7977e+308 | 1.7977e+308 | 1 | 1.7977e+308 | 0.2537692 | 45 | 0 | 1.7977e+308 | 709.8254 | -801.253 | 1.7977e+308 | 1.7977e+308 | 8100000 | 1.7977e+308 | 8100000 | 1.7977e+308 | 377987.1 | -87181.14 | 178.7997 | 1.7977e+308 | 2 | 600 | 72.46247 | 917 | 58819.34 | 10519.01
| 3767.999 | 284.1425 | 624 | 1.7977e+308 | 1.7977e+308 | 1.7977e+308 | 1 | 1.7977e+308 | 0.07354457 | 45 | 0 | 1.7977e+308 | 709.8254 | -801.2525 | 1.7977e+308 | 1.7977e+308 | 8100000 | 1.7977e+308 | 8100000 | 1.7977e+308 | 378327.5 | -87182.1 | 178.4293 | 1.7977e+308 | 2 | 600 | 72.46296 | 917.2 | 58819.34 | 10519.01
| 3767.264 | 283.7545 | 624.2 | 1.7977e+308 | 1.7977e+308 | 1.7977e+308 | 1 | 1.7977e+308 | 0.07960593 | 45 | 0 | 1.7977e+308 | 709.8255 | -801.252 | 1.7977e+308 | 1.7977e+308 | 8100000 | 1.7977e+308 | 8100000 | 1.7977e+308 | 379691.8 | -87183.03 | 178.0412 | 1.7977e+308 | 2 | 600 | 72.46343 | 917.4 | 58819.34 | 10519.01
| 3766.586 | 283.3842 | 624.4 | 1.7977e+308 | 1.7977e+308 | 1.7977e+308 | 1 | 1.7977e+308 | 0.03313546 | 45 | 0 | 1.7977e+308 | 709.8255 | -801.2516 | 1.7977e+308 | 1.7977e+308 | 8100000 | 1.7977e+308 | 8100000 | 1.7977e+308 | 380478.8 | -87183.9 | 177.6708 | 1.7977e+308 | 2 | 600 | 72.46387 | 917.6 | 58819.34 | 10519.01
| 3765.482 | 283.0138 | 624.6 | 1.7977e+308 | 1.7977e+308 | 1.7977e+308 | 1 | 1.7977e+308 | 0.07273637 | 45 | 0 | 1.7977e+308 | 709.8255 | -801.2509 | 1.7977e+308 | 1.7977e+308 | 8100000 | 1.7977e+308 | 8100000 | 1.7977e+308 | 376644.1 | -87185.19 | 177.3004 | 1.7977e+308 | 2 | 600 | 72.46451 | 917.8 | 58819.34 | 10519.01
| 3764.737 | 282.6435 | 624.8 | 1.7977e+308 | 1.7977e+308 | 1.7977e+308 | 1 | 1.7977e+308 | 0.2537691 | 45 | 0 | 1.7977e+308 | 709.8255 | -801.2505 | 1.7977e+308 | 1.7977e+308 | 8100000 | 1.7977e+308 | 8100000 | 1.7977e+308 | 376338.5 | -87186.12 | 176.93 | 1.7977e+308 | 2 | 600 | 72.46499 | 918 | 58819.34 | 10519.01
| 3763.675 | 282.2555 | 625 | 1.7977e+308 | 1.7977e+308 | 1.7977e+308 | 1 | 1.7977e+308 | 0.1668895 | 45 | 0 | 1.7977e+308 | 709.8255 | -801.2498 | 1.7977e+308 | 1.7977e+308 | 8100000 | 1.7977e+308 | 8100000 | 1.7977e+308 | 373545.3 | -87187.38 | 176.542 | 1.7977e+308 | 2 | 600 | 72.46562 | 918.2 | 58819.34 | 10519.01
| 3763.08 | 281.8852 | 625.2 | 1.7977e+308 | 1.7977e+308 | 1.7977e+308 | 1 | 1.7977e+308 | 0.04727863 | 45 | 0 | 1.7977e+308 | 709.8255 | -801.2494 | 1.7977e+308 | 1.7977e+308 | 8100000 | 1.7977e+308 | 8100000 | 1.7977e+308 | 372353.5 | -87188.16 | 176.1715 | 1.7977e+308 | 2 | 600 | 72.46602 | 918.4 | 58819.34 | 10519.01
| 3762.092 | 281.506 | 625.4 | 1.7977e+308 | 1.7977e+308 | 1.7977e+308 | 1 | 1.7977e+308 | 0.1026391 | 45 | 0 | 1.7977e+308 | 709.8255 | -801.2488 | 1.7977e+308 | 1.7977e+308 | 8100000 | 1.7977e+308 | 8100000 | 1.7977e+308 | 373152.7 | -87189.34 | 175.7923 | 1.7977e+308 | 2 | 600 | 72.46661 | 918.6 | 58819.34 | 10519.01
| 3761.475 | 281.1269 | 625.6 | 1.7977e+308 | 1.7977e+308 | 1.7977e+308 | 1 | 1.7977e+308 | 0.1539586 | 45 | 0 | 1.7977e+308 | 709.8255 | -801.2484 | 1.7977e+308 | 1.7977e+308 | 8100000 | 1.7977e+308 | 8100000 | 1.7977e+308 | 374162.9 | -87190.14 | 175.4131 | 1.7977e+308 | 2 | 600 | 72.46701 | 918.8 | 58819.34 | 10519.01
| 3760.454 | 280.7565 | 625.8 | 1.7977e+308 | 1.7977e+308 | 1.7977e+308 | 1 | 1.7977e+308 | 0.05172362 | 45 | 0 | 1.7977e+308 | 709.8255 | -801.2478 | 1.7977e+308 | 1.7977e+308 | 8100000 | 1.7977e+308 | 8100000 | 1.7977e+308 | 372810.6 | -87191.35 | 175.0427 | 1.7977e+308 | 2 | 600 | 72.46762 | 919 | 58819.34 | 10519.01
| 3759.81 | 280.3774 | 626 | 1.7977e+308 | 1.7977e+308 | 1.7977e+308 | 1 | 1.7977e+308 | 0.08162633 | 45 | 0 | 1.7977e+308 | 709.8255 | -801.2474 | 1.7977e+308 | 1.7977e+308 | 8100000 | 1.7977e+308 | 8100000 | 1.7977e+308 | 373269.4 | -87192.19 | 174.6634 | 1.7977e+308 | 2 | 600 | 72.46805 | 919.2 | 58819.34 | 10519.01
| 3758.927 | 279.9982 | 626.2 | 1.7977e+308 | 1.7977e+308 | 1.7977e+308 | 1 | 1.7977e+308 | 0.1208231 | 45 | 0 | 1.7977e+308 | 709.8255 | -801.2469 | 1.7977e+308 | 1.7977e+308 | 8100000 | 1.7977e+308 | 8100000 | 1.7977e+308 | 373080 | -87193.26 | 174.2842 | 1.7977e+308 | 2 | 600 | 72.46859 | 919.4 | 58819.34 | 10519.01
| 3758.075 | 279.6279 | 626.4 | 1.7977e+308 | 1.7977e+308 | 1.7977e+308 | 1 | 1.7977e+308 | 0.06546269322 | 45 | 0 | 1.7977e+308 | 709.8255 | -801.2463 | 1.7977e+308 | 1.7977e+308 | 8100000 | 1.7977e+308 | 8100000 | 1.7977e+308 | 372652.2 | -87194.3 | 173.9138 | 1.7977e+308 | 2 | 600 | 72.46912 | 919.6 | 58819.34 | 10519.01
| 3757.447 | 279.2487 | 626.6 | 1.7977e+308 | 1.7977e+308 | 1.7977e+308 | 1 | 1.7977e+308 | 0.1188027 | 45 | 0 | 1.7977e+308 | 709.8255 | -801.2459 | 1.7977e+308 | 1.7977e+308 | 8100000 | 1.7977e+308 | 8100000 | 1.7977e+308 | 370678.3 | -87195.12 | 173.5346 | 1.7977e+308 | 2 | 600 | 72.46953 | 919.8 | 58819.34 | 10519.01
| 3756.225 | 278.8696 | 626.8 | 1.7977e+308 | 1.7977e+308 | 1.7977e+308 | 1 | 1.7977e+308 | 0.06344223 | 45 | 0 | 1.7977e+308 | 709.8255 | -801.2452 | 1.7977e+308 | 1.7977e+308 | 8100000 | 1.7977e+308 | 8100000 | 1.7977e+308 | 365185 | -87196.53 | 173.1553 | 1.7977e+308 | 2 | 600 | 72.47024 | 920 | 58819.34 | 10519.01
| 3755.87 | 278.4992 | 627 | 1.7977e+308 | 1.7977e+308 | 1.7977e+308 | 1 | 1.7977e+308 | 0.04566224 | 45 | 0 | 1.7977e+308 | 709.8255 | -801.2449 | 1.7977e+308 | 1.7977e+308 | 8100000 | 1.7977e+308 | 8100000 | 1.7977e+308 | 367215.2 | -87197.07 | 172.7849 | 1.7977e+308 | 2 | 600 | 72.47052 | 920.2 | 58819.34 | 10519.01
| 3755.096 | 278.1289 | 627.2 | 1.7977e+308 | 1.7977e+308 | 1.7977e+308 | 1 | 1.7977e+308 | 0.09092038 | 45 | 0 | 1.7977e+308 | 709.8255 | -801.2445 | 1.7977e+308 | 1.7977e+308 | 8100000 | 1.7977e+308 | 8100000 | 1.7977e+308 | 371031.8 | -87198.04 | 172.4145 | 1.7977e+308 | 2 | 600 | 72.471 | 920.4 | 58819.34 | 10519.01
| 3753.968 | 277.7409 | 627.4 | 1.7977e+308 | 1.7977e+308 | 1.7977e+308 | 1 | 1.7977e+308 | 0.1531503 | 45 | 0 | 1.7977e+308 | 709.8255 | -801.2438 | 1.7977e+308 | 1.7977e+308 | 8100000 | 1.7977e+308 | 8100000 | 1.7977e+308 | 368380.8 | -87199.36 | 172.0265 | 1.7977e+308 | 2 | 600 | 72.47166 | 920.6 | 58819.34 | 10519.01
| 3753.188 | 277.3706 | 627.6 | 1.7977e+308 | 1.7977e+308 | 1.7977e+308 | 1 | 1.7977e+308 | 0.09051628 | 45 | 0 | 1.7977e+308 | 709.8255 | -801.2433 | 1.7977e+308 | 1.7977e+308 | 8100000 | 1.7977e+308 | 8100000 | 1.7977e+308 | 368169 | -87200.33 | 171.6561 | 1.7977e+308 | 2 | 600 | 72.47216 | 920.8 | 58819.34 | 10519.01
| 3752.528 | 277.0002 | 627.8 | 1.7977e+308 | 1.7977e+308 | 1.7977e+308 | 1 | 1.7977e+308 | 0.089304 | 45 | 0 | 1.7977e+308 | 709.8255 | -801.2429 | 1.7977e+308 | 1.7977e+308 | 8100000 | 1.7977e+308 | 8100000 | 1.7977e+308 | 368779.1 | -87201.17 | 171.2856 | 1.7977e+308 | 2 | 600 | 72.47259 | 921 | 58819.34 | 10519.01
| 3751.54 | 276.6123 | 628 | 1.7977e+308 | 1.7977e+308 | 1.7977e+308 | 1 | 1.7977e+308 | 0.2012371 | 45 | 0 | 1.7977e+308 | 709.8255 | -801.2423 | 1.7977e+308 | 1.7977e+308 | 8100000 | 1.7977e+308 | 8100000 | 1.7977e+308 | 367706.2 | -87202.35 | 170.8976 | 1.7977e+308 | 2 | 600 | 72.47317 | 921.2 | 58819.34 | 10519.01
| 3750.89 | 276.2419 | 628.2 | 1.7977e+308 | 1.7977e+308 | 1.7977e+308 | 1 | 1.7977e+308 | 0.1483012 | 45 | 0 | 1.7977e+308 | 709.8255 | -801.2419 | 1.7977e+308 | 1.7977e+308 | 8100000 | 1.7977e+308 | 8100000 | 1.7977e+308 | 369372.6 | -87203.19 | 170.5272 | 1.7977e+308 | 2 | 600 | 72.4736 | 921.4 | 58819.34 | 10519.01
| 3750.111 | 275.8716 | 628.4 | 1.7977e+308 | 1.7977e+308 | 1.7977e+308 | 1 | 1.7977e+308 | 0.007879763 | 45 | 0 | 1.7977e+308 | 709.8255 | -801.2414 | 1.7977e+308 | 1.7977e+308 | 8100000 | 1.7977e+308 | 8100000 | 1.7977e+308 | 369466.2 | -87204.16 | 170.1568 | 1.7977e+308 | 2 | 600 | 72.47408 | 921.6 | 58819.34 | 10519.01
| 3749.497 | 275.4924 | 628.6 | 1.7977e+308 | 1.7977e+308 | 1.7977e+308 | 1 | 1.7977e+308 | 0.35762 | 45 | 0 | 1.7977e+308 | 709.8255 | -801.241 | 1.7977e+308 | 1.7977e+308 | 8100000 | 1.7977e+308 | 8100000 | 1.7977e+308 | 373157.9 | -87204.96 | 169.7775 | 1.7977e+308 | 2 | 600 | 72.4745 | 921.8 | 58819.34 | 10519.01
| 3748.472 | 275.1133 | 628.8 | 1.7977e+308 | 1.7977e+308 | 1.7977e+308 | 1 | 1.7977e+308 | 0.03838858 | 45 | 0 | 1.7977e+308 | 709.8255 | -801.2404 | 1.7977e+308 | 1.7977e+308 | 8100000 | 1.7977e+308 | 8100000 | 1.7977e+308 | 376259.2 | -87206.18 | 169.3983 | 1.7977e+308 | 2 | 600 | 72.47511 | 922 | 58819.34 | 10519.01
| 3747.464 | 274.743 | 629 | 1.7977e+308 | 1.7977e+308 | 1.7977e+308 | 1 | 1.7977e+308 | 0.05091538 | 45 | 0 | 1.7977e+308 | 709.8255 | -801.2397 | 1.7977e+308 | 1.7977e+308 | 8100000 | 1.7977e+308 | 8100000 | 1.7977e+308 | 375832.1 | -87207.38 | 169.0279 | 1.7977e+308 | 2 | 600 | 72.47571 | 922.2 | 58819.34 | 10519.01
| 3746.5 | 274.3726 | 629.2 | 1.7977e+308 | 1.7977e+308 | 1.7977e+308 | 1 | 1.7977e+308 | 0.07556488 | 45 | 0 | 1.7977e+308 | 709.8255 | -801.2392 | 1.7977e+308 | 1.7977e+308 | 8100000 | 1.7977e+308 | 8100000 | 1.7977e+308 | 372892.6 | -87208.53 | 168.6575 | 1.7977e+308 | 2 | 600 | 72.47629 | 922.4 | 58819.34 | 10519.01
| 3745.828 | 273.9846 | 629.4 | 1.7977e+308 | 1.7977e+308 | 1.7977e+308 | 1 | 1.7977e+308 | 0.07516079 | 45 | 0 | 1.7977e+308 | 709.8255 | -801.2387 | 1.7977e+308 | 1.7977e+308 | 8100000 | 1.7977e+308 | 8100000 | 1.7977e+308 | 373424.2 | -87209.39 | 168.2694 | 1.7977e+308 | 2 | 600 | 72.47673 | 922.6 | 58819.34 | 10519.01
| 3745.084 | 273.6143 | 629.6 | 1.7977e+308 | 1.7977e+308 | 1.7977e+308 | 1 | 1.7977e+308 | 0.05212764 | 45 | 0 | 1.7977e+308 | 709.8255 | -801.2383 | 1.7977e+308 | 1.7977e+308 | 8100000 | 1.7977e+308 | 8100000 | 1.7977e+308 | 374999.1 | -87210.32 | 167.899 | 1.7977e+308 | 2 | 600 | 72.4772 | 922.8 | 58819.34 | 10519.01
| 3744.25 | 273.2616 | 629.8 | 1.7977e+308 | 1.7977e+308 | 1.7977e+308 | 1 | 1.7977e+308 | 0.05010719 | 45 | 0 | 1.7977e+308 | 709.8255 | -801.2377 | 1.7977e+308 | 1.7977e+308 | 8100000 | 1.7977e+308 | 8100000 | 1.7977e+308 | 373564.4 | -87211.35 | 167.5463 | 1.7977e+308 | 2 | 600 | 72.47772 | 923 | 58819.34 | 10519.01
| 3743.571 | 272.856 | 630 | 1.7977e+308 | 1.7977e+308 | 1.7977e+308 | 1 | 1.7977e+308 | 0.1777997 | 45 | 0 | 1.7977e+308 | 709.8255 | -801.2373 | 1.7977e+308 | 1.7977e+308 | 8100000 | 1.7977e+308 | 8100000 | 1.7977e+308 | 376795.8 | -87212.22 | 167.1406 | 1.7977e+308 | 2 | 600 | 72.47815 | 923.2 | 58819.34 | 10519.01
| 3742.595 | 272.4857 | 630.2 | 1.7977e+308 | 1.7977e+308 | 1.7977e+308 | 1 | 1.7977e+308 | 0.3139781 | 45 | 0 | 1.7977e+308 | 709.8255 | -801.2367 | 1.7977e+308 | 1.7977e+308 | 8100000 | 1.7977e+308 | 8100000 | 1.7977e+308 | 375593.4 | -87213.38 | 166.7702 | 1.7977e+308 | 2 | 600 | 72.47874 | 923.4 | 58819.34 | 10519.01
| 3741.691 | 272.1153 | 630.4 | 1.7977e+308 | 1.7977e+308 | 1.7977e+308 | 1 | 1.7977e+308 | 0.237605 | 45 | 0 | 1.7977e+308 | 709.8255 | -801.2362 | 1.7977e+308 | 1.7977e+308 | 8100000 | 1.7977e+308 | 8100000 | 1.7977e+308 | 374301 | -87214.47 | 166.3998 | 1.7977e+308 | 2 | 600 | 72.47929 | 923.6 | 58819.34 | 10519.01
| 3740.728 | 271.7274 | 630.6 | 1.7977e+308 | 1.7977e+308 | 1.7977e+308 | 1 | 1.7977e+308 | 0.04768263 | 45 | 0 | 1.7977e+308 | 709.8255 | -801.2356 | 1.7977e+308 | 1.7977e+308 | 8100000 | 1.7977e+308 | 8100000 | 1.7977e+308 | 372422.9 | -87215.63 | 166.0117 | 1.7977e+308 | 2 | 600 | 72.47988 | 923.8 | 58819.34 | 10519.01
| 3739.905 | 271.3747 | 630.8 | 1.7977e+308 | 1.7977e+308 | 1.7977e+308 | 1 | 1.7977e+308 | 0.05657261 | 45 | 0 | 1.7977e+308 | 709.8255 | -801.2351 | 1.7977e+308 | 1.7977e+308 | 8100000 | 1.7977e+308 | 8100000 | 1.7977e+308 | 361352.7 | -87216.64 | 165.6589 | 1.7977e+308 | 2 | 600 | 72.48038 | 924 | 58819.34 | 10519.01
| 3739.247 | 270.9867 | 631 | 1.7977e+308 | 1.7977e+308 | 1.7977e+308 | 1 | 1.7977e+308 | 0.273973 | 45 | 0 | 1.7977e+308 | 709.8255 | -801.2346 | 1.7977e+308 | 1.7977e+308 | 8100000 | 1.7977e+308 | 8100000 | 1.7977e+308 | 360554.7 | -87217.49 | 165.2709 | 1.7977e+308 | 2 | 600 | 72.48081 | 924.2 | 58819.34 | 10519.01
| 3738.27 | 270.5987 | 631.2 | 1.7977e+308 | 1.7977e+308 | 1.7977e+308 | 1 | 1.7977e+308 | 0.1074879 | 45 | 0 | 1.7977e+308 | 709.8255 | -801.2341 | 1.7977e+308 | 1.7977e+308 | 8100000 | 1.7977e+308 | 8100000 | 1.7977e+308 | 357427.7 | -87218.65 | 164.8828 | 1.7977e+308 | 2 | 600 | 72.4814 | 924.4 | 58819.34 | 10519.01
| 3737.406 | 270.2284 | 631.4 | 1.7977e+308 | 1.7977e+308 | 1.7977e+308 | 1 | 1.7977e+308 | 0.1741628 | 45 | 0 | 1.7977e+308 | 709.8255 | -801.2335 | 1.7977e+308 | 1.7977e+308 | 8100000 | 1.7977e+308 | 8100000 | 1.7977e+308 | 356218.2 | -87219.71 | 164.5124 | 1.7977e+308 | 2 | 600 | 72.48194 | 924.6 | 58819.34 | 10519.01
| 3736.882 | 269.858 | 631.6 | 1.7977e+308 | 1.7977e+308 | 1.7977e+308 | 1 | 1.7977e+308 | 0.04929897 | 45 | 0 | 1.7977e+308 | 709.8255 | -801.2332 | 1.7977e+308 | 1.7977e+308 | 8100000 | 1.7977e+308 | 8100000 | 1.7977e+308 | 358910.6 | -87220.42 | 164.142 | 1.7977e+308 | 2 | 600 | 72.48229 | 924.8 | 58819.34 | 10519.01
| 3736.121 | 269.4877 | 631.8 | 1.7977e+308 | 1.7977e+308 | 1.7977e+308 | 1 | 1.7977e+308 | 0.1143574 | 45 | 0 | 1.7977e+308 | 709.8255 | -801.2327 | 1.7977e+308 | 1.7977e+308 | 8100000 | 1.7977e+308 | 8100000 | 1.7977e+308 | 361935.2 | -87221.37 | 163.7716 | 1.7977e+308 | 2 | 600 | 72.48277 | 925 | 58819.34 | 10519.01
| 3734.911 | 269.0998 | 632 | 1.7977e+308 | 1.7977e+308 | 1.7977e+308 | 1 | 1.7977e+308 | 0.2642748 | 45 | 0 | 1.7977e+308 | 709.8255 | -801.232 | 1.7977e+308 | 1.7977e+308 | 8100000 | 1.7977e+308 | 8100000 | 1.7977e+308 | 360366.3 | -87222.77 | 163.3836 | 1.7977e+308 | 2 | 600 | 72.48349 | 925.2 | 58819.34 | 10519.01
| 3734.013 | 268.7294 | 632.2 | 1.7977e+308 | 1.7977e+308 | 1.7977e+308 | 1 | 1.7977e+308 | 0.1365824 | 45 | 0 | 1.7977e+308 | 709.8255 | -801.2314 | 1.7977e+308 | 1.7977e+308 | 8100000 | 1.7977e+308 | 8100000 | 1.7977e+308 | 358457.7 | -87223.86 | 163.0131 | 1.7977e+308 | 2 | 600 | 72.48402 | 925.4 | 58819.34 | 10519.01
| 3733.117 | 268.3591 | 632.4 | 1.7977e+308 | 1.7977e+308 | 1.7977e+308 | 1 | 1.7977e+308 | 0.1139533 | 45 | 0 | 1.7977e+308 | 709.8255 | -801.2309 | 1.7977e+308 | 1.7977e+308 | 8100000 | 1.7977e+308 | 8100000 | 1.7977e+308 | 356929.4 | -87224.94 | 162.6427 | 1.7977e+308 | 2 | 600 | 72.48458 | 925.6 | 58819.34 | 10519.01
| 3732.592 | 267.9711 | 632.6 | 1.7977e+308 | 1.7977e+308 | 1.7977e+308 | 1 | 1.7977e+308 | 0.107892 | 45 | 0 | 1.7977e+308 | 709.8255 | -801.2305 | 1.7977e+308 | 1.7977e+308 | 8100000 | 1.7977e+308 | 8100000 | 1.7977e+308 | 359755.2 | -87225.66 | 162.2547 | 1.7977e+308 | 2 | 600 | 72.48494 | 925.8 | 58819.34 | 10519.01
| 3731.499 | 267.6008 | 632.8 | 1.7977e+308 | 1.7977e+308 | 1.7977e+308 | 1 | 1.7977e+308 | 0.05818893 | 45 | 0 | 1.7977e+308 | 709.8255 | -801.2299 | 1.7977e+308 | 1.7977e+308 | 8100000 | 1.7977e+308 | 8100000 | 1.7977e+308 | 358275.7 | -87226.94 | 161.8843 | 1.7977e+308 | 2 | 600 | 72.48558 | 926 | 58819.34 | 10519.01
| 3730.672 | 267.2304 | 633 | 1.7977e+308 | 1.7977e+308 | 1.7977e+308 | 1 | 1.7977e+308 | 0.06101755 | 45 | 0 | 1.7977e+308 | 709.8255 | -801.2294 | 1.7977e+308 | 1.7977e+308 | 8100000 | 1.7977e+308 | 8100000 | 1.7977e+308 | 361186 | -87227.96 | 161.5139 | 1.7977e+308 | 2 | 600 | 72.4861 | 926.2 | 58819.34 | 10519.01
| 3729.746 | 266.8425 | 633.2 | 1.7977e+308 | 1.7977e+308 | 1.7977e+308 | 1 | 1.7977e+308 | 0.06303799 | 45 | 0 | 1.7977e+308 | 709.8255 | -801.2288 | 1.7977e+308 | 1.7977e+308 | 8100000 | 1.7977e+308 | 8100000 | 1.7977e+308 | 362054.8 | -87229.07 | 161.1258 | 1.7977e+308 | 2 | 600 | 72.48666 | 926.4 | 58819.34 | 10519.01
| 3728.748 | 266.4722 | 633.4 | 1.7977e+308 | 1.7977e+308 | 1.7977e+308 | 1 | 1.7977e+308 | 0.04202533 | 45 | 0 | 1.7977e+308 | 709.8255 | -801.2282 | 1.7977e+308 | 1.7977e+308 | 8100000 | 1.7977e+308 | 8100000 | 1.7977e+308 | 362129 | -87230.26 | 160.7554 | 1.7977e+308 | 2 | 600 | 72.48726 | 926.6 | 58819.34 | 10519.01
| 3728.002 | 266.1018 | 633.6 | 1.7977e+308 | 1.7977e+308 | 1.7977e+308 | 1 | 1.7977e+308 | 0.1862853 | 45 | 0 | 1.7977e+308 | 709.8255 | -801.2277 | 1.7977e+308 | 1.7977e+308 | 8100000 | 1.7977e+308 | 8100000 | 1.7977e+308 | 360771.6 | -87231.2 | 160.385 | 1.7977e+308 | 2 | 600 | 72.48774 | 926.8 | 58819.34 | 10519.01
| 3727.296 | 265.7138 | 633.8 | 1.7977e+308 | 1.7977e+308 | 1.7977e+308 | 1 | 1.7977e+308 | 0.130925 | 45 | 0 | 1.7977e+308 | 709.8255 | -801.2273 | 1.7977e+308 | 1.7977e+308 | 8100000 | 1.7977e+308 | 8100000 | 1.7977e+308 | 363771.6 | -87232.09 | 159.9969 | 1.7977e+308 | 2 | 600 | 72.48817 | 927 | 58819.34 | 10519.01
| 3726.392 | 265.3435 | 634 | 1.7977e+308 | 1.7977e+308 | 1.7977e+308 | 1 | 1.7977e+308 | 0.06465433 | 45 | 0 | 1.7977e+308 | 709.8255 | -801.2267 | 1.7977e+308 | 1.7977e+308 | 8100000 | 1.7977e+308 | 8100000 | 1.7977e+308 | 363668.6 | -87233.19 | 159.6265 | 1.7977e+308 | 2 | 600 | 72.48874 | 927.2 | 58819.34 | 10519.01
| 3725.587 | 264.9732 | 634.2 | 1.7977e+308 | 1.7977e+308 | 1.7977e+308 | 1 | 1.7977e+308 | 0.1426436 | 45 | 0 | 1.7977e+308 | 709.8255 | -801.2262 | 1.7977e+308 | 1.7977e+308 | 8100000 | 1.7977e+308 | 8100000 | 1.7977e+308 | 363612.1 | -87234.18 | 159.2561 | 1.7977e+308 | 2 | 600 | 72.48924 | 927.4 | 58819.34 | 10519.01
| 3724.544 | 264.5852 | 634.4 | 1.7977e+308 | 1.7977e+308 | 1.7977e+308 | 1 | 1.7977e+308 | 0.1879016 | 45 | 0 | 1.7977e+308 | 709.8255 | -801.2256 | 1.7977e+308 | 1.7977e+308 | 8100000 | 1.7977e+308 | 8100000 | 1.7977e+308 | 362654.4 | -87235.41 | 158.8681 | 1.7977e+308 | 2 | 600 | 72.48985 | 927.6 | 58819.34 | 10519.01
| 3723.757 | 264.2149 | 634.6 | 1.7977e+308 | 1.7977e+308 | 1.7977e+308 | 1 | 1.7977e+308 | 0.2036611 | 45 | 0 | 1.7977e+308 | 709.8255 | -801.2251 | 1.7977e+308 | 1.7977e+308 | 8100000 | 1.7977e+308 | 8100000 | 1.7977e+308 | 362113.8 | -87236.39 | 158.4977 | 1.7977e+308 | 2 | 600 | 72.49035 | 927.8 | 58819.34 | 10519.01
| 3723.151 | 263.8445 | 634.8 | 1.7977e+308 | 1.7977e+308 | 1.7977e+308 | 1 | 1.7977e+308 | 0.1224391 | 45 | 0 | 1.7977e+308 | 709.8255 | -801.2247 | 1.7977e+308 | 1.7977e+308 | 8100000 | 1.7977e+308 | 8100000 | 1.7977e+308 | 364283 | -87237.18 | 158.1273 | 1.7977e+308 | 2 | 600 | 72.49076 | 928 | 58819.34 | 10519.01
| 3722.295 | 263.4566 | 635 | 1.7977e+308 | 1.7977e+308 | 1.7977e+308 | 1 | 1.7977e+308 | 0.08162607 | 45 | 0 | 1.7977e+308 | 709.8255 | -801.2242 | 1.7977e+308 | 1.7977e+308 | 8100000 | 1.7977e+308 | 8100000 | 1.7977e+308 | 366339.1 | -87238.23 | 157.7392 | 1.7977e+308 | 2 | 600 | 72.49128 | 928.2 | 58819.34 | 10519.01
| 3721.582 | 263.0862 | 635.2 | 1.7977e+308 | 1.7977e+308 | 1.7977e+308 | 1 | 1.7977e+308 | 0.09092012 | 45 | 0 | 1.7977e+308 | 709.8255 | -801.2237 | 1.7977e+308 | 1.7977e+308 | 8100000 | 1.7977e+308 | 8100000 | 1.7977e+308 | 367983.9 | -87239.13 | 157.3688 | 1.7977e+308 | 2 | 600 | 72.49174 | 928.4 | 58819.34 | 10519.01
| 3720.613 | 262.7159 | 635.4 | 1.7977e+308 | 1.7977e+308 | 1.7977e+308 | 1 | 1.7977e+308 | 0.3091284 | 45 | 0 | 1.7977e+308 | 709.8255 | -801.2231 | 1.7977e+308 | 1.7977e+308 | 8100000 | 1.7977e+308 | 8100000 | 1.7977e+308 | 368174.4 | -87240.29 | 156.9984 | 1.7977e+308 | 2 | 600 | 72.49232 | 928.6 | 58819.34 | 10519.01
| 3719.888 | 262.3456 | 635.6 | 1.7977e+308 | 1.7977e+308 | 1.7977e+308 | 1 | 1.7977e+308 | 0.2129551 | 45 | 0 | 1.7977e+308 | 709.8255 | -801.2227 | 1.7977e+308 | 1.7977e+308 | 8100000 | 1.7977e+308 | 8100000 | 1.7977e+308 | 370013.4 | -87241.2 | 156.628 | 1.7977e+308 | 2 | 600 | 72.49279 | 928.8 | 58819.34 | 10519.01
| 3719.009 | 261.9576 | 635.8 | 1.7977e+308 | 1.7977e+308 | 1.7977e+308 | 1 | 1.7977e+308 | 0.149109 | 45 | 0 | 1.7977e+308 | 709.8255 | -801.2221 | 1.7977e+308 | 1.7977e+308 | 8100000 | 1.7977e+308 | 8100000 | 1.7977e+308 | 370060.2 | -87242.27 | 156.2399 | 1.7977e+308 | 2 | 600 | 72.49332 | 929 | 58819.34 | 10519.01
| 3718.144 | 261.5873 | 636 | 1.7977e+308 | 1.7977e+308 | 1.7977e+308 | 1 | 1.7977e+308 | 0.1058714 | 45 | 0 | 1.7977e+308 | 709.8255 | -801.2216 | 1.7977e+308 | 1.7977e+308 | 8100000 | 1.7977e+308 | 8100000 | 1.7977e+308 | 368775.1 | -87243.33 | 155.8695 | 1.7977e+308 | 2 | 600 | 72.49385 | 929.2 | 58819.34 | 10519.01
| 3717.19 | 261.2169 | 636.2 | 1.7977e+308 | 1.7977e+308 | 1.7977e+308 | 1 | 1.7977e+308 | 0.1127409 | 45 | 0 | 1.7977e+308 | 709.8255 | -801.221 | 1.7977e+308 | 1.7977e+308 | 8100000 | 1.7977e+308 | 8100000 | 1.7977e+308 | 367089.1 | -87244.47 | 155.4991 | 1.7977e+308 | 2 | 600 | 72.49443 | 929.4 | 58819.34 | 10519.01
| 3716.478 | 260.8289 | 636.4 | 1.7977e+308 | 1.7977e+308 | 1.7977e+308 | 1 | 1.7977e+308 | 0.199216 | 45 | 0 | 1.7977e+308 | 709.8255 | -801.2206 | 1.7977e+308 | 1.7977e+308 | 8100000 | 1.7977e+308 | 8100000 | 1.7977e+308 | 367457.5 | -87245.37 | 155.1111 | 1.7977e+308 | 2 | 600 | 72.49489 | 929.6 | 58819.34 | 10519.01
| 3715.583 | 260.4586 | 636.6 | 1.7977e+308 | 1.7977e+308 | 1.7977e+308 | 1 | 1.7977e+308 | 0.126884 | 45 | 0 | 1.7977e+308 | 709.8255 | -801.22 | 1.7977e+308 | 1.7977e+308 | 8100000 | 1.7977e+308 | 8100000 | 1.7977e+308 | 367422.5 | -87246.46 | 154.7407 | 1.7977e+308 | 2 | 600 | 72.49543 | 929.8 | 58819.34 | 10519.01
| 3714.693 | 260.1059 | 636.8 | 1.7977e+308 | 1.7977e+308 | 1.7977e+308 | 1 | 1.7977e+308 | 0.02343717 | 45 | 0 | 1.7977e+308 | 709.8255 | -801.2195 | 1.7977e+308 | 1.7977e+308 | 8100000 | 1.7977e+308 | 8100000 | 1.7977e+308 | 366117.7 | -87247.53 | 154.3879 | 1.7977e+308 | 2 | 600 | 72.49598 | 930 | 58819.34 | 10519.01
| 3713.936 | 259.7003 | 637 | 1.7977e+308 | 1.7977e+308 | 1.7977e+308 | 1 | 1.7977e+308 | 0.1285004 | 45 | 0 | 1.7977e+308 | 709.8255 | -801.219 | 1.7977e+308 | 1.7977e+308 | 8100000 | 1.7977e+308 | 8100000 | 1.7977e+308 | 366252 | -87248.48 | 153.9822 | 1.7977e+308 | 2 | 600 | 72.49645 | 930.2 | 58819.34 | 10519.01
| 3713.068 | 259.33 | 637.2 | 1.7977e+308 | 1.7977e+308 | 1.7977e+308 | 1 | 1.7977e+308 | 0.1600193 | 45 | 0 | 1.7977e+308 | 709.8255 | -801.2185 | 1.7977e+308 | 1.7977e+308 | 8100000 | 1.7977e+308 | 8100000 | 1.7977e+308 | 365349.2 | -87249.54 | 153.6118 | 1.7977e+308 | 2 | 600 | 72.49698 | 930.4 | 58819.34 | 10519.01
| 3712.172 | 258.9597 | 637.4 | 1.7977e+308 | 1.7977e+308 | 1.7977e+308 | 1 | 1.7977e+308 | 0.276801 | 45 | 0 | 1.7977e+308 | 709.8255 | -801.2179 | 1.7977e+308 | 1.7977e+308 | 8100000 | 1.7977e+308 | 8100000 | 1.7977e+308 | 364482.7 | -87250.63 | 153.2414 | 1.7977e+308 | 2 | 600 | 72.49754 | 930.6 | 58819.34 | 10519.01
| 3711.329 | 258.5717 | 637.6 | 1.7977e+308 | 1.7977e+308 | 1.7977e+308 | 1 | 1.7977e+308 | 0.03111486 | 45 | 0 | 1.7977e+308 | 709.8255 | -801.2174 | 1.7977e+308 | 1.7977e+308 | 8100000 | 1.7977e+308 | 8100000 | 1.7977e+308 | 363981.3 | -87251.66 | 152.8533 | 1.7977e+308 | 2 | 600 | 72.49806 | 930.8 | 58819.34 | 10519.01
| 3710.429 | 258.2014 | 637.8 | 1.7977e+308 | 1.7977e+308 | 1.7977e+308 | 1 | 1.7977e+308 | 0.1454721 | 45 | 0 | 1.7977e+308 | 709.8255 | -801.2169 | 1.7977e+308 | 1.7977e+308 | 8100000 | 1.7977e+308 | 8100000 | 1.7977e+308 | 362425.9 | -87252.75 | 152.4829 | 1.7977e+308 | 2 | 600 | 72.49861 | 931 | 58819.34 | 10519.01
| 3709.635 | 257.831 | 638 | 1.7977e+308 | 1.7977e+308 | 1.7977e+308 | 1 | 1.7977e+308 | 0.2565965 | 45 | 0 | 1.7977e+308 | 709.8255 | -801.2164 | 1.7977e+308 | 1.7977e+308 | 8100000 | 1.7977e+308 | 8100000 | 1.7977e+308 | 362374.3 | -87253.73 | 152.1125 | 1.7977e+308 | 2 | 600 | 72.4991 | 931.2 | 58819.34 | 10519.01
| 3708.592 | 257.4431 | 638.2 | 1.7977e+308 | 1.7977e+308 | 1.7977e+308 | 1 | 1.7977e+308 | 0.204469 | 45 | 0 | 1.7977e+308 | 709.8255 | -801.2157 | 1.7977e+308 | 1.7977e+308 | 8100000 | 1.7977e+308 | 8100000 | 1.7977e+308 | 361240.8 | -87254.97 | 151.7245 | 1.7977e+308 | 2 | 600 | 72.49972 | 931.4 | 58819.34 | 10519.01
| 3707.968 | 257.0727 | 638.4 | 1.7977e+308 | 1.7977e+308 | 1.7977e+308 | 1 | 1.7977e+308 | 0.06384605 | 45 | 0 | 1.7977e+308 | 709.8255 | -801.2153 | 1.7977e+308 | 1.7977e+308 | 8100000 | 1.7977e+308 | 8100000 | 1.7977e+308 | 361379.7 | -87255.78 | 151.3541 | 1.7977e+308 | 2 | 600 | 72.50014 | 931.6 | 58819.34 | 10519.01
| 3707.226 | 256.7024 | 638.6 | 1.7977e+308 | 1.7977e+308 | 1.7977e+308 | 1 | 1.7977e+308 | 0.0472784 | 45 | 0 | 1.7977e+308 | 709.8255 | -801.2149 | 1.7977e+308 | 1.7977e+308 | 8100000 | 1.7977e+308 | 8100000 | 1.7977e+308 | 363428.1 | -87256.71 | 150.9837 | 1.7977e+308 | 2 | 600 | 72.50061 | 931.8 | 58819.34 | 10519.01
| 3706.305 | 256.3321 | 638.8 | 1.7977e+308 | 1.7977e+308 | 1.7977e+308 | 1 | 1.7977e+308 | 0.1151653 | 45 | 0 | 1.7977e+308 | 709.8255 | -801.2143 | 1.7977e+308 | 1.7977e+308 | 8100000 | 1.7977e+308 | 8100000 | 1.7977e+308 | 364386.6 | -87257.82 | 150.6133 | 1.7977e+308 | 2 | 600 | 72.50116 | 932 | 58819.34 | 10519.01
| 3705.354 | 255.9441 | 639 | 1.7977e+308 | 1.7977e+308 | 1.7977e+308 | 1 | 1.7977e+308 | 0.0905159 | 45 | 0 | 1.7977e+308 | 709.8255 | -801.2137 | 1.7977e+308 | 1.7977e+308 | 8100000 | 1.7977e+308 | 8100000 | 1.7977e+308 | 363621.5 | -87258.96 | 150.2252 | 1.7977e+308 | 2 | 600 | 72.50174 | 932.2 | 58819.34 | 10519.01
| 3704.333 | 255.5738 | 639.2 | 1.7977e+308 | 1.7977e+308 | 1.7977e+308 | 1 | 1.7977e+308 | 0.1915381 | 45 | 0 | 1.7977e+308 | 709.8255 | -801.2131 | 1.7977e+308 | 1.7977e+308 | 8100000 | 1.7977e+308 | 8100000 | 1.7977e+308 | 360713.3 | -87260.17 | 149.8548 | 1.7977e+308 | 2 | 600 | 72.50235 | 932.4 | 58819.34 | 10519.01
| 3703.756 | 255.2034 | 639.4 | 1.7977e+308 | 1.7977e+308 | 1.7977e+308 | 1 | 1.7977e+308 | 0.08768727 | 45 | 0 | 1.7977e+308 | 709.8255 | -801.2127 | 1.7977e+308 | 1.7977e+308 | 8100000 | 1.7977e+308 | 8100000 | 1.7977e+308 | 364169.5 | -87260.94 | 149.4844 | 1.7977e+308 | 2 | 600 | 72.50274 | 932.6 | 58819.34 | 10519.01
| 3702.875 | 254.8155 | 639.6 | 1.7977e+308 | 1.7977e+308 | 1.7977e+308 | 1 | 1.7977e+308 | 0.08809135 | 45 | 0 | 1.7977e+308 | 709.8255 | -801.2122 | 1.7977e+308 | 1.7977e+308 | 8100000 | 1.7977e+308 | 8100000 | 1.7977e+308 | 364756.4 | -87262.01 | 149.0964 | 1.7977e+308 | 2 | 600 | 72.50328 | 932.8 | 58819.34 | 10519.01
| 3701.858 | 254.4451 | 639.8 | 1.7977e+308 | 1.7977e+308 | 1.7977e+308 | 1 | 1.7977e+308 | 0.2574045 | 45 | 0 | 1.7977e+308 | 709.8255 | -801.2116 | 1.7977e+308 | 1.7977e+308 | 8100000 | 1.7977e+308 | 8100000 | 1.7977e+308 | 363740.2 | -87263.21 | 148.7259 | 1.7977e+308 | 2 | 600 | 72.50389 | 933 | 58819.34 | 10519.01
| 3700.987 | 254.0748 | 640 | 1.7977e+308 | 1.7977e+308 | 1.7977e+308 | 1 | 1.7977e+308 | 0.04970291 | 45 | 0 | 1.7977e+308 | 709.8255 | -801.211 | 1.7977e+308 | 1.7977e+308 | 8100000 | 1.7977e+308 | 8100000 | 1.7977e+308 | 361737.3 | -87264.27 | 148.3555 | 1.7977e+308 | 2 | 600 | 72.50442 | 933.2 | 58819.34 | 10519.01
| 3700.216 | 253.6868 | 640.2 | 1.7977e+308 | 1.7977e+308 | 1.7977e+308 | 1 | 1.7977e+308 | 0.09738537 | 45 | 0 | 1.7977e+308 | 709.8255 | -801.2106 | 1.7977e+308 | 1.7977e+308 | 8100000 | 1.7977e+308 | 8100000 | 1.7977e+308 | 361811 | -87265.24 | 147.9675 | 1.7977e+308 | 2 | 600 | 72.50491 | 933.4 | 58819.34 | 10519.01
| 3699.539 | 253.3165 | 640.4 | 1.7977e+308 | 1.7977e+308 | 1.7977e+308 | 1 | 1.7977e+308 | 0.2776089 | 45 | 0 | 1.7977e+308 | 709.8255 | -801.2101 | 1.7977e+308 | 1.7977e+308 | 8100000 | 1.7977e+308 | 8100000 | 1.7977e+308 | 364106.2 | -87266.1 | 147.5971 | 1.7977e+308 | 2 | 600 | 72.50534 | 933.6 | 58819.34 | 10519.01
| 3698.829 | 252.9461 | 640.6 | 1.7977e+308 | 1.7977e+308 | 1.7977e+308 | 1 | 1.7977e+308 | 0.1066794 | 45 | 0 | 1.7977e+308 | 709.8255 | -801.2097 | 1.7977e+308 | 1.7977e+308 | 8100000 | 1.7977e+308 | 8100000 | 1.7977e+308 | 365737.2 | -87267 | 147.2267 | 1.7977e+308 | 2 | 600 | 72.5058 | 933.8 | 58819.34 | 10519.01
| 3697.593 | 252.5582 | 640.8 | 1.7977e+308 | 1.7977e+308 | 1.7977e+308 | 1 | 1.7977e+308 | 0.1268838 | 45 | 0 | 1.7977e+308 | 709.8255 | -801.2089 | 1.7977e+308 | 1.7977e+308 | 8100000 | 1.7977e+308 | 8100000 | 1.7977e+308 | 363453.1 | -87268.43 | 146.8386 | 1.7977e+308 | 2 | 600 | 72.50652 | 934 | 58819.34 | 10519.01
| 3696.587 | 252.1879 | 641 | 1.7977e+308 | 1.7977e+308 | 1.7977e+308 | 1 | 1.7977e+308 | 0.2351795 | 45 | 0 | 1.7977e+308 | 709.8255 | -801.2083 | 1.7977e+308 | 1.7977e+308 | 8100000 | 1.7977e+308 | 8100000 | 1.7977e+308 | 356435.4 | -87269.62 | 146.4682 | 1.7977e+308 | 2 | 600 | 72.50711 | 934.2 | 58819.34 | 10519.01
| 3695.906 | 251.8175 | 641.2 | 1.7977e+308 | 1.7977e+308 | 1.7977e+308 | 1 | 1.7977e+308 | 0.1676967 | 45 | 0 | 1.7977e+308 | 709.8255 | -801.2079 | 1.7977e+308 | 1.7977e+308 | 8100000 | 1.7977e+308 | 8100000 | 1.7977e+308 | 354151 | -87270.49 | 146.0978 | 1.7977e+308 | 2 | 600 | 72.50757 | 934.4 | 58819.34 | 10519.01
| 3695.092 | 251.4296 | 641.4 | 1.7977e+308 | 1.7977e+308 | 1.7977e+308 | 1 | 1.7977e+308 | 0.05576421 | 45 | 0 | 1.7977e+308 | 709.8255 | -801.2074 | 1.7977e+308 | 1.7977e+308 | 8100000 | 1.7977e+308 | 8100000 | 1.7977e+308 | 355181.1 | -87271.5 | 145.7098 | 1.7977e+308 | 2 | 600 | 72.50807 | 934.6 | 58819.34 | 10519.01
| 3694.19 | 251.0592 | 641.6 | 1.7977e+308 | 1.7977e+308 | 1.7977e+308 | 1 | 1.7977e+308 | 0.1398146 | 45 | 0 | 1.7977e+308 | 709.8255 | -801.2068 | 1.7977e+308 | 1.7977e+308 | 8100000 | 1.7977e+308 | 8100000 | 1.7977e+308 | 354176 | -87272.59 | 145.3394 | 1.7977e+308 | 2 | 600 | 72.50862 | 934.8 | 58819.34 | 10519.01
| 3693.595 | 250.6889 | 641.8 | 1.7977e+308 | 1.7977e+308 | 1.7977e+308 | 1 | 1.7977e+308 | 0.4190397 | 45 | 0 | 1.7977e+308 | 709.8255 | -801.2064 | 1.7977e+308 | 1.7977e+308 | 8100000 | 1.7977e+308 | 8100000 | 1.7977e+308 | 357010 | -87273.37 | 144.969 | 1.7977e+308 | 2 | 600 | 72.50901 | 935 | 58819.34 | 10519.01
| 3692.659 | 250.3009 | 642 | 1.7977e+308 | 1.7977e+308 | 1.7977e+308 | 1 | 1.7977e+308 | 0.08687901 | 45 | 0 | 1.7977e+308 | 709.8255 | -801.2059 | 1.7977e+308 | 1.7977e+308 | 8100000 | 1.7977e+308 | 8100000 | 1.7977e+308 | 357701.7 | -87274.5 | 144.5809 | 1.7977e+308 | 2 | 600 | 72.50958 | 935.2 | 58819.34 | 10519.01
| 3691.811 | 249.9306 | 642.2 | 1.7977e+308 | 1.7977e+308 | 1.7977e+308 | 1 | 1.7977e+308 | 0.03192298 | 45 | 0 | 1.7977e+308 | 709.8255 | -801.2053 | 1.7977e+308 | 1.7977e+308 | 8100000 | 1.7977e+308 | 8100000 | 1.7977e+308 | 357980.6 | -87275.54 | 144.2105 | 1.7977e+308 | 2 | 600 | 72.51011 | 935.4 | 58819.34 | 10519.01
| 3690.694 | 249.5603 | 642.4 | 1.7977e+308 | 1.7977e+308 | 1.7977e+308 | 1 | 1.7977e+308 | 0.1248633 | 45 | 0 | 1.7977e+308 | 709.8255 | -801.2047 | 1.7977e+308 | 1.7977e+308 | 8100000 | 1.7977e+308 | 8100000 | 1.7977e+308 | 356657.9 | -87276.84 | 143.8401 | 1.7977e+308 | 2 | 600 | 72.51076 | 935.6 | 58819.34 | 10519.01
| 3690.106 | 249.1811 | 642.6 | 1.7977e+308 | 1.7977e+308 | 1.7977e+308 | 1 | 1.7977e+308 | 0.192346 | 45 | 0 | 1.7977e+308 | 709.8255 | -801.2043 | 1.7977e+308 | 1.7977e+308 | 8100000 | 1.7977e+308 | 8100000 | 1.7977e+308 | 357976 | -87277.62 | 143.4609 | 1.7977e+308 | 2 | 600 | 72.51115 | 935.8 | 58819.34 | 10519.01
| 3689.205 | 248.802 | 642.8 | 1.7977e+308 | 1.7977e+308 | 1.7977e+308 | 1 | 1.7977e+308 | 0.1626455 | 45 | 0 | 1.7977e+308 | 709.8255 | -801.2037 | 1.7977e+308 | 1.7977e+308 | 8100000 | 1.7977e+308 | 8100000 | 1.7977e+308 | 357946.7 | -87278.71 | 143.0816 | 1.7977e+308 | 2 | 600 | 72.51171 | 936 | 58819.34 | 10519.01
| 3688.263 | 248.4317 | 643 | 1.7977e+308 | 1.7977e+308 | 1.7977e+308 | 1 | 1.7977e+308 | 0.1082957 | 45 | 0 | 1.7977e+308 | 709.8255 | -801.2032 | 1.7977e+308 | 1.7977e+308 | 8100000 | 1.7977e+308 | 8100000 | 1.7977e+308 | 361338.6 | -87279.84 | 142.7112 | 1.7977e+308 | 2 | 600 | 72.51228 | 936.2 | 58819.34 | 10519.01
| 3687.57 | 248.0525 | 643.2 | 1.7977e+308 | 1.7977e+308 | 1.7977e+308 | 1 | 1.7977e+308 | 0.2275017 | 45 | 0 | 1.7977e+308 | 709.8255 | -801.2027 | 1.7977e+308 | 1.7977e+308 | 8100000 | 1.7977e+308 | 8100000 | 1.7977e+308 | 362978.8 | -87280.72 | 142.332 | 1.7977e+308 | 2 | 600 | 72.51272 | 936.4 | 58819.34 | 10519.01
| 3686.883 | 247.6733 | 643.4 | 1.7977e+308 | 1.7977e+308 | 1.7977e+308 | 1 | 1.7977e+308 | 0.1664843 | 45 | 0 | 1.7977e+308 | 709.8255 | -801.2023 | 1.7977e+308 | 1.7977e+308 | 8100000 | 1.7977e+308 | 8100000 | 1.7977e+308 | 366663.3 | -87281.6 | 141.9528 | 1.7977e+308 | 2 | 600 | 72.51317 | 936.6 | 58819.34 | 10519.01
| 3685.658 | 247.303 | 643.6 | 1.7977e+308 | 1.7977e+308 | 1.7977e+308 | 1 | 1.7977e+308 | 0.119206 | 45 | 0 | 1.7977e+308 | 709.8255 | -801.2016 | 1.7977e+308 | 1.7977e+308 | 8100000 | 1.7977e+308 | 8100000 | 1.7977e+308 | 364223.3 | -87283.02 | 141.5824 | 1.7977e+308 | 2 | 600 | 72.51388 | 936.8 | 58819.34 | 10519.01
| 3685.019 | 246.9327 | 643.8 | 1.7977e+308 | 1.7977e+308 | 1.7977e+308 | 1 | 1.7977e+308 | 0.04849058 | 45 | 0 | 1.7977e+308 | 709.8255 | -801.2012 | 1.7977e+308 | 1.7977e+308 | 8100000 | 1.7977e+308 | 8100000 | 1.7977e+308 | 364141.8 | -87283.84 | 141.212 | 1.7977e+308 | 2 | 600 | 72.51429 | 937 | 58819.34 | 10519.01
| 3684.143 | 246.5447 | 644 | 1.7977e+308 | 1.7977e+308 | 1.7977e+308 | 1 | 1.7977e+308 | 0.1737579 | 45 | 0 | 1.7977e+308 | 709.8255 | -801.2006 | 1.7977e+308 | 1.7977e+308 | 8100000 | 1.7977e+308 | 8100000 | 1.7977e+308 | 364955.1 | -87284.91 | 140.8239 | 1.7977e+308 | 2 | 600 | 72.51484 | 937.2 | 58819.34 | 10519.01
| 3683.314 | 246.1744 | 644.2 | 1.7977e+308 | 1.7977e+308 | 1.7977e+308 | 1 | 1.7977e+308 | 0.04040881 | 45 | 0 | 1.7977e+308 | 709.8255 | -801.2001 | 1.7977e+308 | 1.7977e+308 | 8100000 | 1.7977e+308 | 8100000 | 1.7977e+308 | 364525.6 | -87285.93 | 140.4535 | 1.7977e+308 | 2 | 600 | 72.51535 | 937.4 | 58819.34 | 10519.01
| 3682.502 | 245.8041 | 644.4 | 1.7977e+308 | 1.7977e+308 | 1.7977e+308 | 1 | 1.7977e+308 | 0.1782028 | 45 | 0 | 1.7977e+308 | 709.8255 | -801.1996 | 1.7977e+308 | 1.7977e+308 | 8100000 | 1.7977e+308 | 8100000 | 1.7977e+308 | 365755.1 | -87286.93 | 140.0831 | 1.7977e+308 | 2 | 600 | 72.51585 | 937.6 | 58819.34 | 10519.01
| 3681.427 | 245.4249 | 644.6 | 1.7977e+308 | 1.7977e+308 | 1.7977e+308 | 1 | 1.7977e+308 | 0.211338 | 45 | 0 | 1.7977e+308 | 709.8255 | -801.199 | 1.7977e+308 | 1.7977e+308 | 8100000 | 1.7977e+308 | 8100000 | 1.7977e+308 | 363969.4 | -87288.19 | 139.7039 | 1.7977e+308 | 2 | 600 | 72.51648 | 937.8 | 58819.34 | 10519.01
| 3680.535 | 245.0458 | 644.8 | 1.7977e+308 | 1.7977e+308 | 1.7977e+308 | 1 | 1.7977e+308 | 0.2012358 | 45 | 0 | 1.7977e+308 | 709.8255 | -801.1984 | 1.7977e+308 | 1.7977e+308 | 8100000 | 1.7977e+308 | 8100000 | 1.7977e+308 | 362346.5 | -87289.28 | 139.3247 | 1.7977e+308 | 2 | 600 | 72.51704 | 938 | 58819.34 | 10519.01
| 3679.796 | 244.6754 | 645 | 1.7977e+308 | 1.7977e+308 | 1.7977e+308 | 1 | 1.7977e+308 | 0.1681006 | 45 | 0 | 1.7977e+308 | 709.8255 | -801.198 | 1.7977e+308 | 1.7977e+308 | 8100000 | 1.7977e+308 | 8100000 | 1.7977e+308 | 362118.1 | -87290.2 | 138.9543 | 1.7977e+308 | 2 | 600 | 72.5175 | 938.2 | 58819.34 | 10519.01
| 3678.843 | 244.2963 | 645.2 | 1.7977e+308 | 1.7977e+308 | 1.7977e+308 | 1 | 1.7977e+308 | 0.08768708 | 45 | 0 | 1.7977e+308 | 709.8255 | -801.1974 | 1.7977e+308 | 1.7977e+308 | 8100000 | 1.7977e+308 | 8100000 | 1.7977e+308 | 359452 | -87291.35 | 138.575 | 1.7977e+308 | 2 | 600 | 72.51808 | 938.4 | 58819.34 | 10519.01
| 3678.11 | 243.9171 | 645.4 | 1.7977e+308 | 1.7977e+308 | 1.7977e+308 | 1 | 1.7977e+308 | 0.08162576 | 45 | 0 | 1.7977e+308 | 709.8255 | -801.1969 | 1.7977e+308 | 1.7977e+308 | 8100000 | 1.7977e+308 | 8100000 | 1.7977e+308 | 359356.4 | -87292.27 | 138.1958 | 1.7977e+308 | 2 | 600 | 72.51855 | 938.6 | 58819.34 | 10519.01
| 3677.075 | 243.5468 | 645.6 | 1.7977e+308 | 1.7977e+308 | 1.7977e+308 | 1 | 1.7977e+308 | 0.08304006 | 45 | 0 | 1.7977e+308 | 709.8255 | -801.1963 | 1.7977e+308 | 1.7977e+308 | 8100000 | 1.7977e+308 | 8100000 | 1.7977e+308 | 358715 | -87293.49 | 137.8254 | 1.7977e+308 | 2 | 600 | 72.51916 | 938.8 | 58819.34 | 10519.01
| 3676.289 | 243.1677 | 645.8 | 1.7977e+308 | 1.7977e+308 | 1.7977e+308 | 1 | 1.7977e+308 | 0.1095078 | 45 | 0 | 1.7977e+308 | 709.8255 | -801.1958 | 1.7977e+308 | 1.7977e+308 | 8100000 | 1.7977e+308 | 8100000 | 1.7977e+308 | 358420.2 | -87294.47 | 137.4462 | 1.7977e+308 | 2 | 600 | 72.51966 | 939 | 58819.34 | 10519.01
| 3675.618 | 242.7885 | 646 | 1.7977e+308 | 1.7977e+308 | 1.7977e+308 | 1 | 1.7977e+308 | 0.1862845 | 45 | 0 | 1.7977e+308 | 709.8255 | -801.1954 | 1.7977e+308 | 1.7977e+308 | 8100000 | 1.7977e+308 | 8100000 | 1.7977e+308 | 360069.7 | -87295.33 | 137.0669 | 1.7977e+308 | 2 | 600 | 72.5201 | 939.2 | 58819.34 | 10519.01
| 3674.799 | 242.4182 | 646.2 | 1.7977e+308 | 1.7977e+308 | 1.7977e+308 | 1 | 1.7977e+308 | 0.09879947 | 45 | 0 | 1.7977e+308 | 709.8255 | -801.1949 | 1.7977e+308 | 1.7977e+308 | 8100000 | 1.7977e+308 | 8100000 | 1.7977e+308 | 361597.4 | -87296.34 | 136.6965 | 1.7977e+308 | 2 | 600 | 72.5206 | 939.4 | 58819.34 | 10519.01
| 3673.953 | 242.039 | 646.4 | 1.7977e+308 | 1.7977e+308 | 1.7977e+308 | 1 | 1.7977e+308 | 0.2519487 | 45 | 0 | 1.7977e+308 | 709.8255 | -801.1943 | 1.7977e+308 | 1.7977e+308 | 8100000 | 1.7977e+308 | 8100000 | 1.7977e+308 | 361391 | -87297.37 | 136.3173 | 1.7977e+308 | 2 | 600 | 72.52113 | 939.6 | 58819.34 | 10519.01
| 3672.88 | 241.6599 | 646.6 | 1.7977e+308 | 1.7977e+308 | 1.7977e+308 | 1 | 1.7977e+308 | 0.04525783 | 45 | 0 | 1.7977e+308 | 709.8255 | -801.1937 | 1.7977e+308 | 1.7977e+308 | 8100000 | 1.7977e+308 | 8100000 | 1.7977e+308 | 360800.4 | -87298.64 | 135.9381 | 1.7977e+308 | 2 | 600 | 72.52176 | 939.8 | 58819.34 | 10519.01
| 3671.822 | 241.2896 | 646.8 | 1.7977e+308 | 1.7977e+308 | 1.7977e+308 | 1 | 1.7977e+308 | 0.09374834 | 45 | 0 | 1.7977e+308 | 709.8255 | -801.1931 | 1.7977e+308 | 1.7977e+308 | 8100000 | 1.7977e+308 | 8100000 | 1.7977e+308 | 359409.1 | -87299.88 | 135.5677 | 1.7977e+308 | 2 | 600 | 72.52238 | 940 | 58819.34 | 10519.01
| 3670.913 | 240.9193 | 647 | 1.7977e+308 | 1.7977e+308 | 1.7977e+308 | 1 | 1.7977e+308 | 0.1681005 | 45 | 0 | 1.7977e+308 | 709.8255 | -801.1925 | 1.7977e+308 | 1.7977e+308 | 8100000 | 1.7977e+308 | 8100000 | 1.7977e+308 | 354529.7 | -87300.98 | 135.1973 | 1.7977e+308 | 2 | 600 | 72.52295 | 940.2 | 58819.34 | 10519.01
| 3670.093 | 240.5313 | 647.2 | 1.7977e+308 | 1.7977e+308 | 1.7977e+308 | 1 | 1.7977e+308 | 0.1478961 | 45 | 0 | 1.7977e+308 | 709.8255 | -801.192 | 1.7977e+308 | 1.7977e+308 | 8100000 | 1.7977e+308 | 8100000 | 1.7977e+308 | 354243 | -87301.99 | 134.8092 | 1.7977e+308 | 2 | 600 | 72.52345 | 940.4 | 58819.34 | 10519.01
| 3668.995 | 240.161 | 647.4 | 1.7977e+308 | 1.7977e+308 | 1.7977e+308 | 1 | 1.7977e+308 | 0.1555737 | 45 | 0 | 1.7977e+308 | 709.8255 | -801.1914 | 1.7977e+308 | 1.7977e+308 | 8100000 | 1.7977e+308 | 8100000 | 1.7977e+308 | 351138.3 | -87303.28 | 134.4388 | 1.7977e+308 | 2 | 600 | 72.5241 | 940.6 | 58819.34 | 10519.01
| 3668.314 | 239.7906 | 647.6 | 1.7977e+308 | 1.7977e+308 | 1.7977e+308 | 1 | 1.7977e+308 | 0.1208222 | 45 | 0 | 1.7977e+308 | 709.8255 | -801.1909 | 1.7977e+308 | 1.7977e+308 | 8100000 | 1.7977e+308 | 8100000 | 1.7977e+308 | 352007.9 | -87304.15 | 134.0684 | 1.7977e+308 | 2 | 600 | 72.52455 | 940.8 | 58819.34 | 10519.01
| 3667.237 | 239.4027 | 647.8 | 1.7977e+308 | 1.7977e+308 | 1.7977e+308 | 1 | 1.7977e+308 | 0.06748262 | 45 | 0 | 1.7977e+308 | 709.8255 | -801.1903 | 1.7977e+308 | 1.7977e+308 | 8100000 | 1.7977e+308 | 8100000 | 1.7977e+308 | 351139.3 | -87305.42 | 133.6804 | 1.7977e+308 | 2 | 600 | 72.52518 | 941 | 58819.34 | 10519.01
| 3665.986 | 239.0324 | 648 | 1.7977e+308 | 1.7977e+308 | 1.7977e+308 | 1 | 1.7977e+308 | 0.1264794 | 45 | 0 | 1.7977e+308 | 709.8255 | -801.1896 | 1.7977e+308 | 1.7977e+308 | 8100000 | 1.7977e+308 | 8100000 | 1.7977e+308 | 347277 | -87306.86 | 133.31 | 1.7977e+308 | 2 | 600 | 72.5259 | 941.2 | 58819.34 | 10519.01
| 3664.903 | 238.6621 | 648.2 | 1.7977e+308 | 1.7977e+308 | 1.7977e+308 | 1 | 1.7977e+308 | 0.1103159 | 45 | 0 | 1.7977e+308 | 709.8255 | -801.1889 | 1.7977e+308 | 1.7977e+308 | 8100000 | 1.7977e+308 | 8100000 | 1.7977e+308 | 342849.3 | -87308.13 | 132.9396 | 1.7977e+308 | 2 | 600 | 72.52656 | 941.4 | 58819.34 | 10519.01
| 3664.246 | 238.2917 | 648.4 | 1.7977e+308 | 1.7977e+308 | 1.7977e+308 | 1 | 1.7977e+308 | 0.06869486 | 45 | 0 | 1.7977e+308 | 709.8255 | -801.1885 | 1.7977e+308 | 1.7977e+308 | 8100000 | 1.7977e+308 | 8100000 | 1.7977e+308 | 343262.3 | -87308.97 | 132.5692 | 1.7977e+308 | 2 | 600 | 72.52697 | 941.6 | 58819.34 | 10519.01
| 3663.267 | 237.9038 | 648.6 | 1.7977e+308 | 1.7977e+308 | 1.7977e+308 | 1 | 1.7977e+308 | 0.1394102 | 45 | 0 | 1.7977e+308 | 709.8255 | -801.1879 | 1.7977e+308 | 1.7977e+308 | 8100000 | 1.7977e+308 | 8100000 | 1.7977e+308 | 343254.6 | -87310.14 | 132.1811 | 1.7977e+308 | 2 | 600 | 72.52757 | 941.8 | 58819.34 | 10519.01
| 3662.364 | 237.5334 | 648.8 | 1.7977e+308 | 1.7977e+308 | 1.7977e+308 | 1 | 1.7977e+308 | 0.02788203 | 45 | 0 | 1.7977e+308 | 709.8255 | -801.1873 | 1.7977e+308 | 1.7977e+308 | 8100000 | 1.7977e+308 | 8100000 | 1.7977e+308 | 333542.1 | -87311.24 | 131.8107 | 1.7977e+308 | 2 | 600 | 72.52812 | 942 | 58819.34 | 10519.01
| 3661.334 | 237.1631 | 649 | 1.7977e+308 | 1.7977e+308 | 1.7977e+308 | 1 | 1.7977e+308 | 0.09698096 | 45 | 0 | 1.7977e+308 | 709.8255 | -801.1867 | 1.7977e+308 | 1.7977e+308 | 8100000 | 1.7977e+308 | 8100000 | 1.7977e+308 | 329361.2 | -87312.45 | 131.4403 | 1.7977e+308 | 2 | 600 | 72.52873 | 942.2 | 58819.34 | 10519.01
| 3660.595 | 236.7752 | 649.2 | 1.7977e+308 | 1.7977e+308 | 1.7977e+308 | 1 | 1.7977e+308 | 0.1947701 | 45 | 0 | 1.7977e+308 | 709.8255 | -801.1863 | 1.7977e+308 | 1.7977e+308 | 8100000 | 1.7977e+308 | 8100000 | 1.7977e+308 | 329976.5 | -87313.38 | 131.0523 | 1.7977e+308 | 2 | 600 | 72.52921 | 942.4 | 58819.34 | 10519.01
| 3660.115 | 236.4048 | 649.4 | 1.7977e+308 | 1.7977e+308 | 1.7977e+308 | 1 | 1.7977e+308 | 0.1002136 | 45 | 0 | 1.7977e+308 | 709.8255 | -801.1859 | 1.7977e+308 | 1.7977e+308 | 8100000 | 1.7977e+308 | 8100000 | 1.7977e+308 | 334500.1 | -87314.05 | 130.6818 | 1.7977e+308 | 2 | 600 | 72.52954 | 942.6 | 58819.34 | 10519.01
| 3659.005 | 236.0345 | 649.6 | 1.7977e+308 | 1.7977e+308 | 1.7977e+308 | 1 | 1.7977e+308 | 0.1810311 | 45 | 0 | 1.7977e+308 | 709.8255 | -801.1853 | 1.7977e+308 | 1.7977e+308 | 8100000 | 1.7977e+308 | 8100000 | 1.7977e+308 | 335793.1 | -87315.35 | 130.3114 | 1.7977e+308 | 2 | 600 | 72.5302 | 942.8 | 58819.34 | 10519.01
| 3658.041 | 235.6465 | 649.8 | 1.7977e+308 | 1.7977e+308 | 1.7977e+308 | 1 | 1.7977e+308 | 0.157594 | 45 | 0 | 1.7977e+308 | 709.8255 | -801.1847 | 1.7977e+308 | 1.7977e+308 | 8100000 | 1.7977e+308 | 8100000 | 1.7977e+308 | 336415.7 | -87316.51 | 129.9234 | 1.7977e+308 | 2 | 600 | 72.53078 | 943 | 58819.34 | 10519.01
| 3657.043 | 235.2762 | 650 | 1.7977e+308 | 1.7977e+308 | 1.7977e+308 | 1 | 1.7977e+308 | 0.04444959 | 45 | 0 | 1.7977e+308 | 709.8255 | -801.1841 | 1.7977e+308 | 1.7977e+308 | 8100000 | 1.7977e+308 | 8100000 | 1.7977e+308 | 335434.2 | -87317.69 | 129.553 | 1.7977e+308 | 2 | 600 | 72.53138 | 943.2 | 58819.34 | 10519.01
| 3656.234 | 234.9059 | 650.2 | 1.7977e+308 | 1.7977e+308 | 1.7977e+308 | 1 | 1.7977e+308 | 0.09819318 | 45 | 0 | 1.7977e+308 | 709.8255 | -801.1836 | 1.7977e+308 | 1.7977e+308 | 8100000 | 1.7977e+308 | 8100000 | 1.7977e+308 | 336711.2 | -87318.69 | 129.1826 | 1.7977e+308 | 2 | 600 | 72.53187 | 943.4 | 58819.34 | 10519.01
| 3655.284 | 234.5179 | 650.4 | 1.7977e+308 | 1.7977e+308 | 1.7977e+308 | 1 | 1.7977e+308 | 0.1822433 | 45 | 0 | 1.7977e+308 | 709.8255 | -801.183 | 1.7977e+308 | 1.7977e+308 | 8100000 | 1.7977e+308 | 8100000 | 1.7977e+308 | 335861.5 | -87319.83 | 128.7945 | 1.7977e+308 | 2 | 600 | 72.53246 | 943.6 | 58819.34 | 10519.01
| 3654.472 | 234.1476 | 650.6 | 1.7977e+308 | 1.7977e+308 | 1.7977e+308 | 1 | 1.7977e+308 | 0.0844542 | 45 | 0 | 1.7977e+308 | 709.8255 | -801.1825 | 1.7977e+308 | 1.7977e+308 | 8100000 | 1.7977e+308 | 8100000 | 1.7977e+308 | 337316.9 | -87320.83 | 128.4241 | 1.7977e+308 | 2 | 600 | 72.53296 | 943.8 | 58819.34 | 10519.01
| 3653.64 | 233.7773 | 650.8 | 1.7977e+308 | 1.7977e+308 | 1.7977e+308 | 1 | 1.7977e+308 | 0.1183975 | 45 | 0 | 1.7977e+308 | 709.8255 | -801.182 | 1.7977e+308 | 1.7977e+308 | 8100000 | 1.7977e+308 | 8100000 | 1.7977e+308 | 343264.3 | -87321.85 | 128.0537 | 1.7977e+308 | 2 | 600 | 72.53348 | 944 | 58819.34 | 10519.01
| 3652.88 | 233.3893 | 651 | 1.7977e+308 | 1.7977e+308 | 1.7977e+308 | 1 | 1.7977e+308 | 0.1567858 | 45 | 0 | 1.7977e+308 | 709.8255 | -801.1815 | 1.7977e+308 | 1.7977e+308 | 8100000 | 1.7977e+308 | 8100000 | 1.7977e+308 | 349670.6 | -87322.81 | 127.6657 | 1.7977e+308 | 2 | 600 | 72.53395 | 944.2 | 58819.34 | 10519.01
| 3651.841 | 233.019 | 651.2 | 1.7977e+308 | 1.7977e+308 | 1.7977e+308 | 1 | 1.7977e+308 | 0.1099117 | 45 | 0 | 1.7977e+308 | 709.8255 | -801.1809 | 1.7977e+308 | 1.7977e+308 | 8100000 | 1.7977e+308 | 8100000 | 1.7977e+308 | 349990.9 | -87324.03 | 127.2953 | 1.7977e+308 | 2 | 600 | 72.53458 | 944.4 | 58819.34 | 10519.01
| 3651.075 | 232.6486 | 651.4 | 1.7977e+308 | 1.7977e+308 | 1.7977e+308 | 1 | 1.7977e+308 | 0.09172774 | 45 | 0 | 1.7977e+308 | 709.8255 | -801.1804 | 1.7977e+308 | 1.7977e+308 | 8100000 | 1.7977e+308 | 8100000 | 1.7977e+308 | 350955.8 | -87324.99 | 126.9249 | 1.7977e+308 | 2 | 600 | 72.53506 | 944.6 | 58819.34 | 10519.01
| 3650.214 | 232.2783 | 651.6 | 1.7977e+308 | 1.7977e+308 | 1.7977e+308 | 1 | 1.7977e+308 | 0.1228424 | 45 | 0 | 1.7977e+308 | 709.8255 | -801.1799 | 1.7977e+308 | 1.7977e+308 | 8100000 | 1.7977e+308 | 8100000 | 1.7977e+308 | 351163.2 | -87326.04 | 126.5545 | 1.7977e+308 | 2 | 600 | 72.5356 | 944.8 | 58819.34 | 10519.01
| 3648.91 | 231.8904 | 651.8 | 1.7977e+308 | 1.7977e+308 | 1.7977e+308 | 1 | 1.7977e+308 | 0.09980947 | 45 | 0 | 1.7977e+308 | 709.8255 | -801.1791 | 1.7977e+308 | 1.7977e+308 | 8100000 | 1.7977e+308 | 8100000 | 1.7977e+308 | 348032.1 | -87327.53 | 126.1664 | 1.7977e+308 | 2 | 600 | 72.53633 | 945 | 58819.34 | 10519.01
| 3648.215 | 231.52 | 652 | 1.7977e+308 | 1.7977e+308 | 1.7977e+308 | 1 | 1.7977e+308 | 0.3560005 | 45 | 0 | 1.7977e+308 | 709.8255 | -801.1787 | 1.7977e+308 | 1.7977e+308 | 8100000 | 1.7977e+308 | 8100000 | 1.7977e+308 | 348347.1 | -87328.42 | 125.796 | 1.7977e+308 | 2 | 600 | 72.53679 | 945.2 | 58819.34 | 10519.01
| 3647.162 | 231.1497 | 652.2 | 1.7977e+308 | 1.7977e+308 | 1.7977e+308 | 1 | 1.7977e+308 | 0.2173987 | 45 | 0 | 1.7977e+308 | 709.8255 | -801.178 | 1.7977e+308 | 1.7977e+308 | 8100000 | 1.7977e+308 | 8100000 | 1.7977e+308 | 347342 | -87329.66 | 125.4256 | 1.7977e+308 | 2 | 600 | 72.53742 | 945.4 | 58819.34 | 10519.01
| 3646.612 | 230.7617 | 652.4 | 1.7977e+308 | 1.7977e+308 | 1.7977e+308 | 1 | 1.7977e+308 | 0.1685042 | 45 | 0 | 1.7977e+308 | 709.8255 | -801.1777 | 1.7977e+308 | 1.7977e+308 | 8100000 | 1.7977e+308 | 8100000 | 1.7977e+308 | 349176.8 | -87330.4 | 125.0376 | 1.7977e+308 | 2 | 600 | 72.53779 | 945.6 | 58819.34 | 10519.01
| 3645.415 | 230.3914 | 652.6 | 1.7977e+308 | 1.7977e+308 | 1.7977e+308 | 1 | 1.7977e+308 | 0.09011135 | 45 | 0 | 1.7977e+308 | 709.8255 | -801.177 | 1.7977e+308 | 1.7977e+308 | 8100000 | 1.7977e+308 | 8100000 | 1.7977e+308 | 347762 | -87331.78 | 124.6672 | 1.7977e+308 | 2 | 600 | 72.53849 | 945.8 | 58819.34 | 10519.01
| 3644.833 | 230.0211 | 652.8 | 1.7977e+308 | 1.7977e+308 | 1.7977e+308 | 1 | 1.7977e+308 | 0.1232465 | 45 | 0 | 1.7977e+308 | 709.8255 | -801.1766 | 1.7977e+308 | 1.7977e+308 | 8100000 | 1.7977e+308 | 8100000 | 1.7977e+308 | 349395.4 | -87332.56 | 124.2968 | 1.7977e+308 | 2 | 600 | 72.53888 | 946 | 58819.34 | 10519.01
| 3643.744 | 229.6331 | 653 | 1.7977e+308 | 1.7977e+308 | 1.7977e+308 | 1 | 1.7977e+308 | 0.26104 | 45 | 0 | 1.7977e+308 | 709.8255 | -801.1759 | 1.7977e+308 | 1.7977e+308 | 8100000 | 1.7977e+308 | 8100000 | 1.7977e+308 | 348554.8 | -87333.84 | 123.9087 | 1.7977e+308 | 2 | 600 | 72.53952 | 946.2 | 58819.34 | 10519.01
| 3642.889 | 229.2628 | 653.2 | 1.7977e+308 | 1.7977e+308 | 1.7977e+308 | 1 | 1.7977e+308 | 0.1329445 | 45 | 0 | 1.7977e+308 | 709.8255 | -801.1754 | 1.7977e+308 | 1.7977e+308 | 8100000 | 1.7977e+308 | 8100000 | 1.7977e+308 | 347611.4 | -87334.88 | 123.5383 | 1.7977e+308 | 2 | 600 | 72.54005 | 946.4 | 58819.34 | 10519.01
| 3642.083 | 228.8925 | 653.4 | 1.7977e+308 | 1.7977e+308 | 1.7977e+308 | 1 | 1.7977e+308 | 0.1543611 | 45 | 0 | 1.7977e+308 | 709.8255 | -801.1749 | 1.7977e+308 | 1.7977e+308 | 8100000 | 1.7977e+308 | 8100000 | 1.7977e+308 | 348232.9 | -87335.87 | 123.1679 | 1.7977e+308 | 2 | 600 | 72.54055 | 946.6 | 58819.34 | 10519.01
| 3641.208 | 228.5045 | 653.6 | 1.7977e+308 | 1.7977e+308 | 1.7977e+308 | 1 | 1.7977e+308 | 0.07071516 | 45 | 0 | 1.7977e+308 | 709.8255 | -801.1744 | 1.7977e+308 | 1.7977e+308 | 8100000 | 1.7977e+308 | 8100000 | 1.7977e+308 | 349010.4 | -87336.94 | 122.7799 | 1.7977e+308 | 2 | 600 | 72.54109 | 946.8 | 58819.34 | 10519.01
| 3640.246 | 228.1342 | 653.8 | 1.7977e+308 | 1.7977e+308 | 1.7977e+308 | 1 | 1.7977e+308 | 0.102638 | 45 | 0 | 1.7977e+308 | 709.8255 | -801.1738 | 1.7977e+308 | 1.7977e+308 | 8100000 | 1.7977e+308 | 8100000 | 1.7977e+308 | 348805.1 | -87338.09 | 122.4095 | 1.7977e+308 | 2 | 600 | 72.54168 | 947 | 58819.34 | 10519.01
| 3639.312 | 227.7639 | 654 | 1.7977e+308 | 1.7977e+308 | 1.7977e+308 | 1 | 1.7977e+308 | 0.2561909 | 45 | 0 | 1.7977e+308 | 709.8255 | -801.1732 | 1.7977e+308 | 1.7977e+308 | 8100000 | 1.7977e+308 | 8100000 | 1.7977e+308 | 347864 | -87339.21 | 122.0391 | 1.7977e+308 | 2 | 600 | 72.54224 | 947.2 | 58819.34 | 10519.01
| 3638.335 | 227.3759 | 654.2 | 1.7977e+308 | 1.7977e+308 | 1.7977e+308 | 1 | 1.7977e+308 | 0.03555962 | 45 | 0 | 1.7977e+308 | 709.8255 | -801.1726 | 1.7977e+308 | 1.7977e+308 | 8100000 | 1.7977e+308 | 8100000 | 1.7977e+308 | 346449 | -87340.38 | 121.651 | 1.7977e+308 | 2 | 600 | 72.54283 | 947.4 | 58819.34 | 10519.01
| 3637.367 | 227.0056 | 654.4 | 1.7977e+308 | 1.7977e+308 | 1.7977e+308 | 1 | 1.7977e+308 | 0.1515324 | 45 | 0 | 1.7977e+308 | 709.8255 | -801.172 | 1.7977e+308 | 1.7977e+308 | 8100000 | 1.7977e+308 | 8100000 | 1.7977e+308 | 345316.8 | -87341.54 | 121.2806 | 1.7977e+308 | 2 | 600 | 72.54341 | 947.6 | 58819.34 | 10519.01
| 3636.58 | 226.6353 | 654.6 | 1.7977e+308 | 1.7977e+308 | 1.7977e+308 | 1 | 1.7977e+308 | 0.1188014 | 45 | 0 | 1.7977e+308 | 709.8255 | -801.1715 | 1.7977e+308 | 1.7977e+308 | 8100000 | 1.7977e+308 | 8100000 | 1.7977e+308 | 345792.4 | -87342.52 | 120.9102 | 1.7977e+308 | 2 | 600 | 72.54391 | 947.8 | 58819.34 | 10519.01
| 3635.613 | 226.2473 | 654.8 | 1.7977e+308 | 1.7977e+308 | 1.7977e+308 | 1 | 1.7977e+308 | 0.1689081 | 45 | 0 | 1.7977e+308 | 709.8255 | -801.171 | 1.7977e+308 | 1.7977e+308 | 8100000 | 1.7977e+308 | 8100000 | 1.7977e+308 | 347221.8 | -87343.67 | 120.5222 | 1.7977e+308 | 2 | 600 | 72.54448 | 948 | 58819.34 | 10519.01
| 3634.891 | 225.877 | 655 | 1.7977e+308 | 1.7977e+308 | 1.7977e+308 | 1 | 1.7977e+308 | 0.1725449 | 45 | 0 | 1.7977e+308 | 709.8255 | -801.1705 | 1.7977e+308 | 1.7977e+308 | 8100000 | 1.7977e+308 | 8100000 | 1.7977e+308 | 349196.1 | -87344.58 | 120.1518 | 1.7977e+308 | 2 | 600 | 72.54495 | 948.2 | 58819.34 | 10519.01
| 3634.122 | 225.5067 | 655.2 | 1.7977e+308 | 1.7977e+308 | 1.7977e+308 | 1 | 1.7977e+308 | 0.1705245 | 45 | 0 | 1.7977e+308 | 709.8255 | -801.17 | 1.7977e+308 | 1.7977e+308 | 8100000 | 1.7977e+308 | 8100000 | 1.7977e+308 | 351297.6 | -87345.54 | 119.7814 | 1.7977e+308 | 2 | 600 | 72.54543 | 948.4 | 58819.34 | 10519.01
| 3632.84 | 225.1364 | 655.4 | 1.7977e+308 | 1.7977e+308 | 1.7977e+308 | 1 | 1.7977e+308 | 0.145067 | 45 | 0 | 1.7977e+308 | 709.8255 | -801.1693 | 1.7977e+308 | 1.7977e+308 | 8100000 | 1.7977e+308 | 8100000 | 1.7977e+308 | 348958.5 | -87347.01 | 119.411 | 1.7977e+308 | 2 | 600 | 72.54617 | 948.6 | 58819.34 | 10519.01
| 3631.779 | 224.7484 | 655.6 | 1.7977e+308 | 1.7977e+308 | 1.7977e+308 | 1 | 1.7977e+308 | 0.206084 | 45 | 0 | 1.7977e+308 | 709.8255 | -801.1687 | 1.7977e+308 | 1.7977e+308 | 8100000 | 1.7977e+308 | 8100000 | 1.7977e+308 | 345830.6 | -87348.26 | 119.0229 | 1.7977e+308 | 2 | 600 | 72.54681 | 948.8 | 58819.34 | 10519.01
| 3631.108 | 224.3781 | 655.8 | 1.7977e+308 | 1.7977e+308 | 1.7977e+308 | 1 | 1.7977e+308 | 0.2460886 | 45 | 0 | 1.7977e+308 | 709.8255 | -801.1682 | 1.7977e+308 | 1.7977e+308 | 8100000 | 1.7977e+308 | 8100000 | 1.7977e+308 | 345859.8 | -87349.12 | 118.6525 | 1.7977e+308 | 2 | 600 | 72.54723 | 949 | 58819.34 | 10519.01
| 3630.345 | 224.0077 | 656 | 1.7977e+308 | 1.7977e+308 | 1.7977e+308 | 1 | 1.7977e+308 | 0.1345607 | 45 | 0 | 1.7977e+308 | 709.8255 | -801.1677 | 1.7977e+308 | 1.7977e+308 | 8100000 | 1.7977e+308 | 8100000 | 1.7977e+308 | 347152.6 | -87350.08 | 118.2821 | 1.7977e+308 | 2 | 600 | 72.54772 | 949.2 | 58819.34 | 10519.01
| 3629.672 | 223.6198 | 656.2 | 1.7977e+308 | 1.7977e+308 | 1.7977e+308 | 1 | 1.7977e+308 | 0.06505788 | 45 | 0 | 1.7977e+308 | 709.8255 | -801.1673 | 1.7977e+308 | 1.7977e+308 | 8100000 | 1.7977e+308 | 8100000 | 1.7977e+308 | 350476.2 | -87350.94 | 117.8941 | 1.7977e+308 | 2 | 600 | 72.54815 | 949.4 | 58819.34 | 10519.01
| 3628.644 | 223.2494 | 656.4 | 1.7977e+308 | 1.7977e+308 | 1.7977e+308 | 1 | 1.7977e+308 | 0.1232463 | 45 | 0 | 1.7977e+308 | 709.8255 | -801.1667 | 1.7977e+308 | 1.7977e+308 | 8100000 | 1.7977e+308 | 8100000 | 1.7977e+308 | 350552.3 | -87352.16 | 117.5237 | 1.7977e+308 | 2 | 600 | 72.54878 | 949.6 | 58819.34 | 10519.01
| 3627.751 | 222.8791 | 656.6 | 1.7977e+308 | 1.7977e+308 | 1.7977e+308 | 1 | 1.7977e+308 | 0.173353 | 45 | 0 | 1.7977e+308 | 709.8255 | -801.1662 | 1.7977e+308 | 1.7977e+308 | 8100000 | 1.7977e+308 | 8100000 | 1.7977e+308 | 349895.2 | -87353.24 | 117.1533 | 1.7977e+308 | 2 | 600 | 72.54931 | 949.8 | 58819.34 | 10519.01
| 3626.945 | 222.4912 | 656.8 | 1.7977e+308 | 1.7977e+308 | 1.7977e+308 | 1 | 1.7977e+308 | 0.1390056 | 45 | 0 | 1.7977e+308 | 709.8255 | -801.1656 | 1.7977e+308 | 1.7977e+308 | 8100000 | 1.7977e+308 | 8100000 | 1.7977e+308 | 352111.6 | -87354.24 | 116.7652 | 1.7977e+308 | 2 | 600 | 72.54982 | 950 | 58819.34 | 10519.01
| 3625.87 | 222.1208 | 657 | 1.7977e+308 | 1.7977e+308 | 1.7977e+308 | 1 | 1.7977e+308 | 0.1794142 | 45 | 0 | 1.7977e+308 | 709.8255 | -801.165 | 1.7977e+308 | 1.7977e+308 | 8100000 | 1.7977e+308 | 8100000 | 1.7977e+308 | 349425.1 | -87355.5 | 116.3948 | 1.7977e+308 | 2 | 600 | 72.55046 | 950.2 | 58819.34 | 10519.01
| 3624.794 | 221.7505 | 657.2 | 1.7977e+308 | 1.7977e+308 | 1.7977e+308 | 1 | 1.7977e+308 | 0.1192054 | 45 | 0 | 1.7977e+308 | 709.8255 | -801.1644 | 1.7977e+308 | 1.7977e+308 | 8100000 | 1.7977e+308 | 8100000 | 1.7977e+308 | 346309.8 | -87356.76 | 116.0244 | 1.7977e+308 | 2 | 600 | 72.5511 | 950.4 | 58819.34 | 10519.01
| 3624.186 | 221.3626 | 657.4 | 1.7977e+308 | 1.7977e+308 | 1.7977e+308 | 1 | 1.7977e+308 | 0.2586151 | 45 | 0 | 1.7977e+308 | 709.8256 | -801.164 | 1.7977e+308 | 1.7977e+308 | 8100000 | 1.7977e+308 | 8100000 | 1.7977e+308 | 347810.7 | -87357.56 | 115.6364 | 1.7977e+308 | 2 | 600 | 72.55149 | 950.6 | 58819.34 | 10519.01
| 3623.494 | 220.9922 | 657.6 | 1.7977e+308 | 1.7977e+308 | 1.7977e+308 | 1 | 1.7977e+308 | 0.1046583 | 45 | 0 | 1.7977e+308 | 709.8256 | -801.1635 | 1.7977e+308 | 1.7977e+308 | 8100000 | 1.7977e+308 | 8100000 | 1.7977e+308 | 350200.7 | -87358.44 | 115.266 | 1.7977e+308 | 2 | 600 | 72.55195 | 950.8 | 58819.34 | 10519.01
| 3622.463 | 220.6219 | 657.8 | 1.7977e+308 | 1.7977e+308 | 1.7977e+308 | 1 | 1.7977e+308 | 0.1119318 | 45 | 0 | 1.7977e+308 | 709.8256 | -801.1629 | 1.7977e+308 | 1.7977e+308 | 8100000 | 1.7977e+308 | 8100000 | 1.7977e+308 | 350705.9 | -87359.66 | 114.8956 | 1.7977e+308 | 2 | 600 | 72.55255 | 951 | 58819.34 | 10519.01
| 3621.45 | 220.234 | 658 | 1.7977e+308 | 1.7977e+308 | 1.7977e+308 | 1 | 1.7977e+308 | 0.2464924 | 45 | 0 | 1.7977e+308 | 709.8256 | -801.1623 | 1.7977e+308 | 1.7977e+308 | 8100000 | 1.7977e+308 | 8100000 | 1.7977e+308 | 349512.8 | -87360.87 | 114.5075 | 1.7977e+308 | 2 | 600 | 72.55316 | 951.2 | 58819.34 | 10519.01
| 3620.591 | 219.8636 | 658.2 | 1.7977e+308 | 1.7977e+308 | 1.7977e+308 | 1 | 1.7977e+308 | 0.04081268 | 45 | 0 | 1.7977e+308 | 709.8256 | -801.1618 | 1.7977e+308 | 1.7977e+308 | 8100000 | 1.7977e+308 | 8100000 | 1.7977e+308 | 349240.9 | -87361.91 | 114.1371 | 1.7977e+308 | 2 | 600 | 72.5537 | 951.4 | 58819.34 | 10519.01
| 3619.794 | 219.4933 | 658.4 | 1.7977e+308 | 1.7977e+308 | 1.7977e+308 | 1 | 1.7977e+308 | 0.2085083 | 45 | 0 | 1.7977e+308 | 709.8256 | -801.1613 | 1.7977e+308 | 1.7977e+308 | 8100000 | 1.7977e+308 | 8100000 | 1.7977e+308 | 350582.3 | -87362.9 | 113.7667 | 1.7977e+308 | 2 | 600 | 72.55418 | 951.6 | 58819.34 | 10519.01
| 3618.718 | 219.123 | 658.6 | 1.7977e+308 | 1.7977e+308 | 1.7977e+308 | 1 | 1.7977e+308 | 0.1850713 | 45 | 0 | 1.7977e+308 | 709.8256 | -801.1606 | 1.7977e+308 | 1.7977e+308 | 8100000 | 1.7977e+308 | 8100000 | 1.7977e+308 | 348491.9 | -87364.17 | 113.3963 | 1.7977e+308 | 2 | 600 | 72.55482 | 951.8 | 58819.34 | 10519.01
| 3617.898 | 218.735 | 658.8 | 1.7977e+308 | 1.7977e+308 | 1.7977e+308 | 1 | 1.7977e+308 | 0.1147604 | 45 | 0 | 1.7977e+308 | 709.8256 | -801.1601 | 1.7977e+308 | 1.7977e+308 | 8100000 | 1.7977e+308 | 8100000 | 1.7977e+308 | 348962.9 | -87365.18 | 113.0083 | 1.7977e+308 | 2 | 600 | 72.55534 | 952 | 58819.34 | 10519.01
| 3617.352 | 218.3647 | 659 | 1.7977e+308 | 1.7977e+308 | 1.7977e+308 | 1 | 1.7977e+308 | 0.127287 | 45 | 0 | 1.7977e+308 | 709.8256 | -801.1597 | 1.7977e+308 | 1.7977e+308 | 8100000 | 1.7977e+308 | 8100000 | 1.7977e+308 | 352443 | -87365.91 | 112.6379 | 1.7977e+308 | 2 | 600 | 72.55571 | 952.2 | 58819.34 | 10519.01
| 3615.894 | 217.9944 | 659.2 | 1.7977e+308 | 1.7977e+308 | 1.7977e+308 | 1 | 1.7977e+308 | 0.1919407 | 45 | 0 | 1.7977e+308 | 709.8256 | -801.1589 | 1.7977e+308 | 1.7977e+308 | 8100000 | 1.7977e+308 | 8100000 | 1.7977e+308 | 347730.8 | -87367.56 | 112.2675 | 1.7977e+308 | 2 | 600 | 72.55654 | 952.4 | 58819.34 | 10519.01
| 3614.903 | 217.6064 | 659.4 | 1.7977e+308 | 1.7977e+308 | 1.7977e+308 | 1 | 1.7977e+308 | 0.1341565 | 45 | 0 | 1.7977e+308 | 709.8256 | -801.1583 | 1.7977e+308 | 1.7977e+308 | 8100000 | 1.7977e+308 | 8100000 | 1.7977e+308 | 345026.3 | -87368.74 | 111.8794 | 1.7977e+308 | 2 | 600 | 72.55714 | 952.6 | 58819.34 | 10519.01
| 3613.968 | 217.2361 | 659.6 | 1.7977e+308 | 1.7977e+308 | 1.7977e+308 | 1 | 1.7977e+308 | 0.07475585 | 45 | 0 | 1.7977e+308 | 709.8256 | -801.1578 | 1.7977e+308 | 1.7977e+308 | 8100000 | 1.7977e+308 | 8100000 | 1.7977e+308 | 342595.3 | -87369.86 | 111.509 | 1.7977e+308 | 2 | 600 | 72.5577 | 952.8 | 58819.34 | 10519.01
| 3613.441 | 216.8658 | 659.8 | 1.7977e+308 | 1.7977e+308 | 1.7977e+308 | 1 | 1.7977e+308 | 0.08162531 | 45 | 0 | 1.7977e+308 | 709.8256 | -801.1574 | 1.7977e+308 | 1.7977e+308 | 8100000 | 1.7977e+308 | 8100000 | 1.7977e+308 | 344926.7 | -87370.58 | 111.1386 | 1.7977e+308 | 2 | 600 | 72.55806 | 953 | 58819.34 | 10519.01
| 3612.233 | 216.4778 | 660 | 1.7977e+308 | 1.7977e+308 | 1.7977e+308 | 1 | 1.7977e+308 | 0.02424514 | 45 | 0 | 1.7977e+308 | 709.8256 | -801.1567 | 1.7977e+308 | 1.7977e+308 | 8100000 | 1.7977e+308 | 8100000 | 1.7977e+308 | 344188.9 | -87371.98 | 110.7506 | 1.7977e+308 | 2 | 600 | 72.55877 | 953.2 | 58819.34 | 10519.01
| 3611.599 | 216.1075 | 660.2 | 1.7977e+308 | 1.7977e+308 | 1.7977e+308 | 1 | 1.7977e+308 | 0.09455603 | 45 | 0 | 1.7977e+308 | 709.8256 | -801.1563 | 1.7977e+308 | 1.7977e+308 | 8100000 | 1.7977e+308 | 8100000 | 1.7977e+308 | 345022.3 | -87372.8 | 110.3802 | 1.7977e+308 | 2 | 600 | 72.55918 | 953.4 | 58819.34 | 10519.01
| 3610.352 | 215.7372 | 660.4 | 1.7977e+308 | 1.7977e+308 | 1.7977e+308 | 1 | 1.7977e+308 | 0.07798852 | 45 | 0 | 1.7977e+308 | 709.8256 | -801.1555 | 1.7977e+308 | 1.7977e+308 | 8100000 | 1.7977e+308 | 8100000 | 1.7977e+308 | 343283.3 | -87374.24 | 110.0098 | 1.7977e+308 | 2 | 600 | 72.55991 | 953.6 | 58819.34 | 10519.01
| 3609.5 | 215.3492 | 660.6 | 1.7977e+308 | 1.7977e+308 | 1.7977e+308 | 1 | 1.7977e+308 | 0.1236502 | 45 | 0 | 1.7977e+308 | 709.8256 | -801.155 | 1.7977e+308 | 1.7977e+308 | 8100000 | 1.7977e+308 | 8100000 | 1.7977e+308 | 341997.2 | -87375.28 | 109.6217 | 1.7977e+308 | 2 | 600 | 72.56044 | 953.8 | 58819.34 | 10519.01
| 3608.61 | 214.9789 | 660.8 | 1.7977e+308 | 1.7977e+308 | 1.7977e+308 | 1 | 1.7977e+308 | 0.1216297 | 45 | 0 | 1.7977e+308 | 709.8256 | -801.1545 | 1.7977e+308 | 1.7977e+308 | 8100000 | 1.7977e+308 | 8100000 | 1.7977e+308 | 342455.6 | -87376.36 | 109.2513 | 1.7977e+308 | 2 | 600 | 72.56098 | 954 | 58819.34 | 10519.01
| 3608.034 | 214.6086 | 661 | 1.7977e+308 | 1.7977e+308 | 1.7977e+308 | 1 | 1.7977e+308 | 0.1337523 | 45 | 0 | 1.7977e+308 | 709.8256 | -801.1541 | 1.7977e+308 | 1.7977e+308 | 8100000 | 1.7977e+308 | 8100000 | 1.7977e+308 | 346435.9 | -87377.12 | 108.8809 | 1.7977e+308 | 2 | 600 | 72.56136 | 954.2 | 58819.34 | 10519.01
| 3606.897 | 214.2294 | 661.2 | 1.7977e+308 | 1.7977e+308 | 1.7977e+308 | 1 | 1.7977e+308 | 0.1030418 | 45 | 0 | 1.7977e+308 | 709.8256 | -801.1534 | 1.7977e+308 | 1.7977e+308 | 8100000 | 1.7977e+308 | 8100000 | 1.7977e+308 | 345452.4 | -87378.45 | 108.5017 | 1.7977e+308 | 2 | 600 | 72.56204 | 954.4 | 58819.34 | 10519.01
| 3605.724 | 213.8503 | 661.4 | 1.7977e+308 | 1.7977e+308 | 1.7977e+308 | 1 | 1.7977e+308 | 0.09496007 | 45 | 0 | 1.7977e+308 | 709.8256 | -801.1527 | 1.7977e+308 | 1.7977e+308 | 8100000 | 1.7977e+308 | 8100000 | 1.7977e+308 | 341008.5 | -87379.81 | 108.1225 | 1.7977e+308 | 2 | 600 | 72.56273 | 954.6 | 58819.34 | 10519.01
| 3604.999 | 213.48 | 661.6 | 1.7977e+308 | 1.7977e+308 | 1.7977e+308 | 1 | 1.7977e+308 | 0.09698049 | 45 | 0 | 1.7977e+308 | 709.8256 | -801.1523 | 1.7977e+308 | 1.7977e+308 | 8100000 | 1.7977e+308 | 8100000 | 1.7977e+308 | 341307.5 | -87380.73 | 107.7521 | 1.7977e+308 | 2 | 600 | 72.56318 | 954.8 | 58819.34 | 10519.01
| 3604.083 | 213.1008 | 661.8 | 1.7977e+308 | 1.7977e+308 | 1.7977e+308 | 1 | 1.7977e+308 | 0.0440453 | 45 | 0 | 1.7977e+308 | 709.8256 | -801.1517 | 1.7977e+308 | 1.7977e+308 | 8100000 | 1.7977e+308 | 8100000 | 1.7977e+308 | 340968.4 | -87381.83 | 107.3729 | 1.7977e+308 | 2 | 600 | 72.56374 | 955 | 58819.34 | 10519.01
| 3603.3 | 212.7217 | 662 | 1.7977e+308 | 1.7977e+308 | 1.7977e+308 | 1 | 1.7977e+308 | 0.07475579 | 45 | 0 | 1.7977e+308 | 709.8256 | -801.1512 | 1.7977e+308 | 1.7977e+308 | 8100000 | 1.7977e+308 | 8100000 | 1.7977e+308 | 342779.7 | -87382.81 | 106.9937 | 1.7977e+308 | 2 | 600 | 72.56424 | 955.2 | 58819.34 | 10519.01
| 3602.278 | 212.3514 | 662.2 | 1.7977e+308 | 1.7977e+308 | 1.7977e+308 | 1 | 1.7977e+308 | 0.156381 | 45 | 0 | 1.7977e+308 | 709.8256 | -801.1506 | 1.7977e+308 | 1.7977e+308 | 8100000 | 1.7977e+308 | 8100000 | 1.7977e+308 | 342165.9 | -87384.02 | 106.6233 | 1.7977e+308 | 2 | 600 | 72.56484 | 955.4 | 58819.34 | 10519.01
| 3601.213 | 211.9723 | 662.4 | 1.7977e+308 | 1.7977e+308 | 1.7977e+308 | 1 | 1.7977e+308 | 0.08344361 | 45 | 0 | 1.7977e+308 | 709.8256 | -801.15 | 1.7977e+308 | 1.7977e+308 | 8100000 | 1.7977e+308 | 8100000 | 1.7977e+308 | 340139.8 | -87385.27 | 106.244 | 1.7977e+308 | 2 | 600 | 72.56548 | 955.6 | 58819.34 | 10519.01
| 3600.343 | 211.5931 | 662.6 | 1.7977e+308 | 1.7977e+308 | 1.7977e+308 | 1 | 1.7977e+308 | 0.1058703 | 45 | 0 | 1.7977e+308 | 709.8256 | -801.1494 | 1.7977e+308 | 1.7977e+308 | 8100000 | 1.7977e+308 | 8100000 | 1.7977e+308 | 340764.4 | -87386.33 | 105.8648 | 1.7977e+308 | 2 | 600 | 72.56601 | 955.8 | 58819.34 | 10519.01
| 3599.454 | 211.2228 | 662.8 | 1.7977e+308 | 1.7977e+308 | 1.7977e+308 | 1 | 1.7977e+308 | 0.07273534 | 45 | 0 | 1.7977e+308 | 709.8256 | -801.1489 | 1.7977e+308 | 1.7977e+308 | 8100000 | 1.7977e+308 | 8100000 | 1.7977e+308 | 342111.9 | -87387.41 | 105.4944 | 1.7977e+308 | 2 | 600 | 72.56655 | 956 | 58819.34 | 10519.01
| 3598.606 | 210.8525 | 663 | 1.7977e+308 | 1.7977e+308 | 1.7977e+308 | 1 | 1.7977e+308 | 0.118801 | 45 | 0 | 1.7977e+308 | 709.8256 | -801.1484 | 1.7977e+308 | 1.7977e+308 | 8100000 | 1.7977e+308 | 8100000 | 1.7977e+308 | 343329.6 | -87388.45 | 105.124 | 1.7977e+308 | 2 | 600 | 72.56708 | 956.2 | 58819.34 | 10519.01
| 3597.719 | 210.4645 | 663.2 | 1.7977e+308 | 1.7977e+308 | 1.7977e+308 | 1 | 1.7977e+308 | 0.06222911 | 45 | 0 | 1.7977e+308 | 709.8256 | -801.1478 | 1.7977e+308 | 1.7977e+308 | 8100000 | 1.7977e+308 | 8100000 | 1.7977e+308 | 344290.8 | -87389.53 | 104.736 | 1.7977e+308 | 2 | 600 | 72.56763 | 956.4 | 58819.34 | 10519.01
| 3596.934 | 210.0942 | 663.4 | 1.7977e+308 | 1.7977e+308 | 1.7977e+308 | 1 | 1.7977e+308 | 0.1208214 | 45 | 0 | 1.7977e+308 | 709.8256 | -801.1473 | 1.7977e+308 | 1.7977e+308 | 8100000 | 1.7977e+308 | 8100000 | 1.7977e+308 | 345127.2 | -87390.5 | 104.3656 | 1.7977e+308 | 2 | 600 | 72.56812 | 956.6 | 58819.34 | 10519.01
| 3595.941 | 209.7239 | 663.6 | 1.7977e+308 | 1.7977e+308 | 1.7977e+308 | 1 | 1.7977e+308 | 0.1115275 | 45 | 0 | 1.7977e+308 | 709.8256 | -801.1467 | 1.7977e+308 | 1.7977e+308 | 8100000 | 1.7977e+308 | 8100000 | 1.7977e+308 | 344590 | -87391.68 | 103.9952 | 1.7977e+308 | 2 | 600 | 72.56871 | 956.8 | 58819.34 | 10519.01
| 3595.012 | 209.3359 | 663.8 | 1.7977e+308 | 1.7977e+308 | 1.7977e+308 | 1 | 1.7977e+308 | 0.1680994 | 45 | 0 | 1.7977e+308 | 709.8256 | -801.1462 | 1.7977e+308 | 1.7977e+308 | 8100000 | 1.7977e+308 | 8100000 | 1.7977e+308 | 346320.4 | -87392.8 | 103.6071 | 1.7977e+308 | 2 | 600 | 72.56926 | 957 | 58819.34 | 10519.01
| 3593.965 | 208.9656 | 664 | 1.7977e+308 | 1.7977e+308 | 1.7977e+308 | 1 | 1.7977e+308 | 0.08687828 | 45 | 0 | 1.7977e+308 | 709.8256 | -801.1456 | 1.7977e+308 | 1.7977e+308 | 8100000 | 1.7977e+308 | 8100000 | 1.7977e+308 | 343613.6 | -87394.04 | 103.2367 | 1.7977e+308 | 2 | 600 | 72.56991 | 957.2 | 58819.34 | 10519.01
| 3593.102 | 208.5953 | 664.2 | 1.7977e+308 | 1.7977e+308 | 1.7977e+308 | 1 | 1.7977e+308 | 0.1317317 | 45 | 0 | 1.7977e+308 | 709.8256 | -801.145 | 1.7977e+308 | 1.7977e+308 | 8100000 | 1.7977e+308 | 8100000 | 1.7977e+308 | 343118.4 | -87395.09 | 102.8663 | 1.7977e+308 | 2 | 600 | 72.57042 | 957.4 | 58819.34 | 10519.01
| 3592.356 | 208.2249 | 664.4 | 1.7977e+308 | 1.7977e+308 | 1.7977e+308 | 1 | 1.7977e+308 | 0.1547645 | 45 | 0 | 1.7977e+308 | 709.8256 | -801.1445 | 1.7977e+308 | 1.7977e+308 | 8100000 | 1.7977e+308 | 8100000 | 1.7977e+308 | 344345 | -87396.02 | 102.4959 | 1.7977e+308 | 2 | 600 | 72.57091 | 957.6 | 58819.34 | 10519.01
| 3591.111 | 207.837 | 664.6 | 1.7977e+308 | 1.7977e+308 | 1.7977e+308 | 1 | 1.7977e+308 | 0.1341562 | 45 | 0 | 1.7977e+308 | 709.8256 | -801.1438 | 1.7977e+308 | 1.7977e+308 | 8100000 | 1.7977e+308 | 8100000 | 1.7977e+308 | 342948.4 | -87397.46 | 102.1079 | 1.7977e+308 | 2 | 600 | 72.57162 | 957.8 | 58819.34 | 10519.01
| 3590.143 | 207.4667 | 664.8 | 1.7977e+308 | 1.7977e+308 | 1.7977e+308 | 1 | 1.7977e+308 | 0.09334361 | 45 | 0 | 1.7977e+308 | 709.8256 | -801.1432 | 1.7977e+308 | 1.7977e+308 | 8100000 | 1.7977e+308 | 8100000 | 1.7977e+308 | 338558.5 | -87398.62 | 101.7375 | 1.7977e+308 | 2 | 600 | 72.57221 | 958 | 58819.34 | 10519.01
| 3589.324 | 207.0964 | 665 | 1.7977e+308 | 1.7977e+308 | 1.7977e+308 | 1 | 1.7977e+308 | 0.09051501 | 45 | 0 | 1.7977e+308 | 709.8256 | -801.1427 | 1.7977e+308 | 1.7977e+308 | 8100000 | 1.7977e+308 | 8100000 | 1.7977e+308 | 338380.2 | -87399.62 | 101.3671 | 1.7977e+308 | 2 | 600 | 72.57271 | 958.2 | 58819.34 | 10519.01
| 3588.65 | 206.7084 | 665.2 | 1.7977e+308 | 1.7977e+308 | 1.7977e+308 | 1 | 1.7977e+308 | 0.2169936 | 45 | 0 | 1.7977e+308 | 709.8256 | -801.1423 | 1.7977e+308 | 1.7977e+308 | 8100000 | 1.7977e+308 | 8100000 | 1.7977e+308 | 339952.1 | -87400.49 | 100.9791 | 1.7977e+308 | 2 | 600 | 72.57317 | 958.4 | 58819.34 | 10519.01
| 3587.493 | 206.3381 | 665.4 | 1.7977e+308 | 1.7977e+308 | 1.7977e+308 | 1 | 1.7977e+308 | 0.05010651 | 45 | 0 | 1.7977e+308 | 709.8256 | -801.1416 | 1.7977e+308 | 1.7977e+308 | 8100000 | 1.7977e+308 | 8100000 | 1.7977e+308 | 338742.2 | -87401.83 | 100.6086 | 1.7977e+308 | 2 | 600 | 72.57382 | 958.6 | 58819.34 | 10519.01
| 3586.52 | 205.9678 | 665.6 | 1.7977e+308 | 1.7977e+308 | 1.7977e+308 | 1 | 1.7977e+308 | 0.1325398 | 45 | 0 | 1.7977e+308 | 709.8256 | -801.141 | 1.7977e+308 | 1.7977e+308 | 8100000 | 1.7977e+308 | 8100000 | 1.7977e+308 | 338363.2 | -87403 | 100.2382 | 1.7977e+308 | 2 | 600 | 72.57443 | 958.8 | 58819.34 | 10519.01
| 3585.458 | 205.5798 | 665.8 | 1.7977e+308 | 1.7977e+308 | 1.7977e+308 | 1 | 1.7977e+308 | 0.09132315 | 45 | 0 | 1.7977e+308 | 709.8256 | -801.1404 | 1.7977e+308 | 1.7977e+308 | 8100000 | 1.7977e+308 | 8100000 | 1.7977e+308 | 336461.8 | -87404.25 | 99.85021 | 1.7977e+308 | 2 | 600 | 72.57505 | 959 | 58819.34 | 10519.01
| 3584.61 | 205.2095 | 666 | 1.7977e+308 | 1.7977e+308 | 1.7977e+308 | 1 | 1.7977e+308 | 0.2315405 | 45 | 0 | 1.7977e+308 | 709.8256 | -801.1399 | 1.7977e+308 | 1.7977e+308 | 8100000 | 1.7977e+308 | 8100000 | 1.7977e+308 | 335338 | -87405.29 | 99.47981 | 1.7977e+308 | 2 | 600 | 72.57559 | 959.2 | 58819.34 | 10519.01
| 3583.769 | 204.8392 | 666.2 | 1.7977e+308 | 1.7977e+308 | 1.7977e+308 | 1 | 1.7977e+308 | 0.1878994 | 45 | 0 | 1.7977e+308 | 709.8256 | -801.1394 | 1.7977e+308 | 1.7977e+308 | 8100000 | 1.7977e+308 | 8100000 | 1.7977e+308 | 336026.6 | -87406.32 | 99.10941 | 1.7977e+308 | 2 | 600 | 72.57609 | 959.4 | 58819.34 | 10519.01
| 3582.844 | 204.4512 | 666.4 | 1.7977e+308 | 1.7977e+308 | 1.7977e+308 | 1 | 1.7977e+308 | 0.09415172 | 45 | 0 | 1.7977e+308 | 709.8256 | -801.1388 | 1.7977e+308 | 1.7977e+308 | 8100000 | 1.7977e+308 | 8100000 | 1.7977e+308 | 336983 | -87407.43 | 98.72137 | 1.7977e+308 | 2 | 600 | 72.57665 | 959.6 | 58819.34 | 10519.01
| 3581.853 | 204.0809 | 666.6 | 1.7977e+308 | 1.7977e+308 | 1.7977e+308 | 1 | 1.7977e+308 | 0.1454705 | 45 | 0 | 1.7977e+308 | 709.8256 | -801.1382 | 1.7977e+308 | 1.7977e+308 | 8100000 | 1.7977e+308 | 8100000 | 1.7977e+308 | 335256.9 | -87408.61 | 98.35097 | 1.7977e+308 | 2 | 600 | 72.57726 | 959.8 | 58819.34 | 10519.01
| 3581.215 | 203.7106 | 666.8 | 1.7977e+308 | 1.7977e+308 | 1.7977e+308 | 1 | 1.7977e+308 | 0.1078906 | 45 | 0 | 1.7977e+308 | 709.8256 | -801.1378 | 1.7977e+308 | 1.7977e+308 | 8100000 | 1.7977e+308 | 8100000 | 1.7977e+308 | 338153.4 | -87409.44 | 97.98057 | 1.7977e+308 | 2 | 600 | 72.57768 | 960 | 58819.34 | 10519.01
| 3579.989 | 203.3226 | 667 | 1.7977e+308 | 1.7977e+308 | 1.7977e+308 | 1 | 1.7977e+308 | 0.05697592 | 45 | 0 | 1.7977e+308 | 709.8256 | -801.1371 | 1.7977e+308 | 1.7977e+308 | 8100000 | 1.7977e+308 | 8100000 | 1.7977e+308 | 336176.3 | -87410.86 | 97.59253 | 1.7977e+308 | 2 | 600 | 72.57838 | 960.2 | 58819.34 | 10519.01
| 3579.258 | 202.9523 | 667.2 | 1.7977e+308 | 1.7977e+308 | 1.7977e+308 | 1 | 1.7977e+308 | 0.05374324 | 45 | 0 | 1.7977e+308 | 709.8256 | -801.1366 | 1.7977e+308 | 1.7977e+308 | 8100000 | 1.7977e+308 | 8100000 | 1.7977e+308 | 338579.5 | -87411.78 | 97.22213 | 1.7977e+308 | 2 | 600 | 72.57884 | 960.4 | 58819.34 | 10519.01
| 3578.298 | 202.582 | 667.4 | 1.7977e+308 | 1.7977e+308 | 1.7977e+308 | 1 | 1.7977e+308 | 0.1224376 | 45 | 0 | 1.7977e+308 | 709.8256 | -801.136 | 1.7977e+308 | 1.7977e+308 | 8100000 | 1.7977e+308 | 8100000 | 1.7977e+308 | 338361.2 | -87412.92 | 96.85173 | 1.7977e+308 | 2 | 600 | 72.57944 | 960.6 | 58819.34 | 10519.01
| 3577.388 | 202.194 | 667.6 | 1.7977e+308 | 1.7977e+308 | 1.7977e+308 | 1 | 1.7977e+308 | 0.2723529 | 45 | 0 | 1.7977e+308 | 709.8256 | -801.1355 | 1.7977e+308 | 1.7977e+308 | 8100000 | 1.7977e+308 | 8100000 | 1.7977e+308 | 338231.4 | -87414.02 | 96.46369 | 1.7977e+308 | 2 | 600 | 72.57998 | 960.8 | 58819.34 | 10519.01
| 3576.25 | 201.8237 | 667.8 | 1.7977e+308 | 1.7977e+308 | 1.7977e+308 | 1 | 1.7977e+308 | 0.06303717 | 45 | 0 | 1.7977e+308 | 709.8256 | -801.1348 | 1.7977e+308 | 1.7977e+308 | 8100000 | 1.7977e+308 | 8100000 | 1.7977e+308 | 336598 | -87415.35 | 96.09329 | 1.7977e+308 | 2 | 600 | 72.58066 | 961 | 58819.34 | 10519.01
| 3575.222 | 201.4534 | 668 | 1.7977e+308 | 1.7977e+308 | 1.7977e+308 | 1 | 1.7977e+308 | 0.2291158 | 45 | 0 | 1.7977e+308 | 709.8256 | -801.1342 | 1.7977e+308 | 1.7977e+308 | 8100000 | 1.7977e+308 | 8100000 | 1.7977e+308 | 334061.4 | -87416.57 | 95.72289 | 1.7977e+308 | 2 | 600 | 72.58127 | 961.2 | 58819.34 | 10519.01
| 3574.373 | 201.0831 | 668.2 | 1.7977e+308 | 1.7977e+308 | 1.7977e+308 | 1 | 1.7977e+308 | 0.2654834 | 45 | 0 | 1.7977e+308 | 709.8256 | -801.1337 | 1.7977e+308 | 1.7977e+308 | 8100000 | 1.7977e+308 | 8100000 | 1.7977e+308 | 334452.4 | -87417.61 | 95.35249 | 1.7977e+308 | 2 | 600 | 72.5818 | 961.4 | 58819.34 | 10519.01
| 3573.282 | 200.6952 | 668.4 | 1.7977e+308 | 1.7977e+308 | 1.7977e+308 | 1 | 1.7977e+308 | 0.1672909 | 45 | 0 | 1.7977e+308 | 709.8256 | -801.133 | 1.7977e+308 | 1.7977e+308 | 8100000 | 1.7977e+308 | 8100000 | 1.7977e+308 | 331041.8 | -87418.89 | 94.96445 | 1.7977e+308 | 2 | 600 | 72.58244 | 961.6 | 58819.34 | 10519.01
| 3572.596 | 200.3248 | 668.6 | 1.7977e+308 | 1.7977e+308 | 1.7977e+308 | 1 | 1.7977e+308 | 0.1503194 | 45 | 0 | 1.7977e+308 | 709.8256 | -801.1326 | 1.7977e+308 | 1.7977e+308 | 8100000 | 1.7977e+308 | 8100000 | 1.7977e+308 | 332398.3 | -87419.76 | 94.59405 | 1.7977e+308 | 2 | 600 | 72.58288 | 961.8 | 58819.34 | 10519.01
| 3571.574 | 199.9545 | 668.8 | 1.7977e+308 | 1.7977e+308 | 1.7977e+308 | 1 | 1.7977e+308 | 0.07798826 | 45 | 0 | 1.7977e+308 | 709.8256 | -801.132 | 1.7977e+308 | 1.7977e+308 | 8100000 | 1.7977e+308 | 8100000 | 1.7977e+308 | 331360.8 | -87420.97 | 94.22365 | 1.7977e+308 | 2 | 600 | 72.58349 | 962 | 58819.34 | 10519.01
| 3570.512 | 199.5666 | 669 | 1.7977e+308 | 1.7977e+308 | 1.7977e+308 | 1 | 1.7977e+308 | 0.1369845 | 45 | 0 | 1.7977e+308 | 709.8256 | -801.1313 | 1.7977e+308 | 1.7977e+308 | 8100000 | 1.7977e+308 | 8100000 | 1.7977e+308 | 331433.4 | -87422.23 | 93.83561 | 1.7977e+308 | 2 | 600 | 72.58412 | 962.2 | 58819.34 | 10519.01
| 3569.593 | 199.1963 | 669.2 | 1.7977e+308 | 1.7977e+308 | 1.7977e+308 | 1 | 1.7977e+308 | 0.06344122 | 45 | 0 | 1.7977e+308 | 709.8256 | -801.1308 | 1.7977e+308 | 1.7977e+308 | 8100000 | 1.7977e+308 | 8100000 | 1.7977e+308 | 330030.5 | -87423.33 | 93.46521 | 1.7977e+308 | 2 | 600 | 72.58469 | 962.4 | 58819.34 | 10519.01
| 3568.879 | 198.8259 | 669.4 | 1.7977e+308 | 1.7977e+308 | 1.7977e+308 | 1 | 1.7977e+308 | 0.09778836 | 45 | 0 | 1.7977e+308 | 709.8256 | -801.1303 | 1.7977e+308 | 1.7977e+308 | 8100000 | 1.7977e+308 | 8100000 | 1.7977e+308 | 331548.7 | -87424.24 | 93.09482 | 1.7977e+308 | 2 | 600 | 72.58515 | 962.6 | 58819.34 | 10519.01
| 3567.854 | 198.438 | 669.6 | 1.7977e+308 | 1.7977e+308 | 1.7977e+308 | 1 | 1.7977e+308 | 0.3592308 | 45 | 0 | 1.7977e+308 | 709.8256 | -801.1297 | 1.7977e+308 | 1.7977e+308 | 8100000 | 1.7977e+308 | 8100000 | 1.7977e+308 | 332186.3 | -87425.45 | 92.70678 | 1.7977e+308 | 2 | 600 | 72.58575 | 962.8 | 58819.34 | 10519.01
| 3566.781 | 198.0677 | 669.8 | 1.7977e+308 | 1.7977e+308 | 1.7977e+308 | 1 | 1.7977e+308 | 0.2109319 | 45 | 0 | 1.7977e+308 | 709.8256 | -801.1291 | 1.7977e+308 | 1.7977e+308 | 8100000 | 1.7977e+308 | 8100000 | 1.7977e+308 | 331579.8 | -87426.72 | 92.33638 | 1.7977e+308 | 2 | 600 | 72.58638 | 963 | 58819.34 | 10519.01
| 3565.914 | 197.6973 | 670 | 1.7977e+308 | 1.7977e+308 | 1.7977e+308 | 1 | 1.7977e+308 | 0.2913446 | 45 | 0 | 1.7977e+308 | 709.8256 | -801.1285 | 1.7977e+308 | 1.7977e+308 | 8100000 | 1.7977e+308 | 8100000 | 1.7977e+308 | 331425.7 | -87427.77 | 91.96598 | 1.7977e+308 | 2 | 600 | 72.58692 | 963.2 | 58819.34 | 10519.01
| 3565.061 | 197.3094 | 670.2 | 1.7977e+308 | 1.7977e+308 | 1.7977e+308 | 1 | 1.7977e+308 | 0.06788611 | 45 | 0 | 1.7977e+308 | 709.8256 | -801.128 | 1.7977e+308 | 1.7977e+308 | 8100000 | 1.7977e+308 | 8100000 | 1.7977e+308 | 333130.8 | -87428.82 | 91.57794 | 1.7977e+308 | 2 | 600 | 72.58745 | 963.4 | 58819.34 | 10519.01
| 3564.058 | 196.9391 | 670.4 | 1.7977e+308 | 1.7977e+308 | 1.7977e+308 | 1 | 1.7977e+308 | 0.1689071 | 45 | 0 | 1.7977e+308 | 709.8256 | -801.1274 | 1.7977e+308 | 1.7977e+308 | 8100000 | 1.7977e+308 | 8100000 | 1.7977e+308 | 333070.5 | -87430.01 | 91.20754 | 1.7977e+308 | 2 | 600 | 72.58805 | 963.6 | 58819.34 | 10519.01
| 3563.505 | 196.5687 | 670.6 | 1.7977e+308 | 1.7977e+308 | 1.7977e+308 | 1 | 1.7977e+308 | 0.1911317 | 45 | 0 | 1.7977e+308 | 709.8256 | -801.127 | 1.7977e+308 | 1.7977e+308 | 8100000 | 1.7977e+308 | 8100000 | 1.7977e+308 | 336673 | -87430.75 | 90.83715 | 1.7977e+308 | 2 | 600 | 72.58843 | 963.8 | 58819.34 | 10519.01
| 3562.334 | 196.1808 | 670.8 | 1.7977e+308 | 1.7977e+308 | 1.7977e+308 | 1 | 1.7977e+308 | 0.1361763 | 45 | 0 | 1.7977e+308 | 709.8256 | -801.1263 | 1.7977e+308 | 1.7977e+308 | 8100000 | 1.7977e+308 | 8100000 | 1.7977e+308 | 336957.6 | -87432.11 | 90.44911 | 1.7977e+308 | 2 | 600 | 72.58911 | 964 | 58819.34 | 10519.01
| 3561.483 | 195.8105 | 671 | 1.7977e+308 | 1.7977e+308 | 1.7977e+308 | 1 | 1.7977e+308 | 0.03596347 | 45 | 0 | 1.7977e+308 | 709.8256 | -801.1258 | 1.7977e+308 | 1.7977e+308 | 8100000 | 1.7977e+308 | 8100000 | 1.7977e+308 | 337582.1 | -87433.15 | 90.07871 | 1.7977e+308 | 2 | 600 | 72.58964 | 964.2 | 58819.34 | 10519.01
| 3560.516 | 195.4402 | 671.2 | 1.7977e+308 | 1.7977e+308 | 1.7977e+308 | 1 | 1.7977e+308 | 0.101425 | 45 | 0 | 1.7977e+308 | 709.8256 | -801.1252 | 1.7977e+308 | 1.7977e+308 | 8100000 | 1.7977e+308 | 8100000 | 1.7977e+308 | 337218.6 | -87434.31 | 89.70831 | 1.7977e+308 | 2 | 600 | 72.59022 | 964.4 | 58819.34 | 10519.01
| 3559.398 | 195.0699 | 671.4 | 1.7977e+308 | 1.7977e+308 | 1.7977e+308 | 1 | 1.7977e+308 | 0.1240537 | 45 | 0 | 1.7977e+308 | 709.8256 | -801.1246 | 1.7977e+308 | 1.7977e+308 | 8100000 | 1.7977e+308 | 8100000 | 1.7977e+308 | 335646.1 | -87435.61 | 89.33791 | 1.7977e+308 | 2 | 600 | 72.59089 | 964.6 | 58819.34 | 10519.01
| 3558.968 | 194.6819 | 671.6 | 1.7977e+308 | 1.7977e+308 | 1.7977e+308 | 1 | 1.7977e+308 | 0.1798173 | 45 | 0 | 1.7977e+308 | 709.8256 | -801.1243 | 1.7977e+308 | 1.7977e+308 | 8100000 | 1.7977e+308 | 8100000 | 1.7977e+308 | 338559.3 | -87436.23 | 88.94988 | 1.7977e+308 | 2 | 600 | 72.5912 | 964.8 | 58819.34 | 10519.01
| 3557.603 | 194.3116 | 671.8 | 1.7977e+308 | 1.7977e+308 | 1.7977e+308 | 1 | 1.7977e+308 | 0.120821 | 45 | 0 | 1.7977e+308 | 709.8256 | -801.1235 | 1.7977e+308 | 1.7977e+308 | 8100000 | 1.7977e+308 | 8100000 | 1.7977e+308 | 336755.2 | -87437.79 | 88.57947 | 1.7977e+308 | 2 | 600 | 72.59197 | 965 | 58819.34 | 10519.01
| 3556.589 | 193.9413 | 672 | 1.7977e+308 | 1.7977e+308 | 1.7977e+308 | 1 | 1.7977e+308 | 0.06101664 | 45 | 0 | 1.7977e+308 | 709.8256 | -801.1229 | 1.7977e+308 | 1.7977e+308 | 8100000 | 1.7977e+308 | 8100000 | 1.7977e+308 | 335327.9 | -87438.99 | 88.20907 | 1.7977e+308 | 2 | 600 | 72.59259 | 965.2 | 58819.34 | 10519.01
| 3555.634 | 193.5533 | 672.2 | 1.7977e+308 | 1.7977e+308 | 1.7977e+308 | 1 | 1.7977e+308 | 0.1204169 | 45 | 0 | 1.7977e+308 | 709.8256 | -801.1223 | 1.7977e+308 | 1.7977e+308 | 8100000 | 1.7977e+308 | 8100000 | 1.7977e+308 | 335033.9 | -87440.14 | 87.82104 | 1.7977e+308 | 2 | 600 | 72.59317 | 965.4 | 58819.34 | 10519.01
| 3554.935 | 193.183 | 672.4 | 1.7977e+308 | 1.7977e+308 | 1.7977e+308 | 1 | 1.7977e+308 | 0.08849432 | 45 | 0 | 1.7977e+308 | 709.8256 | -801.1219 | 1.7977e+308 | 1.7977e+308 | 8100000 | 1.7977e+308 | 8100000 | 1.7977e+308 | 338686.2 | -87441.03 | 87.45064 | 1.7977e+308 | 2 | 600 | 72.5936 | 965.6 | 58819.34 | 10519.01
| 3553.844 | 192.8127 | 672.6 | 1.7977e+308 | 1.7977e+308 | 1.7977e+308 | 1 | 1.7977e+308 | 0.05455129 | 45 | 0 | 1.7977e+308 | 709.8256 | -801.1212 | 1.7977e+308 | 1.7977e+308 | 8100000 | 1.7977e+308 | 8100000 | 1.7977e+308 | 338084.7 | -87442.3 | 87.08024 | 1.7977e+308 | 2 | 600 | 72.59426 | 965.8 | 58819.34 | 10519.01
| 3552.574 | 192.4248 | 672.8 | 1.7977e+308 | 1.7977e+308 | 1.7977e+308 | 1 | 1.7977e+308 | 0.1418333 | 45 | 0 | 1.7977e+308 | 709.8256 | -801.1205 | 1.7977e+308 | 1.7977e+308 | 8100000 | 1.7977e+308 | 8100000 | 1.7977e+308 | 333749.8 | -87443.77 | 86.6922 | 1.7977e+308 | 2 | 600 | 72.59499 | 966 | 58819.34 | 10519.01
| 3551.752 | 192.0544 | 673 | 1.7977e+308 | 1.7977e+308 | 1.7977e+308 | 1 | 1.7977e+308 | 0.2602298 | 45 | 0 | 1.7977e+308 | 709.8256 | -801.12 | 1.7977e+308 | 1.7977e+308 | 8100000 | 1.7977e+308 | 8100000 | 1.7977e+308 | 333206.2 | -87444.78 | 86.3218 | 1.7977e+308 | 2 | 600 | 72.5955 | 966.2 | 58819.34 | 10519.01
| 3550.909 | 191.6841 | 673.2 | 1.7977e+308 | 1.7977e+308 | 1.7977e+308 | 1 | 1.7977e+308 | 0.08566571 | 45 | 0 | 1.7977e+308 | 709.8256 | -801.1194 | 1.7977e+308 | 1.7977e+308 | 8100000 | 1.7977e+308 | 8100000 | 1.7977e+308 | 332656.6 | -87445.81 | 85.95141 | 1.7977e+308 | 2 | 600 | 72.59603 | 966.4 | 58819.34 | 10519.01
| 3549.744 | 191.2962 | 673.4 | 1.7977e+308 | 1.7977e+308 | 1.7977e+308 | 1 | 1.7977e+308 | 0.12567 | 45 | 0 | 1.7977e+308 | 709.8256 | -801.1188 | 1.7977e+308 | 1.7977e+308 | 8100000 | 1.7977e+308 | 8100000 | 1.7977e+308 | 331465.1 | -87447.16 | 85.56337 | 1.7977e+308 | 2 | 600 | 72.59671 | 966.6 | 58819.34 | 10519.01
| 3548.924 | 190.9259 | 673.6 | 1.7977e+308 | 1.7977e+308 | 1.7977e+308 | 1 | 1.7977e+308 | 0.1810294 | 45 | 0 | 1.7977e+308 | 709.8256 | -801.1182 | 1.7977e+308 | 1.7977e+308 | 8100000 | 1.7977e+308 | 8100000 | 1.7977e+308 | 331623.9 | -87448.17 | 85.19297 | 1.7977e+308 | 2 | 600 | 72.59722 | 966.8 | 58819.34 | 10519.01
| 3548.049 | 190.5555 | 673.8 | 1.7977e+308 | 1.7977e+308 | 1.7977e+308 | 1 | 1.7977e+308 | 0.08081669 | 45 | 0 | 1.7977e+308 | 709.8256 | -801.1177 | 1.7977e+308 | 1.7977e+308 | 8100000 | 1.7977e+308 | 8100000 | 1.7977e+308 | 332006.9 | -87449.24 | 84.82257 | 1.7977e+308 | 2 | 600 | 72.59775 | 967 | 58819.34 | 10519.01
| 3547.307 | 190.1676 | 674 | 1.7977e+308 | 1.7977e+308 | 1.7977e+308 | 1 | 1.7977e+308 | 0.1394088 | 45 | 0 | 1.7977e+308 | 709.8256 | -801.1172 | 1.7977e+308 | 1.7977e+308 | 8100000 | 1.7977e+308 | 8100000 | 1.7977e+308 | 333793.6 | -87450.17 | 84.43454 | 1.7977e+308 | 2 | 600 | 72.59823 | 967.2 | 58819.34 | 10519.01
| 3546.219 | 189.7973 | 674.2 | 1.7977e+308 | 1.7977e+308 | 1.7977e+308 | 1 | 1.7977e+308 | 0.08364526 | 45 | 0 | 1.7977e+308 | 709.8256 | -801.1166 | 1.7977e+308 | 1.7977e+308 | 8100000 | 1.7977e+308 | 8100000 | 1.7977e+308 | 333156.7 | -87451.45 | 84.06414 | 1.7977e+308 | 2 | 600 | 72.59887 | 967.4 | 58819.34 | 10519.01
| 3545.181 | 189.427 | 674.4 | 1.7977e+308 | 1.7977e+308 | 1.7977e+308 | 1 | 1.7977e+308 | 0.08849425 | 45 | 0 | 1.7977e+308 | 709.8256 | -801.116 | 1.7977e+308 | 1.7977e+308 | 8100000 | 1.7977e+308 | 8100000 | 1.7977e+308 | 330244.8 | -87452.67 | 83.69374 | 1.7977e+308 | 2 | 600 | 72.59949 | 967.6 | 58819.34 | 10519.01
| 3544.303 | 189.039 | 674.6 | 1.7977e+308 | 1.7977e+308 | 1.7977e+308 | 1 | 1.7977e+308 | 0.1256699 | 45 | 0 | 1.7977e+308 | 709.8256 | -801.1154 | 1.7977e+308 | 1.7977e+308 | 8100000 | 1.7977e+308 | 8100000 | 1.7977e+308 | 330680.9 | -87453.74 | 83.30571 | 1.7977e+308 | 2 | 600 | 72.60003 | 967.8 | 58819.34 | 10519.01
| 3543.471 | 188.6687 | 674.8 | 1.7977e+308 | 1.7977e+308 | 1.7977e+308 | 1 | 1.7977e+308 | 0.1579966 | 45 | 0 | 1.7977e+308 | 709.8256 | -801.1149 | 1.7977e+308 | 1.7977e+308 | 8100000 | 1.7977e+308 | 8100000 | 1.7977e+308 | 331535.7 | -87454.76 | 82.93531 | 1.7977e+308 | 2 | 600 | 72.60054 | 968 | 58819.34 | 10519.01
| 3542.582 | 188.2984 | 675 | 1.7977e+308 | 1.7977e+308 | 1.7977e+308 | 1 | 1.7977e+308 | 0.04768182 | 45 | 0 | 1.7977e+308 | 709.8256 | -801.1144 | 1.7977e+308 | 1.7977e+308 | 8100000 | 1.7977e+308 | 8100000 | 1.7977e+308 | 333254.9 | -87455.84 | 82.56491 | 1.7977e+308 | 2 | 600 | 72.60108 | 968.2 | 58819.34 | 10519.01
| 3541.6 | 187.928 | 675.2 | 1.7977e+308 | 1.7977e+308 | 1.7977e+308 | 1 | 1.7977e+308 | 0.08000848 | 45 | 0 | 1.7977e+308 | 709.8256 | -801.1138 | 1.7977e+308 | 1.7977e+308 | 8100000 | 1.7977e+308 | 8100000 | 1.7977e+308 | 333206 | -87457.01 | 82.19451 | 1.7977e+308 | 2 | 600 | 72.60167 | 968.4 | 58819.34 | 10519.01
| 3540.716 | 187.5401 | 675.4 | 1.7977e+308 | 1.7977e+308 | 1.7977e+308 | 1 | 1.7977e+308 | 0.06748189 | 45 | 0 | 1.7977e+308 | 709.8256 | -801.1132 | 1.7977e+308 | 1.7977e+308 | 8100000 | 1.7977e+308 | 8100000 | 1.7977e+308 | 333433.5 | -87458.09 | 81.80648 | 1.7977e+308 | 2 | 600 | 72.60222 | 968.6 | 58819.34 | 10519.01
| 3539.491 | 187.1698 | 675.6 | 1.7977e+308 | 1.7977e+308 | 1.7977e+308 | 1 | 1.7977e+308 | 0.06020839 | 45 | 0 | 1.7977e+308 | 709.8256 | -801.1125 | 1.7977e+308 | 1.7977e+308 | 8100000 | 1.7977e+308 | 8100000 | 1.7977e+308 | 331265 | -87459.5 | 81.43608 | 1.7977e+308 | 2 | 600 | 72.60294 | 968.8 | 58819.34 | 10519.01
| 3538.541 | 186.7995 | 675.8 | 1.7977e+308 | 1.7977e+308 | 1.7977e+308 | 1 | 1.7977e+308 | 0.1078902 | 45 | 0 | 1.7977e+308 | 709.8256 | -801.112 | 1.7977e+308 | 1.7977e+308 | 8100000 | 1.7977e+308 | 8100000 | 1.7977e+308 | 330755 | -87460.64 | 81.06568 | 1.7977e+308 | 2 | 600 | 72.6035 | 969 | 58819.34 | 10519.01
| 3537.962 | 186.4115 | 676 | 1.7977e+308 | 1.7977e+308 | 1.7977e+308 | 1 | 1.7977e+308 | 0.1260739 | 45 | 0 | 1.7977e+308 | 709.8256 | -801.1116 | 1.7977e+308 | 1.7977e+308 | 8100000 | 1.7977e+308 | 8100000 | 1.7977e+308 | 336428.3 | -87461.41 | 80.67765 | 1.7977e+308 | 2 | 600 | 72.60389 | 969.2 | 58819.34 | 10519.01
| 3536.786 | 186.0412 | 676.2 | 1.7977e+308 | 1.7977e+308 | 1.7977e+308 | 1 | 1.7977e+308 | 0.02262865 | 45 | 0 | 1.7977e+308 | 709.8256 | -801.1109 | 1.7977e+308 | 1.7977e+308 | 8100000 | 1.7977e+308 | 8100000 | 1.7977e+308 | 335386.4 | -87462.77 | 80.30725 | 1.7977e+308 | 2 | 600 | 72.60459 | 969.4 | 58819.34 | 10519.01
| 3535.9 | 185.6709 | 676.4 | 1.7977e+308 | 1.7977e+308 | 1.7977e+308 | 1 | 1.7977e+308 | 0.2149722 | 45 | 0 | 1.7977e+308 | 709.8256 | -801.1103 | 1.7977e+308 | 1.7977e+308 | 8100000 | 1.7977e+308 | 8100000 | 1.7977e+308 | 334839.2 | -87463.85 | 79.93685 | 1.7977e+308 | 2 | 600 | 72.60513 | 969.6 | 58819.34 | 10519.01
| 3535.255 | 185.2829 | 676.6 | 1.7977e+308 | 1.7977e+308 | 1.7977e+308 | 1 | 1.7977e+308 | 0.2355804 | 45 | 0 | 1.7977e+308 | 709.8256 | -801.1099 | 1.7977e+308 | 1.7977e+308 | 8100000 | 1.7977e+308 | 8100000 | 1.7977e+308 | 337842.3 | -87464.68 | 79.54882 | 1.7977e+308 | 2 | 600 | 72.60555 | 969.8 | 58819.34 | 10519.01
| 3534.077 | 184.9126 | 676.8 | 1.7977e+308 | 1.7977e+308 | 1.7977e+308 | 1 | 1.7977e+308 | 0.02949806 | 45 | 0 | 1.7977e+308 | 709.8256 | -801.1092 | 1.7977e+308 | 1.7977e+308 | 8100000 | 1.7977e+308 | 8100000 | 1.7977e+308 | 336987.5 | -87466.05 | 79.17842 | 1.7977e+308 | 2 | 600 | 72.60624 | 970 | 58819.34 | 10519.01
| 3533.039 | 184.5423 | 677 | 1.7977e+308 | 1.7977e+308 | 1.7977e+308 | 1 | 1.7977e+308 | 0.03798379 | 45 | 0 | 1.7977e+308 | 709.8256 | -801.1086 | 1.7977e+308 | 1.7977e+308 | 8100000 | 1.7977e+308 | 8100000 | 1.7977e+308 | 336136.6 | -87467.28 | 78.80802 | 1.7977e+308 | 2 | 600 | 72.60685 | 970.2 | 58819.34 | 10519.01
| 3532.064 | 184.1632 | 677.2 | 1.7977e+308 | 1.7977e+308 | 1.7977e+308 | 1 | 1.7977e+308 | 0.09657581 | 45 | 0 | 1.7977e+308 | 709.8256 | -801.108 | 1.7977e+308 | 1.7977e+308 | 8100000 | 1.7977e+308 | 8100000 | 1.7977e+308 | 334369 | -87468.44 | 78.4288 | 1.7977e+308 | 2 | 600 | 72.60745 | 970.4 | 58819.34 | 10519.01
| 3531.202 | 183.784 | 677.4 | 1.7977e+308 | 1.7977e+308 | 1.7977e+308 | 1 | 1.7977e+308 | 0.04929811 | 45 | 0 | 1.7977e+308 | 709.8256 | -801.1075 | 1.7977e+308 | 1.7977e+308 | 8100000 | 1.7977e+308 | 8100000 | 1.7977e+308 | 335031.3 | -87469.5 | 78.04959 | 1.7977e+308 | 2 | 600 | 72.60797 | 970.6 | 58819.34 | 10519.01
| 3529.873 | 183.4138 | 677.6 | 1.7977e+308 | 1.7977e+308 | 1.7977e+308 | 1 | 1.7977e+308 | 0.1523392 | 45 | 0 | 1.7977e+308 | 709.8256 | -801.1067 | 1.7977e+308 | 1.7977e+308 | 8100000 | 1.7977e+308 | 8100000 | 1.7977e+308 | 331935.8 | -87471.01 | 77.67919 | 1.7977e+308 | 2 | 600 | 72.60874 | 970.8 | 58819.34 | 10519.01
| 3529.2 | 183.0346 | 677.8 | 1.7977e+308 | 1.7977e+308 | 1.7977e+308 | 1 | 1.7977e+308 | 0.1846658 | 45 | 0 | 1.7977e+308 | 709.8256 | -801.1063 | 1.7977e+308 | 1.7977e+308 | 8100000 | 1.7977e+308 | 8100000 | 1.7977e+308 | 333664.9 | -87471.88 | 77.29998 | 1.7977e+308 | 2 | 600 | 72.60918 | 971 | 58819.34 | 10519.01
| 3528.1 | 182.6555 | 678 | 1.7977e+308 | 1.7977e+308 | 1.7977e+308 | 1 | 1.7977e+308 | 0.08526146 | 45 | 0 | 1.7977e+308 | 709.8256 | -801.1056 | 1.7977e+308 | 1.7977e+308 | 8100000 | 1.7977e+308 | 8100000 | 1.7977e+308 | 331548.8 | -87473.17 | 76.92076 | 1.7977e+308 | 2 | 600 | 72.60982 | 971.2 | 58819.34 | 10519.01
| 3527.152 | 182.2852 | 678.2 | 1.7977e+308 | 1.7977e+308 | 1.7977e+308 | 1 | 1.7977e+308 | 0.2270945 | 45 | 0 | 1.7977e+308 | 709.8256 | -801.105 | 1.7977e+308 | 1.7977e+308 | 8100000 | 1.7977e+308 | 8100000 | 1.7977e+308 | 331560 | -87474.3 | 76.55036 | 1.7977e+308 | 2 | 600 | 72.61041 | 971.4 | 58819.34 | 10519.01
| 3525.889 | 181.9061 | 678.4 | 1.7977e+308 | 1.7977e+308 | 1.7977e+308 | 1 | 1.7977e+308 | 0.156178 | 45 | 0 | 1.7977e+308 | 709.8256 | -801.1043 | 1.7977e+308 | 1.7977e+308 | 8100000 | 1.7977e+308 | 8100000 | 1.7977e+308 | 328025.6 | -87475.76 | 76.17114 | 1.7977e+308 | 2 | 600 | 72.61113 | 971.6 | 58819.34 | 10519.01
| 3525.165 | 181.5269 | 678.6 | 1.7977e+308 | 1.7977e+308 | 1.7977e+308 | 1 | 1.7977e+308 | 0.2559864 | 45 | 0 | 1.7977e+308 | 709.8256 | -801.1039 | 1.7977e+308 | 1.7977e+308 | 8100000 | 1.7977e+308 | 8100000 | 1.7977e+308 | 327677.9 | -87476.67 | 75.79193 | 1.7977e+308 | 2 | 600 | 72.6116 | 971.8 | 58819.34 | 10519.01
| 3524.008 | 181.1566 | 678.8 | 1.7977e+308 | 1.7977e+308 | 1.7977e+308 | 1 | 1.7977e+308 | 0.06222872 | 45 | 0 | 1.7977e+308 | 709.8256 | -801.1032 | 1.7977e+308 | 1.7977e+308 | 8100000 | 1.7977e+308 | 8100000 | 1.7977e+308 | 326731.7 | -87478.02 | 75.42153 | 1.7977e+308 | 2 | 600 | 72.61227 | 972 | 58819.34 | 10519.01
| 3523.62 | 180.7774 | 679 | 1.7977e+308 | 1.7977e+308 | 1.7977e+308 | 1 | 1.7977e+308 | 0.08485735 | 45 | 0 | 1.7977e+308 | 709.8256 | -801.1029 | 1.7977e+308 | 1.7977e+308 | 8100000 | 1.7977e+308 | 8100000 | 1.7977e+308 | 330157.4 | -87478.59 | 75.04232 | 1.7977e+308 | 2 | 600 | 72.61257 | 972.2 | 58819.34 | 10519.01
| 3522.315 | 180.3983 | 679.2 | 1.7977e+308 | 1.7977e+308 | 1.7977e+308 | 1 | 1.7977e+308 | 0.1967882 | 45 | 0 | 1.7977e+308 | 709.8256 | -801.1021 | 1.7977e+308 | 1.7977e+308 | 8100000 | 1.7977e+308 | 8100000 | 1.7977e+308 | 330195.3 | -87480.09 | 74.6631 | 1.7977e+308 | 2 | 600 | 72.61332 | 972.4 | 58819.34 | 10519.01
| 3521.242 | 180.028 | 679.4 | 1.7977e+308 | 1.7977e+308 | 1.7977e+308 | 1 | 1.7977e+308 | 0.2315393 | 45 | 0 | 1.7977e+308 | 709.8256 | -801.1015 | 1.7977e+308 | 1.7977e+308 | 8100000 | 1.7977e+308 | 8100000 | 1.7977e+308 | 328777.7 | -87481.35 | 74.29271 | 1.7977e+308 | 2 | 600 | 72.61396 | 972.6 | 58819.34 | 10519.01
| 3520.327 | 179.6577 | 679.6 | 1.7977e+308 | 1.7977e+308 | 1.7977e+308 | 1 | 1.7977e+308 | 0.1139513 | 45 | 0 | 1.7977e+308 | 709.8256 | -801.1009 | 1.7977e+308 | 1.7977e+308 | 8100000 | 1.7977e+308 | 8100000 | 1.7977e+308 | 326674 | -87482.45 | 73.92231 | 1.7977e+308 | 2 | 600 | 72.61452 | 972.8 | 58819.34 | 10519.01
| 3519.561 | 179.2698 | 679.8 | 1.7977e+308 | 1.7977e+308 | 1.7977e+308 | 1 | 1.7977e+308 | 0.04525724 | 45 | 0 | 1.7977e+308 | 709.8256 | -801.1005 | 1.7977e+308 | 1.7977e+308 | 8100000 | 1.7977e+308 | 8100000 | 1.7977e+308 | 329894.5 | -87483.41 | 73.53428 | 1.7977e+308 | 2 | 600 | 72.61499 | 973 | 58819.34 | 10519.01
| 3518.445 | 178.8995 | 680 | 1.7977e+308 | 1.7977e+308 | 1.7977e+308 | 1 | 1.7977e+308 | 0.03596334 | 45 | 0 | 1.7977e+308 | 709.8256 | -801.0998 | 1.7977e+308 | 1.7977e+308 | 8100000 | 1.7977e+308 | 8100000 | 1.7977e+308 | 330599.8 | -87484.72 | 73.16388 | 1.7977e+308 | 2 | 600 | 72.61566 | 973.2 | 58819.34 | 10519.01
| 3517.667 | 178.5291 | 680.2 | 1.7977e+308 | 1.7977e+308 | 1.7977e+308 | 1 | 1.7977e+308 | 0.1171839 | 45 | 0 | 1.7977e+308 | 709.8256 | -801.0993 | 1.7977e+308 | 1.7977e+308 | 8100000 | 1.7977e+308 | 8100000 | 1.7977e+308 | 330427.2 | -87485.68 | 72.79348 | 1.7977e+308 | 2 | 600 | 72.61614 | 973.4 | 58819.34 | 10519.01
| 3516.392 | 178.1412 | 680.4 | 1.7977e+308 | 1.7977e+308 | 1.7977e+308 | 1 | 1.7977e+308 | 0.06909808 | 45 | 0 | 1.7977e+308 | 709.8256 | -801.0986 | 1.7977e+308 | 1.7977e+308 | 8100000 | 1.7977e+308 | 8100000 | 1.7977e+308 | 329651.9 | -87487.15 | 72.40545 | 1.7977e+308 | 2 | 600 | 72.61688 | 973.6 | 58819.34 | 10519.01
| 3515.512 | 177.7709 | 680.6 | 1.7977e+308 | 1.7977e+308 | 1.7977e+308 | 1 | 1.7977e+308 | 0.1256696 | 45 | 0 | 1.7977e+308 | 709.8256 | -801.098 | 1.7977e+308 | 1.7977e+308 | 8100000 | 1.7977e+308 | 8100000 | 1.7977e+308 | 327916.7 | -87488.22 | 72.03505 | 1.7977e+308 | 2 | 600 | 72.61742 | 973.8 | 58819.34 | 10519.01
| 3514.451 | 177.4182 | 680.8 | 1.7977e+308 | 1.7977e+308 | 1.7977e+308 | 1 | 1.7977e+308 | 0.1026369 | 45 | 0 | 1.7977e+308 | 709.8256 | -801.0974 | 1.7977e+308 | 1.7977e+308 | 8100000 | 1.7977e+308 | 8100000 | 1.7977e+308 | 326816.1 | -87489.47 | 71.68229 | 1.7977e+308 | 2 | 600 | 72.61806 | 974 | 58819.34 | 10519.01
| 3513.834 | 177.0214 | 681 | 1.7977e+308 | 1.7977e+308 | 1.7977e+308 | 1 | 1.7977e+308 | 0.1192043 | 45 | 0 | 1.7977e+308 | 709.8256 | -801.097 | 1.7977e+308 | 1.7977e+308 | 8100000 | 1.7977e+308 | 8100000 | 1.7977e+308 | 328708.3 | -87490.27 | 71.28544 | 1.7977e+308 | 2 | 600 | 72.61846 | 974.2 | 58819.34 | 10519.01
| 3512.949 | 176.6423 | 681.2 | 1.7977e+308 | 1.7977e+308 | 1.7977e+308 | 1 | 1.7977e+308 | 0.07677562 | 45 | 0 | 1.7977e+308 | 709.8256 | -801.0965 | 1.7977e+308 | 1.7977e+308 | 8100000 | 1.7977e+308 | 8100000 | 1.7977e+308 | 331452.8 | -87491.35 | 70.90623 | 1.7977e+308 | 2 | 600 | 72.619 | 974.4 | 58819.34 | 10519.01
| 3512.185 | 176.272 | 681.4 | 1.7977e+308 | 1.7977e+308 | 1.7977e+308 | 1 | 1.7977e+308 | 0.08687767 | 45 | 0 | 1.7977e+308 | 709.8256 | -801.096 | 1.7977e+308 | 1.7977e+308 | 8100000 | 1.7977e+308 | 8100000 | 1.7977e+308 | 332706.8 | -87492.3 | 70.53583 | 1.7977e+308 | 2 | 600 | 72.61949 | 974.6 | 58819.34 | 10519.01
| 3511.726 | 175.9016 | 681.6 | 1.7977e+308 | 1.7977e+308 | 1.7977e+308 | 1 | 1.7977e+308 | 0.1070818 | 45 | 0 | 1.7977e+308 | 709.8256 | -801.0956 | 1.7977e+308 | 1.7977e+308 | 8100000 | 1.7977e+308 | 8100000 | 1.7977e+308 | 342955.1 | -87492.95 | 70.16544 | 1.7977e+308 | 2 | 600 | 72.61982 | 974.8 | 58819.34 | 10519.01
| 3511.467 | 175.5136 | 681.8 | 1.7977e+308 | 1.7977e+308 | 1.7977e+308 | 1 | 1.7977e+308 | 0.2711391 | 45 | 0 | 1.7977e+308 | 709.8256 | -801.0954 | 1.7977e+308 | 1.7977e+308 | 8100000 | 1.7977e+308 | 8100000 | 1.7977e+308 | 358120.4 | -87493.4 | 69.77741 | 1.7977e+308 | 2 | 600 | 72.62004 | 975 | 58819.34 | 10519.01
| 3510.906 | 175.1433 | 682 | 1.7977e+308 | 1.7977e+308 | 1.7977e+308 | 1 | 1.7977e+308 | 0.08526133 | 45 | 0 | 1.7977e+308 | 709.8256 | -801.095 | 1.7977e+308 | 1.7977e+308 | 8100000 | 1.7977e+308 | 8100000 | 1.7977e+308 | 369414.5 | -87494.15 | 69.40702 | 1.7977e+308 | 2 | 600 | 72.62041 | 975.2 | 58819.34 | 10519.01
| 3510.161 | 174.773 | 682.2 | 1.7977e+308 | 1.7977e+308 | 1.7977e+308 | 1 | 1.7977e+308 | 0.2650779 | 45 | 0 | 1.7977e+308 | 709.8256 | -801.0946 | 1.7977e+308 | 1.7977e+308 | 8100000 | 1.7977e+308 | 8100000 | 1.7977e+308 | 375531.9 | -87495.08 | 69.03662 | 1.7977e+308 | 2 | 600 | 72.62089 | 975.4 | 58819.34 | 10519.01
| 3509.619 | 174.385 | 682.4 | 1.7977e+308 | 1.7977e+308 | 1.7977e+308 | 1 | 1.7977e+308 | 0.2574003 | 45 | 0 | 1.7977e+308 | 709.8256 | -801.0942 | 1.7977e+308 | 1.7977e+308 | 8100000 | 1.7977e+308 | 8100000 | 1.7977e+308 | 381452.1 | -87495.82 | 68.64859 | 1.7977e+308 | 2 | 600 | 72.62126 | 975.6 | 58819.34 | 10519.01
| 3508.804 | 174.0147 | 682.6 | 1.7977e+308 | 1.7977e+308 | 1.7977e+308 | 1 | 1.7977e+308 | 0.2420452 | 45 | 0 | 1.7977e+308 | 709.8256 | -801.0937 | 1.7977e+308 | 1.7977e+308 | 8100000 | 1.7977e+308 | 8100000 | 1.7977e+308 | 383835.5 | -87496.82 | 68.27819 | 1.7977e+308 | 2 | 600 | 72.62177 | 975.8 | 58819.34 | 10519.01
| 3507.584 | 173.6444 | 682.8 | 1.7977e+308 | 1.7977e+308 | 1.7977e+308 | 1 | 1.7977e+308 | 0.2739676 | 45 | 0 | 1.7977e+308 | 709.8256 | -801.093 | 1.7977e+308 | 1.7977e+308 | 8100000 | 1.7977e+308 | 8100000 | 1.7977e+308 | 381101.5 | -87498.23 | 67.9078 | 1.7977e+308 | 2 | 600 | 72.62246 | 976 | 58819.34 | 10519.01
| 3506.519 | 173.2564 | 683 | 1.7977e+308 | 1.7977e+308 | 1.7977e+308 | 1 | 1.7977e+308 | 0.07717966 | 45 | 0 | 1.7977e+308 | 709.8256 | -801.0924 | 1.7977e+308 | 1.7977e+308 | 8100000 | 1.7977e+308 | 8100000 | 1.7977e+308 | 377868.5 | -87499.48 | 67.51976 | 1.7977e+308 | 2 | 600 | 72.62311 | 976.2 | 58819.34 | 10519.01
| 3505.804 | 172.8861 | 683.2 | 1.7977e+308 | 1.7977e+308 | 1.7977e+308 | 1 | 1.7977e+308 | 0.0695021 | 45 | 0 | 1.7977e+308 | 709.8256 | -801.0919 | 1.7977e+308 | 1.7977e+308 | 8100000 | 1.7977e+308 | 8100000 | 1.7977e+308 | 374694 | -87500.39 | 67.14937 | 1.7977e+308 | 2 | 600 | 72.62358 | 976.4 | 58819.34 | 10519.01
| 3504.639 | 172.5158 | 683.4 | 1.7977e+308 | 1.7977e+308 | 1.7977e+308 | 1 | 1.7977e+308 | 0.1899185 | 45 | 0 | 1.7977e+308 | 709.8256 | -801.0912 | 1.7977e+308 | 1.7977e+308 | 8100000 | 1.7977e+308 | 8100000 | 1.7977e+308 | 372721 | -87501.74 | 66.77897 | 1.7977e+308 | 2 | 600 | 72.62423 | 976.6 | 58819.34 | 10519.01
| 3503.818263 | 172.1279 | 683.6 | 1.7977e+308 | 1.7977e+308 | 1.7977e+308 | 1 | 1.7977e+308 | 0.06828984 | 45 | 0 | 1.7977e+308 | 709.8256 | -801.0907 | 1.7977e+308 | 1.7977e+308 | 8100000 | 1.7977e+308 | 8100000 | 1.7977e+308 | 370220.5 | -87502.75 | 66.39094 | 1.7977e+308 | 2 | 600 | 72.62477 | 976.8 | 58819.34 | 10519.01
| 3502.894 | 171.7575 | 683.8 | 1.7977e+308 | 1.7977e+308 | 1.7977e+308 | 1 | 1.7977e+308 | 0.1377919 | 45 | 0 | 1.7977e+308 | 709.8256 | -801.0901 | 1.7977e+308 | 1.7977e+308 | 8100000 | 1.7977e+308 | 8100000 | 1.7977e+308 | 381891.9 | -87503.87 | 66.02055 | 1.7977e+308 | 2 | 600 | 72.62532 | 977 | 58819.34 | 10519.01
| 3501.609 | 171.3873 | 684 | 1.7977e+308 | 1.7977e+308 | 1.7977e+308 | 1 | 1.7977e+308 | 0.1119307 | 45 | 0 | 1.7977e+308 | 709.8256 | -801.0894 | 1.7977e+308 | 1.7977e+308 | 8100000 | 1.7977e+308 | 8100000 | 1.7977e+308 | 379739.3 | -87505.34 | 65.65015 | 1.7977e+308 | 2 | 600 | 72.62606 | 977.2 | 58819.34 | 10519.01
| 3500.99 | 171.0169 | 684.2 | 1.7977e+308 | 1.7977e+308 | 1.7977e+308 | 1 | 1.7977e+308 | 0.1272858 | 45 | 0 | 1.7977e+308 | 709.8256 | -801.089 | 1.7977e+308 | 1.7977e+308 | 8100000 | 1.7977e+308 | 8100000 | 1.7977e+308 | 380419.7 | -87506.15 | 65.27976 | 1.7977e+308 | 2 | 600 | 72.62648 | 977.4 | 58819.34 | 10519.01
| 3499.723 | 170.629 | 684.4 | 1.7977e+308 | 1.7977e+308 | 1.7977e+308 | 1 | 1.7977e+308 | 0.177796 | 45 | 0 | 1.7977e+308 | 709.8256 | -801.0883 | 1.7977e+308 | 1.7977e+308 | 8100000 | 1.7977e+308 | 8100000 | 1.7977e+308 | 375878.4 | -87507.61 | 64.89172 | 1.7977e+308 | 2 | 600 | 72.6272 | 977.6 | 58819.34 | 10519.01
| 3498.67 | 170.2587 | 684.6 | 1.7977e+308 | 1.7977e+308 | 1.7977e+308 | 1 | 1.7977e+308 | 0.06546124 | 45 | 0 | 1.7977e+308 | 709.8256 | -801.0876 | 1.7977e+308 | 1.7977e+308 | 8100000 | 1.7977e+308 | 8100000 | 1.7977e+308 | 370136.8 | -87508.85 | 64.52133 | 1.7977e+308 | 2 | 600 | 72.62784 | 977.8 | 58819.34 | 10519.01
| 3497.954 | 169.8884 | 684.8 | 1.7977e+308 | 1.7977e+308 | 1.7977e+308 | 1 | 1.7977e+308 | 0.1426408 | 45 | 0 | 1.7977e+308 | 709.8256 | -801.0872 | 1.7977e+308 | 1.7977e+308 | 8100000 | 1.7977e+308 | 8100000 | 1.7977e+308 | 369045.1 | -87509.75 | 64.15093 | 1.7977e+308 | 2 | 600 | 72.6283 | 978 | 58819.34 | 10519.01
| 3496.906 | 169.5004 | 685 | 1.7977e+308 | 1.7977e+308 | 1.7977e+308 | 1 | 1.7977e+308 | 0.1171837 | 45 | 0 | 1.7977e+308 | 709.8256 | -801.0865 | 1.7977e+308 | 1.7977e+308 | 8100000 | 1.7977e+308 | 8100000 | 1.7977e+308 | 366201.7 | -87510.99 | 63.7629 | 1.7977e+308 | 2 | 600 | 72.62891 | 978.2 | 58819.34 | 10519.01
| 3495.83 | 169.1301 | 685.2 | 1.7977e+308 | 1.7977e+308 | 1.7977e+308 | 1 | 1.7977e+308 | 0.1963837 | 45 | 0 | 1.7977e+308 | 709.8256 | -801.0859 | 1.7977e+308 | 1.7977e+308 | 8100000 | 1.7977e+308 | 8100000 | 1.7977e+308 | 363283.4 | -87512.26 | 63.3925 | 1.7977e+308 | 2 | 600 | 72.62955 | 978.4 | 58819.34 | 10519.01
| 3494.797 | 168.7598 | 685.4 | 1.7977e+308 | 1.7977e+308 | 1.7977e+308 | 1 | 1.7977e+308 | 0.1070816 | 45 | 0 | 1.7977e+308 | 709.8256 | -801.0853 | 1.7977e+308 | 1.7977e+308 | 8100000 | 1.7977e+308 | 8100000 | 1.7977e+308 | 359851.4 | -87513.48 | 63.02211 | 1.7977e+308 | 2 | 600 | 72.63017 | 978.6 | 58819.34 | 10519.01
| 3493.889 | 168.3719 | 685.6 | 1.7977e+308 | 1.7977e+308 | 1.7977e+308 | 1 | 1.7977e+308 | 0.1317306 | 45 | 0 | 1.7977e+308 | 709.8256 | -801.0847 | 1.7977e+308 | 1.7977e+308 | 8100000 | 1.7977e+308 | 8100000 | 1.7977e+308 | 339389 | -87514.58 | 62.63408 | 1.7977e+308 | 2 | 600 | 72.63073 | 978.8 | 58819.34 | 10519.01
| 3492.653 | 168.0016 | 685.8 | 1.7977e+308 | 1.7977e+308 | 1.7977e+308 | 1 | 1.7977e+308 | 0.02424489 | 45 | 0 | 1.7977e+308 | 709.8256 | -801.084 | 1.7977e+308 | 1.7977e+308 | 8100000 | 1.7977e+308 | 8100000 | 1.7977e+308 | 326431.5 | -87516 | 62.26368 | 1.7977e+308 | 2 | 600 | 72.63144 | 979 | 58819.34 | 10519.01
| 3491.602 | 167.6313 | 686 | 1.7977e+308 | 1.7977e+308 | 1.7977e+308 | 1 | 1.7977e+308 | 0.07313875 | 45 | 0 | 1.7977e+308 | 709.8256 | -801.0834 | 1.7977e+308 | 1.7977e+308 | 8100000 | 1.7977e+308 | 8100000 | 1.7977e+308 | 318950 | -87517.24 | 61.89329 | 1.7977e+308 | 2 | 600 | 72.63207 | 979.2 | 58819.34 | 10519.01
| 3490.984 | 167.2433 | 686.2 | 1.7977e+308 | 1.7977e+308 | 1.7977e+308 | 1 | 1.7977e+308 | 0.1656734 | 45 | 0 | 1.7977e+308 | 709.8256 | -801.083 | 1.7977e+308 | 1.7977e+308 | 8100000 | 1.7977e+308 | 8100000 | 1.7977e+308 | 319297.1 | -87518.05 | 61.50526 | 1.7977e+308 | 2 | 600 | 72.63248 | 979.4 | 58819.34 | 10519.01
| 3489.786 | 166.873 | 686.4 | 1.7977e+308 | 1.7977e+308 | 1.7977e+308 | 1 | 1.7977e+308 | 0.2194162 | 45 | 0 | 1.7977e+308 | 709.8256 | -801.0823 | 1.7977e+308 | 1.7977e+308 | 8100000 | 1.7977e+308 | 8100000 | 1.7977e+308 | 317713.6 | -87519.44 | 61.13486 | 1.7977e+308 | 2 | 600 | 72.63318 | 979.6 | 58819.34 | 10519.01
| 3488.872 | 166.5027 | 686.6 | 1.7977e+308 | 1.7977e+308 | 1.7977e+308 | 1 | 1.7977e+308 | 0.1434489 | 45 | 0 | 1.7977e+308 | 709.8256 | -801.0817 | 1.7977e+308 | 1.7977e+308 | 8100000 | 1.7977e+308 | 8100000 | 1.7977e+308 | 317886.1 | -87520.54 | 60.76447 | 1.7977e+308 | 2 | 600 | 72.63373 | 979.8 | 58819.34 | 10519.01
| 3488.188 | 166.1147 | 686.8 | 1.7977e+308 | 1.7977e+308 | 1.7977e+308 | 1 | 1.7977e+308 | 0.05616731 | 45 | 0 | 1.7977e+308 | 709.8256 | -801.0813 | 1.7977e+308 | 1.7977e+308 | 8100000 | 1.7977e+308 | 8100000 | 1.7977e+308 | 319809.3 | -87521.42 | 60.37644 | 1.7977e+308 | 2 | 600 | 72.63417 | 980 | 58819.34 | 10519.01
| 3487.001 | 165.7444 | 687 | 1.7977e+308 | 1.7977e+308 | 1.7977e+308 | 1 | 1.7977e+308 | 0.09536319 | 45 | 0 | 1.7977e+308 | 709.8256 | -801.0806 | 1.7977e+308 | 1.7977e+308 | 8100000 | 1.7977e+308 | 8100000 | 1.7977e+308 | 320190.9 | -87522.79 | 60.00604 | 1.7977e+308 | 2 | 600 | 72.63488 | 980.2 | 58819.34 | 10519.01
| 3485.926 | 165.3741 | 687.2 | 1.7977e+308 | 1.7977e+308 | 1.7977e+308 | 1 | 1.7977e+308 | 0.1139509 | 45 | 0 | 1.7977e+308 | 709.8256 | -801.08 | 1.7977e+308 | 1.7977e+308 | 8100000 | 1.7977e+308 | 8100000 | 1.7977e+308 | 318657.8 | -87524.06 | 59.63565 | 1.7977e+308 | 2 | 600 | 72.63551 | 980.4 | 58819.34 | 10519.01
| 3484.982 | 165.0038 | 687.4 | 1.7977e+308 | 1.7977e+308 | 1.7977e+308 | 1 | 1.7977e+308 | 0.2198202 | 45 | 0 | 1.7977e+308 | 709.8256 | -801.0794 | 1.7977e+308 | 1.7977e+308 | 8100000 | 1.7977e+308 | 8100000 | 1.7977e+308 | 319843.5 | -87525.19 | 59.26525 | 1.7977e+308 | 2 | 600 | 72.63608 | 980.6 | 58819.34 | 10519.01
| 3483.795 | 164.6159 | 687.6 | 1.7977e+308 | 1.7977e+308 | 1.7977e+308 | 1 | 1.7977e+308 | 0.06303667 | 45 | 0 | 1.7977e+308 | 709.8256 | -801.0787 | 1.7977e+308 | 1.7977e+308 | 8100000 | 1.7977e+308 | 8100000 | 1.7977e+308 | 318361.9 | -87526.57 | 58.87722 | 1.7977e+308 | 2 | 600 | 72.63677 | 980.8 | 58819.34 | 10519.01
| 3482.657 | 164.2456 | 687.8 | 1.7977e+308 | 1.7977e+308 | 1.7977e+308 | 1 | 1.7977e+308 | 0.1111223 | 45 | 0 | 1.7977e+308 | 709.8256 | -801.078 | 1.7977e+308 | 1.7977e+308 | 8100000 | 1.7977e+308 | 8100000 | 1.7977e+308 | 315836.4 | -87527.89 | 58.50682 | 1.7977e+308 | 2 | 600 | 72.63745 | 981 | 58819.34 | 10519.01
| 3481.781 | 163.8753 | 688 | 1.7977e+308 | 1.7977e+308 | 1.7977e+308 | 1 | 1.7977e+308 | 0.119608 | 45 | 0 | 1.7977e+308 | 709.8257 | -801.0775 | 1.7977e+308 | 1.7977e+308 | 8100000 | 1.7977e+308 | 8100000 | 1.7977e+308 | 316015.2 | -87528.96 | 58.13643 | 1.7977e+308 | 2 | 600 | 72.63798 | 981.2 | 58819.34 | 10519.01
| 3480.983 | 163.4873 | 688.2 | 1.7977e+308 | 1.7977e+308 | 1.7977e+308 | 1 | 1.7977e+308 | 0.03717546 | 45 | 0 | 1.7977e+308 | 709.8257 | -801.077 | 1.7977e+308 | 1.7977e+308 | 8100000 | 1.7977e+308 | 8100000 | 1.7977e+308 | 317760 | -87529.95 | 57.7484 | 1.7977e+308 | 2 | 600 | 72.63847 | 981.4 | 58819.34 | 10519.01
| 3479.805 | 163.117 | 688.4 | 1.7977e+308 | 1.7977e+308 | 1.7977e+308 | 1 | 1.7977e+308 | 0.06142033 | 45 | 0 | 1.7977e+308 | 709.8257 | -801.0763 | 1.7977e+308 | 1.7977e+308 | 8100000 | 1.7977e+308 | 8100000 | 1.7977e+308 | 316656 | -87531.31 | 57.37801 | 1.7977e+308 | 2 | 600 | 72.63917 | 981.6 | 58819.34 | 10519.01
| 3478.839 | 162.7467 | 688.6 | 1.7977e+308 | 1.7977e+308 | 1.7977e+308 | 1 | 1.7977e+308 | 0.1123345 | 45 | 0 | 1.7977e+308 | 709.8257 | -801.0757 | 1.7977e+308 | 1.7977e+308 | 8100000 | 1.7977e+308 | 8100000 | 1.7977e+308 | 315672.3 | -87532.47 | 57.00761 | 1.7977e+308 | 2 | 600 | 72.63976 | 981.8 | 58819.34 | 10519.01
| 3477.761 | 162.3588 | 688.8 | 1.7977e+308 | 1.7977e+308 | 1.7977e+308 | 1 | 1.7977e+308 | 0.07960396 | 45 | 0 | 1.7977e+308 | 709.8257 | -801.0751 | 1.7977e+308 | 1.7977e+308 | 8100000 | 1.7977e+308 | 8100000 | 1.7977e+308 | 315713.4 | -87533.74 | 56.61958 | 1.7977e+308 | 2 | 600 | 72.64039 | 982 | 58819.34 | 10519.01
| 3476.796 | 161.9885 | 689 | 1.7977e+308 | 1.7977e+308 | 1.7977e+308 | 1 | 1.7977e+308 | 0.2060813 | 45 | 0 | 1.7977e+308 | 709.8257 | -801.0745 | 1.7977e+308 | 1.7977e+308 | 8100000 | 1.7977e+308 | 8100000 | 1.7977e+308 | 316491.3 | -87534.89 | 56.24919 | 1.7977e+308 | 2 | 600 | 72.64097 | 982.2 | 58819.34 | 10519.01
| 3475.845 | 161.6182 | 689.2 | 1.7977e+308 | 1.7977e+308 | 1.7977e+308 | 1 | 1.7977e+308 | 0.02868975 | 45 | 0 | 1.7977e+308 | 709.8257 | -801.0739 | 1.7977e+308 | 1.7977e+308 | 8100000 | 1.7977e+308 | 8100000 | 1.7977e+308 | 315514.6 | -87536.03 | 55.87879 | 1.7977e+308 | 2 | 600 | 72.64155 | 982.4 | 58819.34 | 10519.01
| 3474.543 | 161.2303 | 689.4 | 1.7977e+308 | 1.7977e+308 | 1.7977e+308 | 1 | 1.7977e+308 | 0.09657534 | 45 | 0 | 1.7977e+308 | 709.8257 | -801.0731 | 1.7977e+308 | 1.7977e+308 | 8100000 | 1.7977e+308 | 8100000 | 1.7977e+308 | 312478.9 | -87537.52 | 55.49076 | 1.7977e+308 | 2 | 600 | 72.64231 | 982.6 | 58819.34 | 10519.01
| 3473.714 | 160.8599 | 689.6 | 1.7977e+308 | 1.7977e+308 | 1.7977e+308 | 1 | 1.7977e+308 | 0.1988078 | 45 | 0 | 1.7977e+308 | 709.8257 | -801.0726 | 1.7977e+308 | 1.7977e+308 | 8100000 | 1.7977e+308 | 8100000 | 1.7977e+308 | 312142 | -87538.54 | 55.12037 | 1.7977e+308 | 2 | 600 | 72.64282 | 982.8 | 58819.34 | 10519.01
| 3472.72 | 160.4896 | 689.8 | 1.7977e+308 | 1.7977e+308 | 1.7977e+308 | 1 | 1.7977e+308 | 0.05778356 | 45 | 0 | 1.7977e+308 | 709.8257 | -801.0721 | 1.7977e+308 | 1.7977e+308 | 8100000 | 1.7977e+308 | 8100000 | 1.7977e+308 | 312091.8 | -87539.73 | 54.74997 | 1.7977e+308 | 2 | 600 | 72.6434 | 983 | 58819.34 | 10519.01
| 3471.435 | 160.1017 | 690 | 1.7977e+308 | 1.7977e+308 | 1.7977e+308 | 1 | 1.7977e+308 | 0.130114 | 45 | 0 | 1.7977e+308 | 709.8257 | -801.0713 | 1.7977e+308 | 1.7977e+308 | 8100000 | 1.7977e+308 | 8100000 | 1.7977e+308 | 310832.4 | -87541.2 | 54.36194 | 1.7977e+308 | 2 | 600 | 72.64416 | 983.2 | 58819.34 | 10519.01
| 3470.683 | 159.7314 | 690.2 | 1.7977e+308 | 1.7977e+308 | 1.7977e+308 | 1 | 1.7977e+308 | 0.08081616 | 45 | 0 | 1.7977e+308 | 709.8257 | -801.0708 | 1.7977e+308 | 1.7977e+308 | 8100000 | 1.7977e+308 | 8100000 | 1.7977e+308 | 311193.5 | -87542.14 | 53.99155 | 1.7977e+308 | 2 | 600 | 72.64463 | 983.4 | 58819.34 | 10519.01
| 3469.512 | 159.3611 | 690.4 | 1.7977e+308 | 1.7977e+308 | 1.7977e+308 | 1 | 1.7977e+308 | 0.190322 | 45 | 0 | 1.7977e+308 | 709.8257 | -801.0701 | 1.7977e+308 | 1.7977e+308 | 8100000 | 1.7977e+308 | 8100000 | 1.7977e+308 | 310939.4 | -87543.5 | 53.62116 | 1.7977e+308 | 2 | 600 | 72.64532 | 983.6 | 58819.34 | 10519.01
| 3468.545 | 158.9731 | 690.6 | 1.7977e+308 | 1.7977e+308 | 1.7977e+308 | 1 | 1.7977e+308 | 0.05374273 | 45 | 0 | 1.7977e+308 | 709.8257 | -801.0696 | 1.7977e+308 | 1.7977e+308 | 8100000 | 1.7977e+308 | 8100000 | 1.7977e+308 | 311768.1 | -87544.66 | 53.23313 | 1.7977e+308 | 2 | 600 | 72.6459 | 983.8 | 58819.34 | 10519.01
| 3467.512 | 158.6028 | 690.8 | 1.7977e+308 | 1.7977e+308 | 1.7977e+308 | 1 | 1.7977e+308 | 0.09132223 | 45 | 0 | 1.7977e+308 | 709.8257 | -801.0689 | 1.7977e+308 | 1.7977e+308 | 8100000 | 1.7977e+308 | 8100000 | 1.7977e+308 | 311475.5 | -87545.88 | 52.86273 | 1.7977e+308 | 2 | 600 | 72.64651 | 984 | 58819.34 | 10519.01
| 3466.308 | 158.2326 | 691 | 1.7977e+308 | 1.7977e+308 | 1.7977e+308 | 1 | 1.7977e+308 | 0.09374671 | 45 | 0 | 1.7977e+308 | 709.8257 | -801.0682 | 1.7977e+308 | 1.7977e+308 | 8100000 | 1.7977e+308 | 8100000 | 1.7977e+308 | 305807.7 | -87547.27 | 52.49234 | 1.7977e+308 | 2 | 600 | 72.64723 | 984.2 | 58819.34 | 10519.01
| 3465.517 | 157.8622 | 691.2 | 1.7977e+308 | 1.7977e+308 | 1.7977e+308 | 1 | 1.7977e+308 | 0.1466813 | 45 | 0 | 1.7977e+308 | 709.8257 | -801.0677 | 1.7977e+308 | 1.7977e+308 | 8100000 | 1.7977e+308 | 8100000 | 1.7977e+308 | 307159.2 | -87548.25 | 52.12195 | 1.7977e+308 | 2 | 600 | 72.64772 | 984.4 | 58819.34 | 10519.01
| 3464.406 | 157.4743 | 691.4 | 1.7977e+308 | 1.7977e+308 | 1.7977e+308 | 1 | 1.7977e+308 | 0.1551669 | 45 | 0 | 1.7977e+308 | 709.8257 | -801.0671 | 1.7977e+308 | 1.7977e+308 | 8100000 | 1.7977e+308 | 8100000 | 1.7977e+308 | 305951.1 | -87549.56 | 51.73392 | 1.7977e+308 | 2 | 600 | 72.64837 | 984.6 | 58819.34 | 10519.01
| 3463.553 | 157.104 | 691.6 | 1.7977e+308 | 1.7977e+308 | 1.7977e+308 | 1 | 1.7977e+308 | 0.09051404 | 45 | 0 | 1.7977e+308 | 709.8257 | -801.0666 | 1.7977e+308 | 1.7977e+308 | 8100000 | 1.7977e+308 | 8100000 | 1.7977e+308 | 307503.6 | -87550.6 | 51.36352 | 1.7977e+308 | 2 | 600 | 72.6489 | 984.8 | 58819.34 | 10519.01
| 3462.391 | 156.7337 | 691.8 | 1.7977e+308 | 1.7977e+308 | 1.7977e+308 | 1 | 1.7977e+308 | 0.1899178 | 45 | 0 | 1.7977e+308 | 709.8257 | -801.0659 | 1.7977e+308 | 1.7977e+308 | 8100000 | 1.7977e+308 | 8100000 | 1.7977e+308 | 306231.4 | -87551.95 | 50.99313 | 1.7977e+308 | 2 | 600 | 72.64958 | 985 | 58819.34 | 10519.01
| 3461.351 | 156.3457 | 692 | 1.7977e+308 | 1.7977e+308 | 1.7977e+308 | 1 | 1.7977e+308 | 0.09495891 | 45 | 0 | 1.7977e+308 | 709.8257 | -801.0653 | 1.7977e+308 | 1.7977e+308 | 8100000 | 1.7977e+308 | 8100000 | 1.7977e+308 | 306931.9 | -87553.18 | 50.6051 | 1.7977e+308 | 2 | 600 | 72.6502 | 985.2 | 58819.34 | 10519.01
| 3460.293 | 155.9754 | 692.2 | 1.7977e+308 | 1.7977e+308 | 1.7977e+308 | 1 | 1.7977e+308 | 0.2242646 | 45 | 0 | 1.7977e+308 | 709.8257 | -801.0646 | 1.7977e+308 | 1.7977e+308 | 8100000 | 1.7977e+308 | 8100000 | 1.7977e+308 | 307727 | -87554.43 | 50.23471 | 1.7977e+308 | 2 | 600 | 72.65083 | 985.4 | 58819.34 | 10519.01
| 3459.451 | 155.6051 | 692.4 | 1.7977e+308 | 1.7977e+308 | 1.7977e+308 | 1 | 1.7977e+308 | 0.2089096 | 45 | 0 | 1.7977e+308 | 709.8257 | -801.0641 | 1.7977e+308 | 1.7977e+308 | 8100000 | 1.7977e+308 | 8100000 | 1.7977e+308 | 307949.1 | -87555.46 | 49.86431 | 1.7977e+308 | 2 | 600 | 72.65135 | 985.6 | 58819.34 | 10519.01
| 3458.323 | 155.2172 | 692.6 | 1.7977e+308 | 1.7977e+308 | 1.7977e+308 | 1 | 1.7977e+308 | 0.2557829 | 45 | 0 | 1.7977e+308 | 709.8257 | -801.0634 | 1.7977e+308 | 1.7977e+308 | 8100000 | 1.7977e+308 | 8100000 | 1.7977e+308 | 307838.9 | -87556.78 | 49.47628 | 1.7977e+308 | 2 | 600 | 72.65202 | 985.8 | 58819.34 | 10519.01
| 3457.55 | 154.8469 | 692.8 | 1.7977e+308 | 1.7977e+308 | 1.7977e+308 | 1 | 1.7977e+308 | 0.03515499 | 45 | 0 | 1.7977e+308 | 709.8257 | -801.063 | 1.7977e+308 | 1.7977e+308 | 8100000 | 1.7977e+308 | 8100000 | 1.7977e+308 | 312057.2 | -87557.74 | 49.10589 | 1.7977e+308 | 2 | 600 | 72.6525 | 986 | 58819.34 | 10519.01
| 3456.317 | 154.4766 | 693 | 1.7977e+308 | 1.7977e+308 | 1.7977e+308 | 1 | 1.7977e+308 | 0.02747746 | 45 | 0 | 1.7977e+308 | 709.8257 | -801.0622 | 1.7977e+308 | 1.7977e+308 | 8100000 | 1.7977e+308 | 8100000 | 1.7977e+308 | 311552.5 | -87559.16 | 48.7355 | 1.7977e+308 | 2 | 600 | 72.65322 | 986.2 | 58819.34 | 10519.01
| 3455.329 | 154.0886 | 693.2 | 1.7977e+308 | 1.7977e+308 | 1.7977e+308 | 1 | 1.7977e+308 | 0.1054649 | 45 | 0 | 1.7977e+308 | 709.8257 | -801.0616 | 1.7977e+308 | 1.7977e+308 | 8100000 | 1.7977e+308 | 8100000 | 1.7977e+308 | 312163.6 | -87560.34 | 48.34747 | 1.7977e+308 | 2 | 600 | 72.65381 | 986.4 | 58819.34 | 10519.01
| 3454.528 | 153.7183 | 693.4 | 1.7977e+308 | 1.7977e+308 | 1.7977e+308 | 1 | 1.7977e+308 | 0.07273444 | 45 | 0 | 1.7977e+308 | 709.8257 | -801.0611 | 1.7977e+308 | 1.7977e+308 | 8100000 | 1.7977e+308 | 8100000 | 1.7977e+308 | 312905.8 | -87561.33 | 47.97708 | 1.7977e+308 | 2 | 600 | 72.65432 | 986.6 | 58819.34 | 10519.01
| 3453.21 | 153.348 | 693.6 | 1.7977e+308 | 1.7977e+308 | 1.7977e+308 | 1 | 1.7977e+308 | 0.1547627 | 45 | 0 | 1.7977e+308 | 709.8257 | -801.0604 | 1.7977e+308 | 1.7977e+308 | 8100000 | 1.7977e+308 | 8100000 | 1.7977e+308 | 312123.9 | -87562.84 | 47.60668 | 1.7977e+308 | 2 | 600 | 72.65507 | 986.8 | 58819.34 | 10519.01
| 3452.23 | 152.9601 | 693.8 | 1.7977e+308 | 1.7977e+308 | 1.7977e+308 | 1 | 1.7977e+308 | 0.1761789 | 45 | 0 | 1.7977e+308 | 709.8257 | -801.0598 | 1.7977e+308 | 1.7977e+308 | 8100000 | 1.7977e+308 | 8100000 | 1.7977e+308 | 310867.1 | -87564.01 | 47.21866 | 1.7977e+308 | 2 | 600 | 72.65568 | 987 | 58819.34 | 10519.01
| 3451 | 152.5898 | 694 | 1.7977e+308 | 1.7977e+308 | 1.7977e+308 | 1 | 1.7977e+308 | 0.1652688 | 45 | 0 | 1.7977e+308 | 709.8257 | -801.0591 | 1.7977e+308 | 1.7977e+308 | 8100000 | 1.7977e+308 | 8100000 | 1.7977e+308 | 309694.5 | -87565.43 | 46.84826 | 1.7977e+308 | 2 | 600 | 72.65637 | 987.2 | 58819.34 | 10519.01
| 3450.126 | 152.2195 | 694.2 | 1.7977e+308 | 1.7977e+308 | 1.7977e+308 | 1 | 1.7977e+308 | 0.151126 | 45 | 0 | 1.7977e+308 | 709.8257 | -801.0585 | 1.7977e+308 | 1.7977e+308 | 8100000 | 1.7977e+308 | 8100000 | 1.7977e+308 | 309826 | -87566.49 | 46.47787 | 1.7977e+308 | 2 | 600 | 72.65692 | 987.4 | 58819.34 | 10519.01
| 3448.929 | 151.8492 | 694.4 | 1.7977e+308 | 1.7977e+308 | 1.7977e+308 | 1 | 1.7977e+308 | 0.09980777 | 45 | 0 | 1.7977e+308 | 709.8257 | -801.0578 | 1.7977e+308 | 1.7977e+308 | 8100000 | 1.7977e+308 | 8100000 | 1.7977e+308 | 308894.7 | -87567.87 | 46.10748 | 1.7977e+308 | 2 | 600 | 72.65761 | 987.6 | 58819.34 | 10519.01
| 3447.934 | 151.4613 | 694.6 | 1.7977e+308 | 1.7977e+308 | 1.7977e+308 | 1 | 1.7977e+308 | 0.1228403 | 45 | 0 | 1.7977e+308 | 709.8257 | -801.0572 | 1.7977e+308 | 1.7977e+308 | 8100000 | 1.7977e+308 | 8100000 | 1.7977e+308 | 306750.8 | -87569.06 | 45.71945 | 1.7977e+308 | 2 | 600 | 72.65822 | 987.8 | 58819.34 | 10519.01
| 3446.8 | 151.091 | 694.8 | 1.7977e+308 | 1.7977e+308 | 1.7977e+308 | 1 | 1.7977e+308 | 0.1272852 | 45 | 0 | 1.7977e+308 | 709.8257 | -801.0566 | 1.7977e+308 | 1.7977e+308 | 8100000 | 1.7977e+308 | 8100000 | 1.7977e+308 | 305837.1 | -87570.38 | 45.34906 | 1.7977e+308 | 2 | 600 | 72.65888 | 988 | 58819.34 | 10519.01
| 3445.811 | 150.7119 | 695 | 1.7977e+308 | 1.7977e+308 | 1.7977e+308 | 1 | 1.7977e+308 | 0.1107179 | 45 | 0 | 1.7977e+308 | 709.8257 | -801.056 | 1.7977e+308 | 1.7977e+308 | 8100000 | 1.7977e+308 | 8100000 | 1.7977e+308 | 305707.1 | -87571.56 | 44.96985 | 1.7977e+308 | 2 | 600 | 72.65948 | 988.2 | 58819.34 | 10519.01
| 3444.823 | 150.3327 | 695.2 | 1.7977e+308 | 1.7977e+308 | 1.7977e+308 | 1 | 1.7977e+308 | 0.136579 | 45 | 0 | 1.7977e+308 | 709.8257 | -801.0554 | 1.7977e+308 | 1.7977e+308 | 8100000 | 1.7977e+308 | 8100000 | 1.7977e+308 | 305315.7 | -87572.74 | 44.59064 | 1.7977e+308 | 2 | 600 | 72.66008 | 988.4 | 58819.34 | 10519.01
| 3444.077 | 149.9624 | 695.4 | 1.7977e+308 | 1.7977e+308 | 1.7977e+308 | 1 | 1.7977e+308 | 0.1693095 | 45 | 0 | 1.7977e+308 | 709.8257 | -801.0549 | 1.7977e+308 | 1.7977e+308 | 8100000 | 1.7977e+308 | 8100000 | 1.7977e+308 | 308679.9 | -87573.67 | 44.22025 | 1.7977e+308 | 2 | 600 | 72.66054 | 988.6 | 58819.34 | 10519.01
| 3442.87 | 149.5921 | 695.6 | 1.7977e+308 | 1.7977e+308 | 1.7977e+308 | 1 | 1.7977e+308 | 0.2149705 | 45 | 0 | 1.7977e+308 | 709.8257 | -801.0542 | 1.7977e+308 | 1.7977e+308 | 8100000 | 1.7977e+308 | 8100000 | 1.7977e+308 | 308366.9 | -87575.07 | 43.84985 | 1.7977e+308 | 2 | 600 | 72.66125 | 988.8 | 58819.34 | 10519.01
| 3441.41 | 149.2042 | 695.8 | 1.7977e+308 | 1.7977e+308 | 1.7977e+308 | 1 | 1.7977e+308 | 0.1547626 | 45 | 0 | 1.7977e+308 | 709.8257 | -801.0534 | 1.7977e+308 | 1.7977e+308 | 8100000 | 1.7977e+308 | 8100000 | 1.7977e+308 | 305645.2 | -87576.72 | 43.46182 | 1.7977e+308 | 2 | 600 | 72.66208 | 989 | 58819.34 | 10519.01
| 3440.499 | 148.8339 | 696 | 1.7977e+308 | 1.7977e+308 | 1.7977e+308 | 1 | 1.7977e+308 | 0.05818749 | 45 | 0 | 1.7977e+308 | 709.8257 | -801.0528 | 1.7977e+308 | 1.7977e+308 | 8100000 | 1.7977e+308 | 8100000 | 1.7977e+308 | 304858.2 | -87577.82 | 43.09143 | 1.7977e+308 | 2 | 600 | 72.66264 | 989.2 | 58819.34 | 10519.01
| 3439.684 | 148.4636 | 696.2 | 1.7977e+308 | 1.7977e+308 | 1.7977e+308 | 1 | 1.7977e+308 | 0.1135464 | 45 | 0 | 1.7977e+308 | 709.8257 | -801.0523 | 1.7977e+308 | 1.7977e+308 | 8100000 | 1.7977e+308 | 8100000 | 1.7977e+308 | 305292.6 | -87578.83 | 42.72104 | 1.7977e+308 | 2 | 600 | 72.66315 | 989.4 | 58819.34 | 10519.01
| 3438.602 | 148.0757 | 696.4 | 1.7977e+308 | 1.7977e+308 | 1.7977e+308 | 1 | 1.7977e+308 | 0.1159709 | 45 | 0 | 1.7977e+308 | 709.8257 | -801.0517 | 1.7977e+308 | 1.7977e+308 | 8100000 | 1.7977e+308 | 8100000 | 1.7977e+308 | 306569.5 | -87580.1 | 42.33301 | 1.7977e+308 | 2 | 600 | 72.66378 | 989.6 | 58819.34 | 10519.01
| 3437.513 | 147.7054 | 696.6 | 1.7977e+308 | 1.7977e+308 | 1.7977e+308 | 1 | 1.7977e+308 | 0.09859544 | 45 | 0 | 1.7977e+308 | 709.8257 | -801.051 | 1.7977e+308 | 1.7977e+308 | 8100000 | 1.7977e+308 | 8100000 | 1.7977e+308 | 305321.9 | -87581.38 | 41.96262 | 1.7977e+308 | 2 | 600 | 72.66443 | 989.8 | 58819.34 | 10519.01
| 3436.598 | 147.335 | 696.8 | 1.7977e+308 | 1.7977e+308 | 1.7977e+308 | 1 | 1.7977e+308 | 0.1458727 | 45 | 0 | 1.7977e+308 | 709.8257 | -801.0505 | 1.7977e+308 | 1.7977e+308 | 8100000 | 1.7977e+308 | 8100000 | 1.7977e+308 | 306460.1 | -87582.48 | 41.59223 | 1.7977e+308 | 2 | 600 | 72.66498 | 990 | 58819.34 | 10519.01
| 3435.387 | 146.9559 | 697 | 1.7977e+308 | 1.7977e+308 | 1.7977e+308 | 1 | 1.7977e+308 | 0.1341544 | 45 | 0 | 1.7977e+308 | 709.8257 | -801.0498 | 1.7977e+308 | 1.7977e+308 | 8100000 | 1.7977e+308 | 8100000 | 1.7977e+308 | 305062 | -87583.88 | 41.21302 | 1.7977e+308 | 2 | 600 | 72.6657 | 990.2 | 58819.34 | 10519.01
| 3434.422 | 146.5768 | 697.2 | 1.7977e+308 | 1.7977e+308 | 1.7977e+308 | 1 | 1.7977e+308 | 0.1040505 | 45 | 0 | 1.7977e+308 | 709.8257 | -801.0492 | 1.7977e+308 | 1.7977e+308 | 8100000 | 1.7977e+308 | 8100000 | 1.7977e+308 | 305593.1 | -87585.04 | 40.83381 | 1.7977e+308 | 2 | 600 | 72.66628 | 990.4 | 58819.34 | 10519.01
| 3433.253 | 146.2065 | 697.4 | 1.7977e+308 | 1.7977e+308 | 1.7977e+308 | 1 | 1.7977e+308 | 0.07233023 | 45 | 0 | 1.7977e+308 | 709.8257 | -801.0485 | 1.7977e+308 | 1.7977e+308 | 8100000 | 1.7977e+308 | 8100000 | 1.7977e+308 | 304835.1 | -87586.39 | 40.46342 | 1.7977e+308 | 2 | 600 | 72.66695 | 990.6 | 58819.34 | 10519.01
| 3432.355 | 145.8274 | 697.6 | 1.7977e+308 | 1.7977e+308 | 1.7977e+308 | 1 | 1.7977e+308 | 0.1381952 | 45 | 0 | 1.7977e+308 | 709.8257 | -801.0479 | 1.7977e+308 | 1.7977e+308 | 8100000 | 1.7977e+308 | 8100000 | 1.7977e+308 | 305177.7 | -87587.48 | 40.08421 | 1.7977e+308 | 2 | 600 | 72.66751 | 990.8 | 58819.34 | 10519.01
| 3431.501 | 145.4483 | 697.8 | 1.7977e+308 | 1.7977e+308 | 1.7977e+308 | 1 | 1.7977e+308 | 0.0767751 | 45 | 0 | 1.7977e+308 | 709.8257 | -801.0474 | 1.7977e+308 | 1.7977e+308 | 8100000 | 1.7977e+308 | 8100000 | 1.7977e+308 | 306586 | -87588.52 | 39.705 | 1.7977e+308 | 2 | 600 | 72.66804 | 991 | 58819.34 | 10519.01
| 3430.557 | 145.078 | 698 | 1.7977e+308 | 1.7977e+308 | 1.7977e+308 | 1 | 1.7977e+308 | 0.1022321 | 45 | 0 | 1.7977e+308 | 709.8257 | -801.0468 | 1.7977e+308 | 1.7977e+308 | 8100000 | 1.7977e+308 | 8100000 | 1.7977e+308 | 308264.3 | -87589.66 | 39.33461 | 1.7977e+308 | 2 | 600 | 72.66861 | 991.2 | 58819.34 | 10519.01
| 3429.424 | 144.6988 | 698.2 | 1.7977e+308 | 1.7977e+308 | 1.7977e+308 | 1 | 1.7977e+308 | 0.106677 | 45 | 0 | 1.7977e+308 | 709.8257 | -801.0462 | 1.7977e+308 | 1.7977e+308 | 8100000 | 1.7977e+308 | 8100000 | 1.7977e+308 | 310817.8 | -87590.98 | 38.9554 | 1.7977e+308 | 2 | 600 | 72.66927 | 991.4 | 58819.34 | 10519.01
| 3428.359 | 144.3197 | 698.4 | 1.7977e+308 | 1.7977e+308 | 1.7977e+308 | 1 | 1.7977e+308 | 0.1539542 | 45 | 0 | 1.7977e+308 | 709.8257 | -801.0455 | 1.7977e+308 | 1.7977e+308 | 8100000 | 1.7977e+308 | 8100000 | 1.7977e+308 | 310283.8 | -87592.24 | 38.57619 | 1.7977e+308 | 2 | 600 | 72.66991 | 991.6 | 58819.34 | 10519.01
| 3427.188 | 143.9494 | 698.6 | 1.7977e+308 | 1.7977e+308 | 1.7977e+308 | 1 | 1.7977e+308 | 0.1204156 | 45 | 0 | 1.7977e+308 | 709.8257 | -801.0449 | 1.7977e+308 | 1.7977e+308 | 8100000 | 1.7977e+308 | 8100000 | 1.7977e+308 | 308622.1 | -87593.6 | 38.2058 | 1.7977e+308 | 2 | 600 | 72.6706 | 991.8 | 58819.34 | 10519.01
| 3426.211 | 143.5703 | 698.8 | 1.7977e+308 | 1.7977e+308 | 1.7977e+308 | 1 | 1.7977e+308 | 0.066269 | 45 | 0 | 1.7977e+308 | 709.8257 | -801.0443 | 1.7977e+308 | 1.7977e+308 | 8100000 | 1.7977e+308 | 8100000 | 1.7977e+308 | 307822.6 | -87594.76 | 37.82659 | 1.7977e+308 | 2 | 600 | 72.67119 | 992 | 58819.34 | 10519.01
| 3425.342 | 143.1912 | 699 | 1.7977e+308 | 1.7977e+308 | 1.7977e+308 | 1 | 1.7977e+308 | 0.2052723 | 45 | 0 | 1.7977e+308 | 709.8257 | -801.0437 | 1.7977e+308 | 1.7977e+308 | 8100000 | 1.7977e+308 | 8100000 | 1.7977e+308 | 310004 | -87595.82 | 37.44738 | 1.7977e+308 | 2 | 600 | 72.67172 | 992.2 | 58819.34 | 10519.01
| 3424.275 | 142.8385 | 699.2 | 1.7977e+308 | 1.7977e+308 | 1.7977e+308 | 1 | 1.7977e+308 | 0.102232 | 45 | 0 | 1.7977e+308 | 709.8257 | -801.0431 | 1.7977e+308 | 1.7977e+308 | 8100000 | 1.7977e+308 | 8100000 | 1.7977e+308 | 309817 | -87597.07 | 37.09463 | 1.7977e+308 | 2 | 600 | 72.67235 | 992.4 | 58819.34 | 10519.01
| 3423.005 | 142.4506 | 699.4 | 1.7977e+308 | 1.7977e+308 | 1.7977e+308 | 1 | 1.7977e+308 | 0.2832595 | 45 | 0 | 1.7977e+308 | 709.8257 | -801.0424 | 1.7977e+308 | 1.7977e+308 | 8100000 | 1.7977e+308 | 8100000 | 1.7977e+308 | 308558.3 | -87598.54 | 36.7066 | 1.7977e+308 | 2 | 600 | 72.67309 | 992.6 | 58819.34 | 10519.01
| 3421.825 | 142.0627 | 699.6 | 1.7977e+308 | 1.7977e+308 | 1.7977e+308 | 1 | 1.7977e+308 | 0.1192033 | 45 | 0 | 1.7977e+308 | 709.8257 | -801.0417 | 1.7977e+308 | 1.7977e+308 | 8100000 | 1.7977e+308 | 8100000 | 1.7977e+308 | 306612.8 | -87599.91 | 36.31857 | 1.7977e+308 | 2 | 600 | 72.67378 | 992.8 | 58819.34 | 10519.01
| 3420.874 | 141.6924 | 699.8 | 1.7977e+308 | 1.7977e+308 | 1.7977e+308 | 1 | 1.7977e+308 | 0.1551664 | 45 | 0 | 1.7977e+308 | 709.8257 | -801.0411 | 1.7977e+308 | 1.7977e+308 | 8100000 | 1.7977e+308 | 8100000 | 1.7977e+308 | 301854.1 | -87601.05 | 35.94818 | 1.7977e+308 | 2 | 600 | 72.67436 | 993 | 58819.34 | 10519.01
| 3420.013 | 141.3221 | 700 | 1.7977e+308 | 1.7977e+308 | 1.7977e+308 | 1 | 1.7977e+308 | 0.2440638 | 45 | 0 | 1.7977e+308 | 709.8257 | -801.0406 | 1.7977e+308 | 1.7977e+308 | 8100000 | 1.7977e+308 | 8100000 | 1.7977e+308 | 301471.2 | -87602.1 | 35.57779 | 1.7977e+308 | 2 | 600 | 72.67488 | 993.2 | 58819.34 | 10519.01
| 3418.721 | 140.9518 | 700.2 | 1.7977e+308 | 1.7977e+308 | 1.7977e+308 | 1 | 1.7977e+308 | 0.1066769 | 45 | 0 | 1.7977e+308 | 709.8257 | -801.0398 | 1.7977e+308 | 1.7977e+308 | 8100000 | 1.7977e+308 | 8100000 | 1.7977e+308 | 299630.3 | -87603.58 | 35.2074 | 1.7977e+308 | 2 | 600 | 72.67563 | 993.4 | 58819.34 | 10519.01
| 3417.758 | 140.5638 | 700.4 | 1.7977e+308 | 1.7977e+308 | 1.7977e+308 | 1 | 1.7977e+308 | 0.06182409 | 45 | 0 | 1.7977e+308 | 709.8257 | -801.0392 | 1.7977e+308 | 1.7977e+308 | 8100000 | 1.7977e+308 | 8100000 | 1.7977e+308 | 300009.7 | -87604.73 | 34.81938 | 1.7977e+308 | 2 | 600 | 72.67621 | 993.6 | 58819.34 | 10519.01
| 3416.759 | 140.1935 | 700.6 | 1.7977e+308 | 1.7977e+308 | 1.7977e+308 | 1 | 1.7977e+308 | 0.03353855 | 45 | 0 | 1.7977e+308 | 709.8257 | -801.0386 | 1.7977e+308 | 1.7977e+308 | 8100000 | 1.7977e+308 | 8100000 | 1.7977e+308 | 301204.6 | -87605.92 | 34.44899 | 1.7977e+308 | 2 | 600 | 72.67682 | 993.8 | 58819.34 | 10519.01
| 3415.562 | 139.8233 | 700.8 | 1.7977e+308 | 1.7977e+308 | 1.7977e+308 | 1 | 1.7977e+308 | 0.09212999 | 45 | 0 | 1.7977e+308 | 709.8257 | -801.038 | 1.7977e+308 | 1.7977e+308 | 8100000 | 1.7977e+308 | 8100000 | 1.7977e+308 | 298991.4 | -87607.31 | 34.0786 | 1.7977e+308 | 2 | 600 | 72.67751 | 994 | 58819.34 | 10519.01
| 3414.703 | 139.4353 | 701 | 1.7977e+308 | 1.7977e+308 | 1.7977e+308 | 1 | 1.7977e+308 | 0.09899933 | 45 | 0 | 1.7977e+308 | 709.8257 | -801.0374 | 1.7977e+308 | 1.7977e+308 | 8100000 | 1.7977e+308 | 8100000 | 1.7977e+308 | 299286 | -87608.35 | 33.69057 | 1.7977e+308 | 2 | 600 | 72.67805 | 994.2 | 58819.34 | 10519.01
| 3413.872 | 139.065 | 701.2 | 1.7977e+308 | 1.7977e+308 | 1.7977e+308 | 1 | 1.7977e+308 | 0.1462765 | 45 | 0 | 1.7977e+308 | 709.8257 | -801.0369 | 1.7977e+308 | 1.7977e+308 | 8100000 | 1.7977e+308 | 8100000 | 1.7977e+308 | 303060.6 | -87609.38 | 33.32018 | 1.7977e+308 | 2 | 600 | 72.67854 | 994.4 | 58819.34 | 10519.01
| 3412.755 | 138.6947 | 701.4 | 1.7977e+308 | 1.7977e+308 | 1.7977e+308 | 1 | 1.7977e+308 | 0.05697511 | 45 | 0 | 1.7977e+308 | 709.8257 | -801.0362 | 1.7977e+308 | 1.7977e+308 | 8100000 | 1.7977e+308 | 8100000 | 1.7977e+308 | 303269.4 | -87610.68 | 32.94979 | 1.7977e+308 | 2 | 600 | 72.67922 | 994.6 | 58819.34 | 10519.01
| 3411.18 | 138.3068 | 701.6 | 1.7977e+308 | 1.7977e+308 | 1.7977e+308 | 1 | 1.7977e+308 | 0.1988068 | 45 | 0 | 1.7977e+308 | 709.8257 | -801.0354 | 1.7977e+308 | 1.7977e+308 | 8100000 | 1.7977e+308 | 8100000 | 1.7977e+308 | 302101.3 | -87612.45 | 32.56176 | 1.7977e+308 | 2 | 600 | 72.6801 | 994.8 | 58819.34 | 10519.01
| 3410.394 | 137.9365 | 701.8 | 1.7977e+308 | 1.7977e+308 | 1.7977e+308 | 1 | 1.7977e+308 | 0.02586104 | 45 | 0 | 1.7977e+308 | 709.8257 | -801.0349 | 1.7977e+308 | 1.7977e+308 | 8100000 | 1.7977e+308 | 8100000 | 1.7977e+308 | 303311.9 | -87613.42 | 32.19137 | 1.7977e+308 | 2 | 600 | 72.68061 | 995 | 58819.34 | 10519.01
| 3409.245 | 137.5662 | 702 | 1.7977e+308 | 1.7977e+308 | 1.7977e+308 | 1 | 1.7977e+308 | 0.143852 | 45 | 0 | 1.7977e+308 | 709.8257 | -801.0342 | 1.7977e+308 | 1.7977e+308 | 8100000 | 1.7977e+308 | 8100000 | 1.7977e+308 | 302872.2 | -87614.76 | 31.82098 | 1.7977e+308 | 2 | 600 | 72.68127 | 995.2 | 58819.34 | 10519.01
| 3408.178 | 137.1783 | 702.2 | 1.7977e+308 | 1.7977e+308 | 1.7977e+308 | 1 | 1.7977e+308 | 0.02828551 | 45 | 0 | 1.7977e+308 | 709.8257 | -801.0336 | 1.7977e+308 | 1.7977e+308 | 8100000 | 1.7977e+308 | 8100000 | 1.7977e+308 | 303210.5 | -87616.02 | 31.43296 | 1.7977e+308 | 2 | 600 | 72.68191 | 995.4 | 58819.34 | 10519.01
| 3406.855 | 136.808 | 702.4 | 1.7977e+308 | 1.7977e+308 | 1.7977e+308 | 1 | 1.7977e+308 | 0.0832402 | 45 | 0 | 1.7977e+308 | 709.8257 | -801.0328 | 1.7977e+308 | 1.7977e+308 | 8100000 | 1.7977e+308 | 8100000 | 1.7977e+308 | 300999.8 | -87617.53 | 31.06257 | 1.7977e+308 | 2 | 600 | 72.68267 | 995.6 | 58819.34 | 10519.01
| 3405.665 | 136.4377 | 702.6 | 1.7977e+308 | 1.7977e+308 | 1.7977e+308 | 1 | 1.7977e+308 | 0.1115257 | 45 | 0 | 1.7977e+308 | 709.8257 | -801.0321 | 1.7977e+308 | 1.7977e+308 | 8100000 | 1.7977e+308 | 8100000 | 1.7977e+308 | 299424 | -87618.91 | 30.69218 | 1.7977e+308 | 2 | 600 | 72.68336 | 995.8 | 58819.34 | 10519.01
| 3404.69 | 136.0498 | 702.8 | 1.7977e+308 | 1.7977e+308 | 1.7977e+308 | 1 | 1.7977e+308 | 0.01858761 | 45 | 0 | 1.7977e+308 | 709.8257 | -801.0315 | 1.7977e+308 | 1.7977e+308 | 8100000 | 1.7977e+308 | 8100000 | 1.7977e+308 | 298332.4 | -87620.07 | 30.30415 | 1.7977e+308 | 2 | 600 | 72.68396 | 996 | 58819.34 | 10519.01
| 3403.61 | 135.6795 | 703 | 1.7977e+308 | 1.7977e+308 | 1.7977e+308 | 1 | 1.7977e+308 | 0.1026359 | 45 | 0 | 1.7977e+308 | 709.8257 | -801.0309 | 1.7977e+308 | 1.7977e+308 | 8100000 | 1.7977e+308 | 8100000 | 1.7977e+308 | 297655.4 | -87621.34 | 29.93376 | 1.7977e+308 | 2 | 600 | 72.6846 | 996.2 | 58819.34 | 10519.01
| 3402.658 | 135.3092 | 703.2 | 1.7977e+308 | 1.7977e+308 | 1.7977e+308 | 1 | 1.7977e+308 | 0.1062726 | 45 | 0 | 1.7977e+308 | 709.8257 | -801.0303 | 1.7977e+308 | 1.7977e+308 | 8100000 | 1.7977e+308 | 8100000 | 1.7977e+308 | 293078.2 | -87622.48 | 29.56337 | 1.7977e+308 | 2 | 600 | 72.68517 | 996.4 | 58819.34 | 10519.01
| 3401.46 | 134.9212 | 703.4 | 1.7977e+308 | 1.7977e+308 | 1.7977e+308 | 1 | 1.7977e+308 | 0.2032515 | 45 | 0 | 1.7977e+308 | 709.8257 | -801.0296 | 1.7977e+308 | 1.7977e+308 | 8100000 | 1.7977e+308 | 8100000 | 1.7977e+308 | 289521.8 | -87623.87 | 29.17535 | 1.7977e+308 | 2 | 600 | 72.68588 | 996.6 | 58819.34 | 10519.01
| 3400.216 | 134.5509 | 703.6 | 1.7977e+308 | 1.7977e+308 | 1.7977e+308 | 1 | 1.7977e+308 | 0.05535874 | 45 | 0 | 1.7977e+308 | 709.8257 | -801.0289 | 1.7977e+308 | 1.7977e+308 | 8100000 | 1.7977e+308 | 8100000 | 1.7977e+308 | 287128.4 | -87625.3 | 28.80496 | 1.7977e+308 | 2 | 600 | 72.6866 | 996.8 | 58819.34 | 10519.01
| 3398.999 | 134.1807 | 703.8 | 1.7977e+308 | 1.7977e+308 | 1.7977e+308 | 1 | 1.7977e+308 | 0.07879528 | 45 | 0 | 1.7977e+308 | 709.8257 | -801.0282 | 1.7977e+308 | 1.7977e+308 | 8100000 | 1.7977e+308 | 8100000 | 1.7977e+308 | 283851 | -87626.71 | 28.43457 | 1.7977e+308 | 2 | 600 | 72.68731 | 997 | 58819.34 | 10519.01
| 3398.087 | 133.8104 | 704 | 1.7977e+308 | 1.7977e+308 | 1.7977e+308 | 1 | 1.7977e+308 | 0.1208194 | 45 | 0 | 1.7977e+308 | 709.8257 | -801.0276 | 1.7977e+308 | 1.7977e+308 | 8100000 | 1.7977e+308 | 8100000 | 1.7977e+308 | 284658.8 | -87627.81 | 28.06418 | 1.7977e+308 | 2 | 600 | 72.68786 | 997.2 | 58819.34 | 10519.01
| 3397.049 | 133.4224 | 704.2 | 1.7977e+308 | 1.7977e+308 | 1.7977e+308 | 1 | 1.7977e+308 | 0.09819103 | 45 | 0 | 1.7977e+308 | 709.8257 | -801.027 | 1.7977e+308 | 1.7977e+308 | 8100000 | 1.7977e+308 | 8100000 | 1.7977e+308 | 286152.6 | -87629.04 | 27.67615 | 1.7977e+308 | 2 | 600 | 72.68848 | 997.4 | 58819.34 | 10519.01
| 3395.754 | 133.0521 | 704.4 | 1.7977e+308 | 1.7977e+308 | 1.7977e+308 | 1 | 1.7977e+308 | 0.04889347 | 45 | 0 | 1.7977e+308 | 709.8257 | -801.0262 | 1.7977e+308 | 1.7977e+308 | 8100000 | 1.7977e+308 | 8100000 | 1.7977e+308 | 285416.5 | -87630.52 | 27.30576 | 1.7977e+308 | 2 | 600 | 72.68924 | 997.6 | 58819.34 | 10519.01
| 3394.594 | 132.6818 | 704.6 | 1.7977e+308 | 1.7977e+308 | 1.7977e+308 | 1 | 1.7977e+308 | 0.2517407 | 45 | 0 | 1.7977e+308 | 709.8257 | -801.0256 | 1.7977e+308 | 1.7977e+308 | 8100000 | 1.7977e+308 | 8100000 | 1.7977e+308 | 285098.1 | -87631.87 | 26.93538 | 1.7977e+308 | 2 | 600 | 72.6899 | 997.8 | 58819.34 | 10519.01
| 3393.354 | 132.2939 | 704.8 | 1.7977e+308 | 1.7977e+308 | 1.7977e+308 | 1 | 1.7977e+308 | 0.09940323 | 45 | 0 | 1.7977e+308 | 709.8257 | -801.0248 | 1.7977e+308 | 1.7977e+308 | 8100000 | 1.7977e+308 | 8100000 | 1.7977e+308 | 284319.8 | -87633.3 | 26.54735 | 1.7977e+308 | 2 | 600 | 72.69064 | 998 | 58819.34 | 10519.01
| 3392.469 | 131.9236 | 705 | 1.7977e+308 | 1.7977e+308 | 1.7977e+308 | 1 | 1.7977e+308 | 0.077583 | 45 | 0 | 1.7977e+308 | 709.8257 | -801.0243 | 1.7977e+308 | 1.7977e+308 | 8100000 | 1.7977e+308 | 8100000 | 1.7977e+308 | 287723.4 | -87634.38 | 26.17696 | 1.7977e+308 | 2 | 600 | 72.69116 | 998.2 | 58819.34 | 10519.01
| 3391.196 | 131.5533 | 705.2 | 1.7977e+308 | 1.7977e+308 | 1.7977e+308 | 1 | 1.7977e+308 | 0.0553587 | 45 | 0 | 1.7977e+308 | 709.8257 | -801.0235 | 1.7977e+308 | 1.7977e+308 | 8100000 | 1.7977e+308 | 8100000 | 1.7977e+308 | 286571.4 | -87635.84 | 25.80657 | 1.7977e+308 | 2 | 600 | 72.69192 | 998.4 | 58819.34 | 10519.01
| 3389.916 | 131.1654 | 705.4 | 1.7977e+308 | 1.7977e+308 | 1.7977e+308 | 1 | 1.7977e+308 | 0.2513366 | 45 | 0 | 1.7977e+308 | 709.8257 | -801.0228 | 1.7977e+308 | 1.7977e+308 | 8100000 | 1.7977e+308 | 8100000 | 1.7977e+308 | 285730.4 | -87637.31 | 25.41855 | 1.7977e+308 | 2 | 600 | 72.69264 | 998.6 | 58819.34 | 10519.01
| 3388.685 | 130.7951 | 705.6 | 1.7977e+308 | 1.7977e+308 | 1.7977e+308 | 1 | 1.7977e+308 | 0.0533383 | 45 | 0 | 1.7977e+308 | 709.8257 | -801.0221 | 1.7977e+308 | 1.7977e+308 | 8100000 | 1.7977e+308 | 8100000 | 1.7977e+308 | 283805.1 | -87638.73 | 25.04816 | 1.7977e+308 | 2 | 600 | 72.69337 | 998.8 | 58819.34 | 10519.01
| 3387.409 | 130.4249 | 705.8 | 1.7977e+308 | 1.7977e+308 | 1.7977e+308 | 1 | 1.7977e+308 | 0.1046562 | 45 | 0 | 1.7977e+308 | 709.8257 | -801.0213 | 1.7977e+308 | 1.7977e+308 | 8100000 | 1.7977e+308 | 8100000 | 1.7977e+308 | 281662.9 | -87640.2 | 24.67777 | 1.7977e+308 | 2 | 600 | 72.69411 | 999 | 58819.34 | 10519.01
| 3386.136 | 130.0369 | 706 | 1.7977e+308 | 1.7977e+308 | 1.7977e+308 | 1 | 1.7977e+308 | 0.1693087 | 45 | 0 | 1.7977e+308 | 709.8257 | -801.0206 | 1.7977e+308 | 1.7977e+308 | 8100000 | 1.7977e+308 | 8100000 | 1.7977e+308 | 279950.8 | -87641.66 | 24.28974 | 1.7977e+308 | 2 | 600 | 72.69485 | 999.2 | 58819.34 | 10519.01
| 3385.02 | 129.6667 | 706.2 | 1.7977e+308 | 1.7977e+308 | 1.7977e+308 | 1 | 1.7977e+308 | 0.08849306 | 45 | 0 | 1.7977e+308 | 709.8257 | -801.02 | 1.7977e+308 | 1.7977e+308 | 8100000 | 1.7977e+308 | 8100000 | 1.7977e+308 | 279854.7 | -87642.96 | 23.91936 | 1.7977e+308 | 2 | 600 | 72.6955 | 999.4 | 58819.34 | 10519.01
| 3383.994 | 129.2964 | 706.4 | 1.7977e+308 | 1.7977e+308 | 1.7977e+308 | 1 | 1.7977e+308 | 0.03394254 | 45 | 0 | 1.7977e+308 | 709.8257 | -801.0193 | 1.7977e+308 | 1.7977e+308 | 8100000 | 1.7977e+308 | 8100000 | 1.7977e+308 | 276843.6 | -87644.18 | 23.54897 | 1.7977e+308 | 2 | 600 | 72.69612 | 999.6 | 58819.34 | 10519.01
| 3382.958 | 128.9084 | 706.6 | 1.7977e+308 | 1.7977e+308 | 1.7977e+308 | 1 | 1.7977e+308 | 0.04687303 | 45 | 0 | 1.7977e+308 | 709.8257 | -801.0187 | 1.7977e+308 | 1.7977e+308 | 8100000 | 1.7977e+308 | 8100000 | 1.7977e+308 | 276176.1 | -87645.41 | 23.16094 | 1.7977e+308 | 2 | 600 | 72.69674 | 999.8 | 58819.34 | 10519.01
| 3381.673 | 128.5381 | 706.8 | 1.7977e+308 | 1.7977e+308 | 1.7977e+308 | 1 | 1.7977e+308 | 0.03879147 | 45 | 0 | 1.7977e+308 | 709.8257 | -801.018 | 1.7977e+308 | 1.7977e+308 | 8100000 | 1.7977e+308 | 8100000 | 1.7977e+308 | 276590.7 | -87646.88 | 22.79056 | 1.7977e+308 | 2 | 600 | 72.69748 | 1000 | 58819.34 | 10519.01
| 3380.607 | 128.1678 | 707 | 1.7977e+308 | 1.7977e+308 | 1.7977e+308 | 1 | 1.7977e+308 | 0.1478925 | 45 | 0 | 1.7977e+308 | 709.8257 | -801.0173 | 1.7977e+308 | 1.7977e+308 | 8100000 | 1.7977e+308 | 8100000 | 1.7977e+308 | 275985 | -87648.13 | 22.42017 | 1.7977e+308 | 2 | 600 | 72.69812 | 1000.2 | 58819.34 | 10519.01
| 3379.392 | 127.7976 | 707.2 | 1.7977e+308 | 1.7977e+308 | 1.7977e+308 | 1 | 1.7977e+308 | 0.09334195 | 45 | 0 | 1.7977e+308 | 709.8257 | -801.0166 | 1.7977e+308 | 1.7977e+308 | 8100000 | 1.7977e+308 | 8100000 | 1.7977e+308 | 275502.3 | -87649.54 | 22.04978 | 1.7977e+308 | 2 | 600 | 72.69883 | 1000.4 | 58819.34 | 10519.01
| 3378.169 | 127.4096 | 707.4 | 1.7977e+308 | 1.7977e+308 | 1.7977e+308 | 1 | 1.7977e+308 | 0.1167784 | 45 | 0 | 1.7977e+308 | 709.8257 | -801.0159 | 1.7977e+308 | 1.7977e+308 | 8100000 | 1.7977e+308 | 8100000 | 1.7977e+308 | 276232.2 | -87650.95 | 21.66176 | 1.7977e+308 | 2 | 600 | 72.69954 | 1000.6 | 58819.34 | 10519.01
| 3377.356 | 127.0393 | 707.6 | 1.7977e+308 | 1.7977e+308 | 1.7977e+308 | 1 | 1.7977e+308 | 0.04081184 | 45 | 0 | 1.7977e+308 | 709.8257 | -801.0154 | 1.7977e+308 | 1.7977e+308 | 8100000 | 1.7977e+308 | 8100000 | 1.7977e+308 | 277758.5 | -87651.95 | 21.29137 | 1.7977e+308 | 2 | 600 | 72.70005 | 1000.8 | 58819.34 | 10519.01
| 3375.809 | 126.6691 | 707.8 | 1.7977e+308 | 1.7977e+308 | 1.7977e+308 | 1 | 1.7977e+308 | 0.07677474 | 45 | 0 | 1.7977e+308 | 709.8257 | -801.0145 | 1.7977e+308 | 1.7977e+308 | 8100000 | 1.7977e+308 | 8100000 | 1.7977e+308 | 276903.3 | -87653.69 | 20.92098 | 1.7977e+308 | 2 | 600 | 72.70092 | 1001 | 58819.34 | 10519.01
| 3374.556 | 126.2812 | 708 | 1.7977e+308 | 1.7977e+308 | 1.7977e+308 | 1 | 1.7977e+308 | 0.06263202 | 45 | 0 | 1.7977e+308 | 709.8257 | -801.0138 | 1.7977e+308 | 1.7977e+308 | 8100000 | 1.7977e+308 | 8100000 | 1.7977e+308 | 276402.8 | -87655.13 | 20.53296 | 1.7977e+308 | 2 | 600 | 72.70164 | 1001.2 | 58819.34 | 10519.01
| 3373.917 | 125.9108 | 708.2 | 1.7977e+308 | 1.7977e+308 | 1.7977e+308 | 1 | 1.7977e+308 | 0.07596657 | 45 | 0 | 1.7977e+308 | 709.8257 | -801.0134 | 1.7977e+308 | 1.7977e+308 | 8100000 | 1.7977e+308 | 8100000 | 1.7977e+308 | 281950.5 | -87655.96 | 20.16257 | 1.7977e+308 | 2 | 600 | 72.70207 | 1001.4 | 58819.34 | 10519.01
| 3372.797 | 125.5405 | 708.4 | 1.7977e+308 | 1.7977e+308 | 1.7977e+308 | 1 | 1.7977e+308 | 0.1810267 | 45 | 0 | 1.7977e+308 | 709.8257 | -801.0127 | 1.7977e+308 | 1.7977e+308 | 8100000 | 1.7977e+308 | 8100000 | 1.7977e+308 | 284281.4 | -87657.27 | 19.79218 | 1.7977e+308 | 2 | 600 | 72.70273 | 1001.6 | 58819.34 | 10519.01
| 3371.382 | 125.1526 | 708.6 | 1.7977e+308 | 1.7977e+308 | 1.7977e+308 | 1 | 1.7977e+308 | 0.1099091 | 45 | 0 | 1.7977e+308 | 709.8257 | -801.0119 | 1.7977e+308 | 1.7977e+308 | 8100000 | 1.7977e+308 | 8100000 | 1.7977e+308 | 283664.1 | -87658.88 | 19.40416 | 1.7977e+308 | 2 | 600 | 72.70354 | 1001.8 | 58819.34 | 10519.01
| 3370.612 | 124.7823 | 708.8 | 1.7977e+308 | 1.7977e+308 | 1.7977e+308 | 1 | 1.7977e+308 | 0.13577 | 45 | 0 | 1.7977e+308 | 709.8257 | -801.0114 | 1.7977e+308 | 1.7977e+308 | 8100000 | 1.7977e+308 | 8100000 | 1.7977e+308 | 285638 | -87659.84 | 19.03377 | 1.7977e+308 | 2 | 600 | 72.70403 | 1002 | 58819.34 | 10519.01
| 3369.51 | 124.412 | 709 | 1.7977e+308 | 1.7977e+308 | 1.7977e+308 | 1 | 1.7977e+308 | 0.04242812 | 45 | 0 | 1.7977e+308 | 709.8257 | -801.0108 | 1.7977e+308 | 1.7977e+308 | 8100000 | 1.7977e+308 | 8100000 | 1.7977e+308 | 286319.1 | -87661.13 | 18.66338 | 1.7977e+308 | 2 | 600 | 72.70468 | 1002.2 | 58819.34 | 10519.01
| 3368.339 | 124.0241 | 709.2 | 1.7977e+308 | 1.7977e+308 | 1.7977e+308 | 1 | 1.7977e+308 | 0.1858756 | 45 | 0 | 1.7977e+308 | 709.8257 | -801.0101 | 1.7977e+308 | 1.7977e+308 | 8100000 | 1.7977e+308 | 8100000 | 1.7977e+308 | 287953.9 | -87662.49 | 18.27536 | 1.7977e+308 | 2 | 600 | 72.70535 | 1002.4 | 58819.34 | 10519.01
| 3367.203 | 123.6538 | 709.4 | 1.7977e+308 | 1.7977e+308 | 1.7977e+308 | 1 | 1.7977e+308 | 0.01818348 | 45 | 0 | 1.7977e+308 | 709.8257 | -801.0094 | 1.7977e+308 | 1.7977e+308 | 8100000 | 1.7977e+308 | 8100000 | 1.7977e+308 | 287682.8 | -87663.81 | 17.90497 | 1.7977e+308 | 2 | 600 | 72.70602 | 1002.6 | 58819.34 | 10519.01
| 3365.846 | 123.2835 | 709.6 | 1.7977e+308 | 1.7977e+308 | 1.7977e+308 | 1 | 1.7977e+308 | 0.04202403 | 45 | 0 | 1.7977e+308 | 709.8257 | -801.0086 | 1.7977e+308 | 1.7977e+308 | 8100000 | 1.7977e+308 | 8100000 | 1.7977e+308 | 287497 | -87665.36 | 17.53458 | 1.7977e+308 | 2 | 600 | 72.70681 | 1002.8 | 58819.34 | 10519.01
| 3364.822 | 122.8956 | 709.8 | 1.7977e+308 | 1.7977e+308 | 1.7977e+308 | 1 | 1.7977e+308 | 0.1155661 | 45 | 0 | 1.7977e+308 | 709.8257 | -801.008 | 1.7977e+308 | 1.7977e+308 | 8100000 | 1.7977e+308 | 8100000 | 1.7977e+308 | 288989.5 | -87666.57 | 17.14656 | 1.7977e+308 | 2 | 600 | 72.70742 | 1003 | 58819.34 | 10519.01
| 3363.841 | 122.5253 | 710 | 1.7977e+308 | 1.7977e+308 | 1.7977e+308 | 1 | 1.7977e+308 | 0.08162359 | 45 | 0 | 1.7977e+308 | 709.8257 | -801.0075 | 1.7977e+308 | 1.7977e+308 | 8100000 | 1.7977e+308 | 8100000 | 1.7977e+308 | 290932.5 | -87667.74 | 16.77617 | 1.7977e+308 | 2 | 600 | 72.70801 | 1003.2 | 58819.34 | 10519.01
| 3362.61 | 122.155 | 710.2 | 1.7977e+308 | 1.7977e+308 | 1.7977e+308 | 1 | 1.7977e+308 | 0.1697124 | 45 | 0 | 1.7977e+308 | 709.8257 | -801.0067 | 1.7977e+308 | 1.7977e+308 | 8100000 | 1.7977e+308 | 8100000 | 1.7977e+308 | 290640.4 | -87669.16 | 16.40579 | 1.7977e+308 | 2 | 600 | 72.70873 | 1003.4 | 58819.34 | 10519.01
| 3361.687 | 121.7671 | 710.4 | 1.7977e+308 | 1.7977e+308 | 1.7977e+308 | 1 | 1.7977e+308 | 0.1531452 | 45 | 0 | 1.7977e+308 | 709.8257 | -801.0062 | 1.7977e+308 | 1.7977e+308 | 8100000 | 1.7977e+308 | 8100000 | 1.7977e+308 | 292128.8 | -87670.28 | 16.01776 | 1.7977e+308 | 2 | 600 | 72.70929 | 1003.6 | 58819.34 | 10519.01
| 3360.419 | 121.3968 | 710.6 | 1.7977e+308 | 1.7977e+308 | 1.7977e+308 | 1 | 1.7977e+308 | 0.1579941 | 45 | 0 | 1.7977e+308 | 709.8257 | -801.0054 | 1.7977e+308 | 1.7977e+308 | 8100000 | 1.7977e+308 | 8100000 | 1.7977e+308 | 291962.7 | -87671.73 | 15.64738 | 1.7977e+308 | 2 | 600 | 72.71002 | 1003.8 | 58819.34 | 10519.01
| 3359.275 | 121.0265 | 710.8 | 1.7977e+308 | 1.7977e+308 | 1.7977e+308 | 1 | 1.7977e+308 | 0.06222786 | 45 | 0 | 1.7977e+308 | 709.8257 | -801.0048 | 1.7977e+308 | 1.7977e+308 | 8100000 | 1.7977e+308 | 8100000 | 1.7977e+308 | 290866 | -87673.07 | 15.27699 | 1.7977e+308 | 2 | 600 | 72.7107 | 1004 | 58819.34 | 10519.01
| 3358.06 | 120.6562 | 711 | 1.7977e+308 | 1.7977e+308 | 1.7977e+308 | 1 | 1.7977e+308 | 0.2060793 | 45 | 0 | 1.7977e+308 | 709.8257 | -801.004 | 1.7977e+308 | 1.7977e+308 | 8100000 | 1.7977e+308 | 8100000 | 1.7977e+308 | 289676.2 | -87674.47 | 14.90661 | 1.7977e+308 | 2 | 600 | 72.71141 | 1004.2 | 58819.34 | 10519.01
| 3357.206 | 120.2683 | 711.2 | 1.7977e+308 | 1.7977e+308 | 1.7977e+308 | 1 | 1.7977e+308 | 0.07354201 | 45 | 0 | 1.7977e+308 | 709.8257 | -801.0035 | 1.7977e+308 | 1.7977e+308 | 8100000 | 1.7977e+308 | 8100000 | 1.7977e+308 | 289306.7 | -87675.52 | 14.51858 | 1.7977e+308 | 2 | 600 | 72.71192 | 1004.4 | 58819.34 | 10519.01
| 3356.071 | 119.898 | 711.4 | 1.7977e+308 | 1.7977e+308 | 1.7977e+308 | 1 | 1.7977e+308 | 0.08283577 | 45 | 0 | 1.7977e+308 | 709.8257 | -801.0029 | 1.7977e+308 | 1.7977e+308 | 8100000 | 1.7977e+308 | 8100000 | 1.7977e+308 | 288565.2 | -87676.84 | 14.1482 | 1.7977e+308 | 2 | 600 | 72.71261 | 1004.6 | 58819.34 | 10519.01
| 3354.758 | 119.5277 | 711.6 | 1.7977e+308 | 1.7977e+308 | 1.7977e+308 | 1 | 1.7977e+308 | 0.06788492 | 45 | 0 | 1.7977e+308 | 709.8257 | -801.0021 | 1.7977e+308 | 1.7977e+308 | 8100000 | 1.7977e+308 | 8100000 | 1.7977e+308 | 286583.9 | -87678.34 | 13.77781 | 1.7977e+308 | 2 | 600 | 72.71335 | 1004.8 | 58819.34 | 10519.01
| 3353.698 | 119.1398 | 711.8 | 1.7977e+308 | 1.7977e+308 | 1.7977e+308 | 1 | 1.7977e+308 | 0.1022314 | 45 | 0 | 1.7977e+308 | 709.8257 | -801.0015 | 1.7977e+308 | 1.7977e+308 | 8100000 | 1.7977e+308 | 8100000 | 1.7977e+308 | 286781.6 | -87679.59 | 13.38979 | 1.7977e+308 | 2 | 600 | 72.71399 | 1005 | 58819.34 | 10519.01
| 3352.664 | 118.7695 | 712 | 1.7977e+308 | 1.7977e+308 | 1.7977e+308 | 1 | 1.7977e+308 | 0.1713286 | 45 | 0 | 1.7977e+308 | 709.8257 | -801.0009 | 1.7977e+308 | 1.7977e+308 | 8100000 | 1.7977e+308 | 8100000 | 1.7977e+308 | 286378.2 | -87680.82 | 13.0194 | 1.7977e+308 | 2 | 600 | 72.71461 | 1005.2 | 58819.34 | 10519.01
| 3351.527 | 118.3992 | 712.2 | 1.7977e+308 | 1.7977e+308 | 1.7977e+308 | 1 | 1.7977e+308 | 0.07354197 | 45 | 0 | 1.7977e+308 | 709.8257 | -801.0002 | 1.7977e+308 | 1.7977e+308 | 8100000 | 1.7977e+308 | 8100000 | 1.7977e+308 | 286661.9 | -87682.14 | 12.64902 | 1.7977e+308 | 2 | 600 | 72.71528 | 1005.4 | 58819.34 | 10519.01
| 3350.414 | 118.0113 | 712.4 | 1.7977e+308 | 1.7977e+308 | 1.7977e+308 | 1 | 1.7977e+308 | 0.06909712 | 45 | 0 | 1.7977e+308 | 709.8257 | -800.9995 | 1.7977e+308 | 1.7977e+308 | 8100000 | 1.7977e+308 | 8100000 | 1.7977e+308 | 287341 | -87683.44 | 12.26099 | 1.7977e+308 | 2 | 600 | 72.71593 | 1005.6 | 58819.34 | 10519.01
| 3349.25 | 117.641 | 712.6 | 1.7977e+308 | 1.7977e+308 | 1.7977e+308 | 1 | 1.7977e+308 | 0.09414987 | 45 | 0 | 1.7977e+308 | 709.8257 | -800.9988 | 1.7977e+308 | 1.7977e+308 | 8100000 | 1.7977e+308 | 8100000 | 1.7977e+308 | 287281.3 | -87684.8 | 11.89061 | 1.7977e+308 | 2 | 600 | 72.71661 | 1005.8 | 58819.34 | 10519.01
| 3348.151 | 117.2707 | 712.8 | 1.7977e+308 | 1.7977e+308 | 1.7977e+308 | 1 | 1.7977e+308 | 0.1765815 | 45 | 0 | 1.7977e+308 | 709.8257 | -800.9982 | 1.7977e+308 | 1.7977e+308 | 8100000 | 1.7977e+308 | 8100000 | 1.7977e+308 | 289015.4 | -87686.09 | 11.52022 | 1.7977e+308 | 2 | 600 | 72.71726 | 1006 | 58819.34 | 10519.01
| 3346.942 | 116.8828 | 713 | 1.7977e+308 | 1.7977e+308 | 1.7977e+308 | 1 | 1.7977e+308 | 0.2226462 | 45 | 0 | 1.7977e+308 | 709.8257 | -800.9975 | 1.7977e+308 | 1.7977e+308 | 8100000 | 1.7977e+308 | 8100000 | 1.7977e+308 | 288501.1 | -87687.49 | 11.1322 | 1.7977e+308 | 2 | 600 | 72.71798 | 1006.2 | 58819.34 | 10519.01
| 3345.585 | 116.5125 | 713.2 | 1.7977e+308 | 1.7977e+308 | 1.7977e+308 | 1 | 1.7977e+308 | 0.1579939 | 45 | 0 | 1.7977e+308 | 709.8257 | -800.9967 | 1.7977e+308 | 1.7977e+308 | 8100000 | 1.7977e+308 | 8100000 | 1.7977e+308 | 286672.9 | -87689.03 | 10.76181 | 1.7977e+308 | 2 | 600 | 72.71875 | 1006.4 | 58819.34 | 10519.01
| 3344.593 | 116.1422 | 713.4 | 1.7977e+308 | 1.7977e+308 | 1.7977e+308 | 1 | 1.7977e+308 | 0.2408296 | 45 | 0 | 1.7977e+308 | 709.8257 | -800.9961 | 1.7977e+308 | 1.7977e+308 | 8100000 | 1.7977e+308 | 8100000 | 1.7977e+308 | 286400 | -87690.21 | 10.39143 | 1.7977e+308 | 2 | 600 | 72.71935 | 1006.6 | 58819.34 | 10519.01
| 3343.49 | 115.7631 | 713.6 | 1.7977e+308 | 1.7977e+308 | 1.7977e+308 | 1 | 1.7977e+308 | 0.121223 | 45 | 0 | 1.7977e+308 | 709.8257 | -800.9955 | 1.7977e+308 | 1.7977e+308 | 8100000 | 1.7977e+308 | 8100000 | 1.7977e+308 | 286788.7 | -87691.51 | 10.01222 | 1.7977e+308 | 2 | 600 | 72.72 | 1006.8 | 58819.34 | 10519.01
| 3342.042 | 115.384 | 713.8 | 1.7977e+308 | 1.7977e+308 | 1.7977e+308 | 1 | 1.7977e+308 | 0.09819058 | 45 | 0 | 1.7977e+308 | 709.8257 | -800.9946 | 1.7977e+308 | 1.7977e+308 | 8100000 | 1.7977e+308 | 8100000 | 1.7977e+308 | 284708.1 | -87693.14 | 9.633019 | 1.7977e+308 | 2 | 600 | 72.72082 | 1007 | 58819.34 | 10519.01
| 3340.995 | 115.0137 | 714 | 1.7977e+308 | 1.7977e+308 | 1.7977e+308 | 1 | 1.7977e+308 | 0.1519327 | 45 | 0 | 1.7977e+308 | 709.8257 | -800.994 | 1.7977e+308 | 1.7977e+308 | 8100000 | 1.7977e+308 | 8100000 | 1.7977e+308 | 284266.2 | -87694.38 | 9.262634 | 1.7977e+308 | 2 | 600 | 72.72145 | 1007.2 | 58819.34 | 10519.01
| 3340 | 114.6346 | 714.2 | 1.7977e+308 | 1.7977e+308 | 1.7977e+308 | 1 | 1.7977e+308 | 0.07960305 | 45 | 0 | 1.7977e+308 | 709.8257 | -800.9934 | 1.7977e+308 | 1.7977e+308 | 8100000 | 1.7977e+308 | 8100000 | 1.7977e+308 | 283714.2 | -87695.56 | 8.883431 | 1.7977e+308 | 2 | 600 | 72.72206 | 1007.4 | 58819.34 | 10519.01
| 3338.804 | 114.2555 | 714.4 | 1.7977e+308 | 1.7977e+308 | 1.7977e+308 | 1 | 1.7977e+308 | 0.1975933 | 45 | 0 | 1.7977e+308 | 709.8257 | -800.9927 | 1.7977e+308 | 1.7977e+308 | 8100000 | 1.7977e+308 | 8100000 | 1.7977e+308 | 280959.9 | -87696.95 | 8.504227 | 1.7977e+308 | 2 | 600 | 72.72275 | 1007.6 | 58819.34 | 10519.01
| 3337.732 | 113.8852 | 714.6 | 1.7977e+308 | 1.7977e+308 | 1.7977e+308 | 1 | 1.7977e+308 | 0.07313781 | 45 | 0 | 1.7977e+308 | 709.8258 | -800.9921 | 1.7977e+308 | 1.7977e+308 | 8100000 | 1.7977e+308 | 8100000 | 1.7977e+308 | 280156 | -87698.21 | 8.133842 | 1.7977e+308 | 2 | 600 | 72.72339 | 1007.8 | 58819.34 | 10519.01
| 3336.324 | 113.5061 | 714.8 | 1.7977e+308 | 1.7977e+308 | 1.7977e+308 | 1 | 1.7977e+308 | 0.100615 | 45 | 0 | 1.7977e+308 | 709.8258 | -800.9913 | 1.7977e+308 | 1.7977e+308 | 8100000 | 1.7977e+308 | 8100000 | 1.7977e+308 | 277541.6 | -87699.81 | 7.754639 | 1.7977e+308 | 2 | 600 | 72.72419 | 1008 | 58819.34 | 10519.01
| 3335.397 | 113.127 | 715 | 1.7977e+308 | 1.7977e+308 | 1.7977e+308 | 1 | 1.7977e+308 | 0.0985946 | 45 | 0 | 1.7977e+308 | 709.8258 | -800.9907 | 1.7977e+308 | 1.7977e+308 | 8100000 | 1.7977e+308 | 8100000 | 1.7977e+308 | 277832.8 | -87700.93 | 7.375435 | 1.7977e+308 | 2 | 600 | 72.72475 | 1008.2 | 58819.34 | 10519.01
| 3334.183 | 112.7567 | 715.2 | 1.7977e+308 | 1.7977e+308 | 1.7977e+308 | 1 | 1.7977e+308 | 0.01414267 | 45 | 0 | 1.7977e+308 | 709.8258 | -800.99 | 1.7977e+308 | 1.7977e+308 | 8100000 | 1.7977e+308 | 8100000 | 1.7977e+308 | 278433.3 | -87702.33 | 7.005051 | 1.7977e+308 | 2 | 600 | 72.72545 | 1008.4 | 58819.34 | 10519.01
| 3332.842 | 112.3865 | 715.4 | 1.7977e+308 | 1.7977e+308 | 1.7977e+308 | 1 | 1.7977e+308 | 0.0541462 | 45 | 0 | 1.7977e+308 | 709.8258 | -800.9892 | 1.7977e+308 | 1.7977e+308 | 8100000 | 1.7977e+308 | 8100000 | 1.7977e+308 | 276624.8 | -87703.86 | 6.634666 | 1.7977e+308 | 2 | 600 | 72.72624 | 1008.6 | 58819.34 | 10519.01
| 3331.798 | 111.9985 | 715.6 | 1.7977e+308 | 1.7977e+308 | 1.7977e+308 | 1 | 1.7977e+308 | 0.1151617 | 45 | 0 | 1.7977e+308 | 709.8258 | -800.9886 | 1.7977e+308 | 1.7977e+308 | 8100000 | 1.7977e+308 | 8100000 | 1.7977e+308 | 276669.6 | -87705.09 | 6.246644 | 1.7977e+308 | 2 | 600 | 72.72686 | 1008.8 | 58819.34 | 10519.01
| 3330.614 | 111.6283 | 715.8 | 1.7977e+308 | 1.7977e+308 | 1.7977e+308 | 1 | 1.7977e+308 | 0.2806308 | 45 | 0 | 1.7977e+308 | 709.8258 | -800.9879 | 1.7977e+308 | 1.7977e+308 | 8100000 | 1.7977e+308 | 8100000 | 1.7977e+308 | 276663.7 | -87706.47 | 5.87626 | 1.7977e+308 | 2 | 600 | 72.72755 | 1009 | 58819.34 | 10519.01
| 3329.375 | 111.258 | 716 | 1.7977e+308 | 1.7977e+308 | 1.7977e+308 | 1 | 1.7977e+308 | 0.03151793 | 45 | 0 | 1.7977e+308 | 709.8258 | -800.9872 | 1.7977e+308 | 1.7977e+308 | 8100000 | 1.7977e+308 | 8100000 | 1.7977e+308 | 278018 | -87707.89 | 5.505876 | 1.7977e+308 | 2 | 600 | 72.72827 | 1009.2 | 58819.34 | 10519.01
| 3328.274 | 110.87 | 716.2 | 1.7977e+308 | 1.7977e+308 | 1.7977e+308 | 1 | 1.7977e+308 | 0.1301125 | 45 | 0 | 1.7977e+308 | 709.8258 | -800.9865 | 1.7977e+308 | 1.7977e+308 | 8100000 | 1.7977e+308 | 8100000 | 1.7977e+308 | 278837.9 | -87709.19 | 5.117854 | 1.7977e+308 | 2 | 600 | 72.72892 | 1009.4 | 58819.34 | 10519.01
| 3327.073 | 110.4998 | 716.4 | 1.7977e+308 | 1.7977e+308 | 1.7977e+308 | 1 | 1.7977e+308 | 0.06626846 | 45 | 0 | 1.7977e+308 | 709.8258 | -800.9858 | 1.7977e+308 | 1.7977e+308 | 8100000 | 1.7977e+308 | 8100000 | 1.7977e+308 | 277820.4 | -87710.58 | 4.74747 | 1.7977e+308 | 2 | 600 | 72.72963 | 1009.6 | 58819.34 | 10519.01
| 3325.936 | 110.1295 | 716.6 | 1.7977e+308 | 1.7977e+308 | 1.7977e+308 | 1 | 1.7977e+308 | 0.1018271 | 45 | 0 | 1.7977e+308 | 709.8258 | -800.9852 | 1.7977e+308 | 1.7977e+308 | 8100000 | 1.7977e+308 | 8100000 | 1.7977e+308 | 277769.4 | -87711.9 | 4.377086 | 1.7977e+308 | 2 | 600 | 72.73029 | 1009.8 | 58819.34 | 10519.01
| 3324.812 | 109.7592 | 716.8 | 1.7977e+308 | 1.7977e+308 | 1.7977e+308 | 1 | 1.7977e+308 | 0.08970485 | 45 | 0 | 1.7977e+308 | 709.8258 | -800.9845 | 1.7977e+308 | 1.7977e+308 | 8100000 | 1.7977e+308 | 8100000 | 1.7977e+308 | 278570.6 | -87713.21 | 4.006702 | 1.7977e+308 | 2 | 600 | 72.73096 | 1010 | 58819.34 | 10519.01
| 3323.721 | 109.3713 | 717 | 1.7977e+308 | 1.7977e+308 | 1.7977e+308 | 1 | 1.7977e+308 | 0.1729445 | 45 | 0 | 1.7977e+308 | 709.8258 | -800.9839 | 1.7977e+308 | 1.7977e+308 | 8100000 | 1.7977e+308 | 8100000 | 1.7977e+308 | 279121.2 | -87714.5 | 3.61868 | 1.7977e+308 | 2 | 600 | 72.73159 | 1010.2 | 58819.34 | 10519.01
| 3322.816 | 109.001 | 717.2 | 1.7977e+308 | 1.7977e+308 | 1.7977e+308 | 1 | 1.7977e+308 | 0.292955 | 45 | 0 | 1.7977e+308 | 709.8258 | -800.9833 | 1.7977e+308 | 1.7977e+308 | 8100000 | 1.7977e+308 | 8100000 | 1.7977e+308 | 281807.7 | -87715.59 | 3.248297 | 1.7977e+308 | 2 | 600 | 72.73215 | 1010.4 | 58819.34 | 10519.01
| 3321.165 | 108.6307 | 717.4 | 1.7977e+308 | 1.7977e+308 | 1.7977e+308 | 1 | 1.7977e+308 | 0.1907238 | 45 | 0 | 1.7977e+308 | 709.8258 | -800.9824 | 1.7977e+308 | 1.7977e+308 | 8100000 | 1.7977e+308 | 8100000 | 1.7977e+308 | 278916.2 | -87717.43 | 2.877913 | 1.7977e+308 | 2 | 600 | 72.73309 | 1010.6 | 58819.34 | 10519.01
| 3320.268 | 108.2428 | 717.6 | 1.7977e+308 | 1.7977e+308 | 1.7977e+308 | 1 | 1.7977e+308 | 0.007273363 | 45 | 0 | 1.7977e+308 | 709.8258 | -800.9818 | 1.7977e+308 | 1.7977e+308 | 8100000 | 1.7977e+308 | 8100000 | 1.7977e+308 | 280784 | -87718.52 | 2.489892 | 1.7977e+308 | 2 | 600 | 72.73362 | 1010.8 | 58819.34 | 10519.01
| 3318.874 | 107.8725 | 717.8 | 1.7977e+308 | 1.7977e+308 | 1.7977e+308 | 1 | 1.7977e+308 | 0.1196064 | 45 | 0 | 1.7977e+308 | 709.8258 | -800.981 | 1.7977e+308 | 1.7977e+308 | 8100000 | 1.7977e+308 | 8100000 | 1.7977e+308 | 278622 | -87720.1 | 2.119508 | 1.7977e+308 | 2 | 600 | 72.73444 | 1011 | 58819.34 | 10519.01
| 3317.883 | 107.5022 | 718 | 1.7977e+308 | 1.7977e+308 | 1.7977e+308 | 1 | 1.7977e+308 | 0.1874911 | 45 | 0 | 1.7977e+308 | 709.8258 | -800.9804 | 1.7977e+308 | 1.7977e+308 | 8100000 | 1.7977e+308 | 8100000 | 1.7977e+308 | 278379.2 | -87721.28 | 1.749124 | 1.7977e+308 | 2 | 600 | 72.73502 | 1011.2 | 58819.34 | 10519.01
| 3316.672 | 107.1143 | 718.2 | 1.7977e+308 | 1.7977e+308 | 1.7977e+308 | 1 | 1.7977e+308 | 0.0497013 | 45 | 0 | 1.7977e+308 | 709.8258 | -800.9797 | 1.7977e+308 | 1.7977e+308 | 8100000 | 1.7977e+308 | 8100000 | 1.7977e+308 | 278662.6 | -87722.68 | 1.361104 | 1.7977e+308 | 2 | 600 | 72.73573 | 1011.4 | 58819.34 | 10519.01
| 3315.567 | 106.744 | 718.4 | 1.7977e+308 | 1.7977e+308 | 1.7977e+308 | 1 | 1.7977e+308 | 0.1361735 | 45 | 0 | 1.7977e+308 | 709.8258 | -800.9791 | 1.7977e+308 | 1.7977e+308 | 8100000 | 1.7977e+308 | 8100000 | 1.7977e+308 | 279452.3 | -87723.98 | 0.9907202 | 1.7977e+308 | 2 | 600 | 72.73638 | 1011.6 | 58819.34 | 10519.01
| 3314.059 | 106.3738 | 718.6 | 1.7977e+308 | 1.7977e+308 | 1.7977e+308 | 1 | 1.7977e+308 | 0.1790055 | 45 | 0 | 1.7977e+308 | 709.8258 | -800.9782 | 1.7977e+308 | 1.7977e+308 | 8100000 | 1.7977e+308 | 8100000 | 1.7977e+308 | 276456.6 | -87725.67 | 0.6203368 | 1.7977e+308 | 2 | 600 | 72.73724 | 1011.8 | 58819.34 | 10519.01
| 3313.292 | 105.9858 | 718.8 | 1.7977e+308 | 1.7977e+308 | 1.7977e+308 | 1 | 1.7977e+308 | 0.1365775 | 45 | 0 | 1.7977e+308 | 709.8258 | -800.9777 | 1.7977e+308 | 1.7977e+308 | 8100000 | 1.7977e+308 | 8100000 | 1.7977e+308 | 277811.9 | -87726.63 | 0.2323163 | 1.7977e+308 | 2 | 600 | 72.73773 | 1012 | 58819.34 | 10519.01
| 3311.721 | 105.6155 | 719 | 1.7977e+308 | 1.7977e+308 | 1.7977e+308 | 1 | 1.7977e+308 | 0.08162324 | 45 | 0 | 1.7977e+308 | 709.8258 | -800.9769 | 1.7977e+308 | 1.7977e+308 | 8100000 | 1.7977e+308 | 8100000 | 1.7977e+308 | 276996.4 | -87728.39 | -0.1380669 | 1.7977e+308 | 2 | 600 | 72.7386 | 1012.2 | 58819.34 | 10519.01
| 3310.578 | 105.2453 | 719.2 | 1.7977e+308 | 1.7977e+308 | 1.7977e+308 | 1 | 1.7977e+308 | 0.2913384 | 45 | 0 | 1.7977e+308 | 709.8258 | -800.9762 | 1.7977e+308 | 1.7977e+308 | 8100000 | 1.7977e+308 | 8100000 | 1.7977e+308 | 275451.7 | -87729.72 | -0.50845 | 1.7977e+308 | 2 | 600 | 72.73929 | 1012.4 | 58819.34 | 10519.01
| 3309.473 | 104.8573 | 719.4 | 1.7977e+308 | 1.7977e+308 | 1.7977e+308 | 1 | 1.7977e+308 | 0.1224348 | 45 | 0 | 1.7977e+308 | 709.8258 | -800.9755 | 1.7977e+308 | 1.7977e+308 | 8100000 | 1.7977e+308 | 8100000 | 1.7977e+308 | 277820.9 | -87731.02 | -0.8964704 | 1.7977e+308 | 2 | 600 | 72.73994 | 1012.6 | 58819.34 | 10519.01
| 3308.024 | 104.4871 | 719.6 | 1.7977e+308 | 1.7977e+308 | 1.7977e+308 | 1 | 1.7977e+308 | 0.1260715 | 45 | 0 | 1.7977e+308 | 709.8258 | -800.9747 | 1.7977e+308 | 1.7977e+308 | 8100000 | 1.7977e+308 | 8100000 | 1.7977e+308 | 274702.4 | -87732.66 | -1.266853 | 1.7977e+308 | 2 | 600 | 72.74076 | 1012.8 | 58819.34 | 10519.01
| 3307.021 | 104.1168 | 719.8 | 1.7977e+308 | 1.7977e+308 | 1.7977e+308 | 1 | 1.7977e+308 | 0.06990503 | 45 | 0 | 1.7977e+308 | 709.8258 | -800.9741 | 1.7977e+308 | 1.7977e+308 | 8100000 | 1.7977e+308 | 8100000 | 1.7977e+308 | 274647.2 | -87733.85 | -1.637236 | 1.7977e+308 | 2 | 600 | 72.74137 | 1013 | 58819.34 | 10519.01
| 3305.795 | 103.7465 | 720 | 1.7977e+308 | 1.7977e+308 | 1.7977e+308 | 1 | 1.7977e+308 | 0.1616301 | 45 | 0 | 1.7977e+308 | 709.8258 | -800.9734 | 1.7977e+308 | 1.7977e+308 | 8100000 | 1.7977e+308 | 8100000 | 1.7977e+308 | 275486.3 | -87735.26 | -2.007619 | 1.7977e+308 | 2 | 600 | 72.74207 | 1013.2 | 58819.34 | 10519.01
| 3304.673 | 103.3586 | 720.2 | 1.7977e+308 | 1.7977e+308 | 1.7977e+308 | 1 | 1.7977e+308 | 0.102231 | 45 | 0 | 1.7977e+308 | 709.8258 | -800.9727 | 1.7977e+308 | 1.7977e+308 | 8100000 | 1.7977e+308 | 8100000 | 1.7977e+308 | 275647.7 | -87736.58 | -2.395639 | 1.7977e+308 | 2 | 600 | 72.74275 | 1013.4 | 58819.34 | 10519.01
| 3303.337 | 102.9883 | 720.4 | 1.7977e+308 | 1.7977e+308 | 1.7977e+308 | 1 | 1.7977e+308 | 0.03636677 | 45 | 0 | 1.7977e+308 | 709.8258 | -800.972 | 1.7977e+308 | 1.7977e+308 | 8100000 | 1.7977e+308 | 8100000 | 1.7977e+308 | 274848.4 | -87738.1 | -2.766022 | 1.7977e+308 | 2 | 600 | 72.74351 | 1013.6 | 58819.34 | 10519.01
| 3302.307 | 102.618 | 720.6 | 1.7977e+308 | 1.7977e+308 | 1.7977e+308 | 1 | 1.7977e+308 | 0.1551649 | 45 | 0 | 1.7977e+308 | 709.8258 | -800.9713 | 1.7977e+308 | 1.7977e+308 | 8100000 | 1.7977e+308 | 8100000 | 1.7977e+308 | 275027.7 | -87739.32 | -3.136404 | 1.7977e+308 | 2 | 600 | 72.74413 | 1013.8 | 58819.34 | 10519.01
| 3301.226 | 102.2301 | 720.8 | 1.7977e+308 | 1.7977e+308 | 1.7977e+308 | 1 | 1.7977e+308 | 0.1640545 | 45 | 0 | 1.7977e+308 | 709.8258 | -800.9707 | 1.7977e+308 | 1.7977e+308 | 8100000 | 1.7977e+308 | 8100000 | 1.7977e+308 | 273939 | -87740.59 | -3.524424 | 1.7977e+308 | 2 | 600 | 72.74477 | 1014 | 58819.34 | 10519.01
| 3299.599 | 101.8598 | 721 | 1.7977e+308 | 1.7977e+308 | 1.7977e+308 | 1 | 1.7977e+308 | 0.1749645 | 45 | 0 | 1.7977e+308 | 709.8258 | -800.9698 | 1.7977e+308 | 1.7977e+308 | 8100000 | 1.7977e+308 | 8100000 | 1.7977e+308 | 269634.1 | -87742.41 | -3.894806 | 1.7977e+308 | 2 | 600 | 72.74569 | 1014.2 | 58819.34 | 10519.01
| 3298.405 | 101.4896 | 721.2 | 1.7977e+308 | 1.7977e+308 | 1.7977e+308 | 1 | 1.7977e+308 | 0.1385977 | 45 | 0 | 1.7977e+308 | 709.8258 | -800.9691 | 1.7977e+308 | 1.7977e+308 | 8100000 | 1.7977e+308 | 8100000 | 1.7977e+308 | 267964 | -87743.79 | -4.265189 | 1.7977e+308 | 2 | 600 | 72.74638 | 1014.4 | 58819.34 | 10519.01
| 3297.287 | 101.1016 | 721.4 | 1.7977e+308 | 1.7977e+308 | 1.7977e+308 | 1 | 1.7977e+308 | 0.01979967 | 45 | 0 | 1.7977e+308 | 709.8258 | -800.9684 | 1.7977e+308 | 1.7977e+308 | 8100000 | 1.7977e+308 | 8100000 | 1.7977e+308 | 267576.9 | -87745.1 | -4.653208 | 1.7977e+308 | 2 | 600 | 72.74705 | 1014.6 | 58819.34 | 10519.01
| 3296.114 | 100.7314 | 721.6 | 1.7977e+308 | 1.7977e+308 | 1.7977e+308 | 1 | 1.7977e+308 | 0.04242787 | 45 | 0 | 1.7977e+308 | 709.8258 | -800.9677 | 1.7977e+308 | 1.7977e+308 | 8100000 | 1.7977e+308 | 8100000 | 1.7977e+308 | 268898.5 | -87746.46 | -5.02359 | 1.7977e+308 | 2 | 600 | 72.74772 | 1014.8 | 58819.34 | 10519.01
| 3295.025 | 100.3611 | 721.8 | 1.7977e+308 | 1.7977e+308 | 1.7977e+308 | 1 | 1.7977e+308 | 0.3151784 | 45 | 0 | 1.7977e+308 | 709.8258 | -800.9671 | 1.7977e+308 | 1.7977e+308 | 8100000 | 1.7977e+308 | 8100000 | 1.7977e+308 | 268366.5 | -87747.74 | -5.393972 | 1.7977e+308 | 2 | 600 | 72.74838 | 1015 | 58819.34 | 10519.01
| 3293.582 | 99.97318 | 722 | 1.7977e+308 | 1.7977e+308 | 1.7977e+308 | 1 | 1.7977e+308 | 0.1086961 | 45 | 0 | 1.7977e+308 | 709.8258 | -800.9663 | 1.7977e+308 | 1.7977e+308 | 8100000 | 1.7977e+308 | 8100000 | 1.7977e+308 | 268693.4 | -87749.37 | -5.781992 | 1.7977e+308 | 2 | 600 | 72.74919 | 1015.2 | 58819.34 | 10519.01
| 3292.423 | 99.6029 | 722.2 | 1.7977e+308 | 1.7977e+308 | 1.7977e+308 | 1 | 1.7977e+308 | 0.07354162 | 45 | 0 | 1.7977e+308 | 709.8258 | -800.9656 | 1.7977e+308 | 1.7977e+308 | 8100000 | 1.7977e+308 | 8100000 | 1.7977e+308 | 268310.9 | -87750.72 | -6.152374 | 1.7977e+308 | 2 | 600 | 72.74988 | 1015.4 | 58819.34 | 10519.01
| 3291.116 | 99.23262 | 722.4 | 1.7977e+308 | 1.7977e+308 | 1.7977e+308 | 1 | 1.7977e+308 | 0.1499117 | 45 | 0 | 1.7977e+308 | 709.8258 | -800.9648 | 1.7977e+308 | 1.7977e+308 | 8100000 | 1.7977e+308 | 8100000 | 1.7977e+308 | 265049.7 | -87752.22 | -6.522755 | 1.7977e+308 | 2 | 600 | 72.75063 | 1015.6 | 58819.34 | 10519.01
| 3289.992 | 98.8447 | 722.6 | 1.7977e+308 | 1.7977e+308 | 1.7977e+308 | 1 | 1.7977e+308 | 0.08930052 | 45 | 0 | 1.7977e+308 | 709.8258 | -800.9642 | 1.7977e+308 | 1.7977e+308 | 8100000 | 1.7977e+308 | 8100000 | 1.7977e+308 | 264668.8 | -87753.53 | -6.910774 | 1.7977e+308 | 2 | 600 | 72.75131 | 1015.8 | 58819.34 | 10519.01
| 3289.083 | 98.4744 | 722.8 | 1.7977e+308 | 1.7977e+308 | 1.7977e+308 | 1 | 1.7977e+308 | 0.06788455 | 45 | 0 | 1.7977e+308 | 709.8258 | -800.9636 | 1.7977e+308 | 1.7977e+308 | 8100000 | 1.7977e+308 | 8100000 | 1.7977e+308 | 267369 | -87754.63 | -7.281156 | 1.7977e+308 | 2 | 600 | 72.75185 | 1016 | 58819.34 | 10519.01
| 3287.556 | 98.10415 | 723 | 1.7977e+308 | 1.7977e+308 | 1.7977e+308 | 1 | 1.7977e+308 | 0.1531443 | 45 | 0 | 1.7977e+308 | 709.8258 | -800.9627 | 1.7977e+308 | 1.7977e+308 | 8100000 | 1.7977e+308 | 8100000 | 1.7977e+308 | 267229.2 | -87756.34 | -7.651538 | 1.7977e+308 | 2 | 600 | 72.75271 | 1016.2 | 58819.34 | 10519.01
| 3286.072 | 97.71625 | 723.2 | 1.7977e+308 | 1.7977e+308 | 1.7977e+308 | 1 | 1.7977e+308 | 0.09536161 | 45 | 0 | 1.7977e+308 | 709.8258 | -800.9619 | 1.7977e+308 | 1.7977e+308 | 8100000 | 1.7977e+308 | 8100000 | 1.7977e+308 | 263722.4 | -87758.02 | -8.039556 | 1.7977e+308 | 2 | 600 | 72.75356 | 1016.4 | 58819.34 | 10519.01
| 3285.252 | 97.34595 | 723.4 | 1.7977e+308 | 1.7977e+308 | 1.7977e+308 | 1 | 1.7977e+308 | 0.3487164 | 45 | 0 | 1.7977e+308 | 709.8258 | -800.9614 | 1.7977e+308 | 1.7977e+308 | 8100000 | 1.7977e+308 | 8100000 | 1.7977e+308 | 265204.9 | -87759.03 | -8.409938 | 1.7977e+308 | 2 | 600 | 72.75407 | 1016.6 | 58819.34 | 10519.01
| 3284.13 | 96.97566 | 723.6 | 1.7977e+308 | 1.7977e+308 | 1.7977e+308 | 1 | 1.7977e+308 | 0.3277045 | 45 | 0 | 1.7977e+308 | 709.8258 | -800.9607 | 1.7977e+308 | 1.7977e+308 | 8100000 | 1.7977e+308 | 8100000 | 1.7977e+308 | 267510.8 | -87760.34 | -8.780319 | 1.7977e+308 | 2 | 600 | 72.75474 | 1016.8 | 58819.34 | 10519.01
| 3282.879 | 96.60539 | 723.8 | 1.7977e+308 | 1.7977e+308 | 1.7977e+308 | 1 | 1.7977e+308 | 0.1963802 | 45 | 0 | 1.7977e+308 | 709.8258 | -800.96 | 1.7977e+308 | 1.7977e+308 | 8100000 | 1.7977e+308 | 8100000 | 1.7977e+308 | 267112.5 | -87761.78 | -9.150701 | 1.7977e+308 | 2 | 600 | 72.75547 | 1017 | 58819.34 | 10519.01
| 3281.303 | 96.2175 | 724 | 1.7977e+308 | 1.7977e+308 | 1.7977e+308 | 1 | 1.7977e+308 | 0.01293038 | 45 | 0 | 1.7977e+308 | 709.8258 | -800.9591 | 1.7977e+308 | 1.7977e+308 | 8100000 | 1.7977e+308 | 8100000 | 1.7977e+308 | 265515.5 | -87763.55 | -9.538719 | 1.7977e+308 | 2 | 600 | 72.75634 | 1017.2 | 58819.34 | 10519.01
| 3280.404 | 95.8472 | 724.2 | 1.7977e+308 | 1.7977e+308 | 1.7977e+308 | 1 | 1.7977e+308 | 0.06303561 | 45 | 0 | 1.7977e+308 | 709.8258 | -800.9586 | 1.7977e+308 | 1.7977e+308 | 8100000 | 1.7977e+308 | 8100000 | 1.7977e+308 | 268092.2 | -87764.63 | -9.9091 | 1.7977e+308 | 2 | 600 | 72.7569 | 1017.4 | 58819.34 | 10519.01
| 3279.016 | 95.47693 | 724.4 | 1.7977e+308 | 1.7977e+308 | 1.7977e+308 | 1 | 1.7977e+308 | 0.3285125 | 45 | 0 | 1.7977e+308 | 709.8258 | -800.9578 | 1.7977e+308 | 1.7977e+308 | 8100000 | 1.7977e+308 | 8100000 | 1.7977e+308 | 266934.7 | -87766.21 | -10.27948 | 1.7977e+308 | 2 | 600 | 72.7577 | 1017.6 | 58819.34 | 10519.01
| 3277.641 | 95.10667 | 724.6 | 1.7977e+308 | 1.7977e+308 | 1.7977e+308 | 1 | 1.7977e+308 | 0.06061115 | 45 | 0 | 1.7977e+308 | 709.8258 | -800.957 | 1.7977e+308 | 1.7977e+308 | 8100000 | 1.7977e+308 | 8100000 | 1.7977e+308 | 266105.1 | -87767.77 | -10.64986 | 1.7977e+308 | 2 | 600 | 72.75848 | 1017.8 | 58819.34 | 10519.01
| 3276.574 | 94.71874 | 724.8 | 1.7977e+308 | 1.7977e+308 | 1.7977e+308 | 1 | 1.7977e+308 | 0.05455003 | 45 | 0 | 1.7977e+308 | 709.8258 | -800.9563 | 1.7977e+308 | 1.7977e+308 | 8100000 | 1.7977e+308 | 8100000 | 1.7977e+308 | 266235.5 | -87769.03 | -11.03788 | 1.7977e+308 | 2 | 600 | 72.75912 | 1018 | 58819.34 | 10519.01
| 3275.225 | 94.34848 | 725 | 1.7977e+308 | 1.7977e+308 | 1.7977e+308 | 1 | 1.7977e+308 | 0.09212893 | 45 | 0 | 1.7977e+308 | 709.8258 | -800.9556 | 1.7977e+308 | 1.7977e+308 | 8100000 | 1.7977e+308 | 8100000 | 1.7977e+308 | 265391.4 | -87770.57 | -11.40826 | 1.7977e+308 | 2 | 600 | 72.75989 | 1018.2 | 58819.34 | 10519.01
| 3273.911 | 93.96057 | 725.2 | 1.7977e+308 | 1.7977e+308 | 1.7977e+308 | 1 | 1.7977e+308 | 0.03717483 | 45 | 0 | 1.7977e+308 | 709.8258 | -800.9548 | 1.7977e+308 | 1.7977e+308 | 8100000 | 1.7977e+308 | 8100000 | 1.7977e+308 | 264644.7 | -87772.08 | -11.79628 | 1.7977e+308 | 2 | 600 | 72.76066 | 1018.4 | 58819.34 | 10519.01
| 3272.783 | 93.59029 | 725.4 | 1.7977e+308 | 1.7977e+308 | 1.7977e+308 | 1 | 1.7977e+308 | 0.1539523 | 45 | 0 | 1.7977e+308 | 709.8258 | -800.9541 | 1.7977e+308 | 1.7977e+308 | 8100000 | 1.7977e+308 | 8100000 | 1.7977e+308 | 263061.8 | -87773.39 | -12.16666 | 1.7977e+308 | 2 | 600 | 72.76132 | 1018.6 | 58819.34 | 10519.01
| 3271.387 | 93.22002 | 725.6 | 1.7977e+308 | 1.7977e+308 | 1.7977e+308 | 1 | 1.7977e+308 | 0.3349774 | 45 | 0 | 1.7977e+308 | 709.8258 | -800.9533 | 1.7977e+308 | 1.7977e+308 | 8100000 | 1.7977e+308 | 8100000 | 1.7977e+308 | 260554.4 | -87774.98 | -12.53704 | 1.7977e+308 | 2 | 600 | 72.76212 | 1018.8 | 58819.34 | 10519.01
| 3270.273 | 92.8321 | 725.8 | 1.7977e+308 | 1.7977e+308 | 1.7977e+308 | 1 | 1.7977e+308 | 0.09334111 | 45 | 0 | 1.7977e+308 | 709.8258 | -800.9527 | 1.7977e+308 | 1.7977e+308 | 8100000 | 1.7977e+308 | 8100000 | 1.7977e+308 | 260494.8 | -87776.28 | -12.92506 | 1.7977e+308 | 2 | 600 | 72.76278 | 1019 | 58819.34 | 10519.01
| 3268.909 | 92.46184 | 726 | 1.7977e+308 | 1.7977e+308 | 1.7977e+308 | 1 | 1.7977e+308 | 0.1208181 | 45 | 0 | 1.7977e+308 | 709.8258 | -800.9519 | 1.7977e+308 | 1.7977e+308 | 8100000 | 1.7977e+308 | 8100000 | 1.7977e+308 | 259752.5 | -87777.83 | -13.29544 | 1.7977e+308 | 2 | 600 | 72.76357 | 1019.2 | 58819.34 | 10519.01
| 3267.492 | 92.09158 | 726.2 | 1.7977e+308 | 1.7977e+308 | 1.7977e+308 | 1 | 1.7977e+308 | 0.1515277 | 45 | 0 | 1.7977e+308 | 709.8258 | -800.9511 | 1.7977e+308 | 1.7977e+308 | 8100000 | 1.7977e+308 | 8100000 | 1.7977e+308 | 258835.8 | -87779.44 | -13.66582 | 1.7977e+308 | 2 | 600 | 72.76436 | 1019.4 | 58819.34 | 10519.01
| 3265.885 | 91.70369 | 726.4 | 1.7977e+308 | 1.7977e+308 | 1.7977e+308 | 1 | 1.7977e+308 | 0.03434628 | 45 | 0 | 1.7977e+308 | 709.8258 | -800.9502 | 1.7977e+308 | 1.7977e+308 | 8100000 | 1.7977e+308 | 8100000 | 1.7977e+308 | 256385.9 | -87781.24 | -14.05383 | 1.7977e+308 | 2 | 600 | 72.76528 | 1019.6 | 58819.34 | 10519.01
| 3264.711 | 91.33341 | 726.6 | 1.7977e+308 | 1.7977e+308 | 1.7977e+308 | 1 | 1.7977e+308 | 0.1272833 | 45 | 0 | 1.7977e+308 | 709.8258 | -800.9495 | 1.7977e+308 | 1.7977e+308 | 8100000 | 1.7977e+308 | 8100000 | 1.7977e+308 | 254555.5 | -87782.6 | -14.42422 | 1.7977e+308 | 2 | 600 | 72.76597 | 1019.8 | 58819.34 | 10519.01
| 3263.283 | 90.96315 | 726.8 | 1.7977e+308 | 1.7977e+308 | 1.7977e+308 | 1 | 1.7977e+308 | 0.1620336 | 45 | 0 | 1.7977e+308 | 709.8258 | -800.9487 | 1.7977e+308 | 1.7977e+308 | 8100000 | 1.7977e+308 | 8100000 | 1.7977e+308 | 251748.9 | -87784.22 | -14.79459 | 1.7977e+308 | 2 | 600 | 72.76678 | 1020 | 58819.34 | 10519.01
| 3262.244 | 90.59286 | 727 | 1.7977e+308 | 1.7977e+308 | 1.7977e+308 | 1 | 1.7977e+308 | 0.1984002 | 45 | 0 | 1.7977e+308 | 709.8258 | -800.9481 | 1.7977e+308 | 1.7977e+308 | 8100000 | 1.7977e+308 | 8100000 | 1.7977e+308 | 252353.9 | -87785.45 | -15.16498 | 1.7977e+308 | 2 | 600 | 72.7674 | 1020.2 | 58819.34 | 10519.01
| 3261.225 | 90.20494 | 727.2 | 1.7977e+308 | 1.7977e+308 | 1.7977e+308 | 1 | 1.7977e+308 | 0.07596587 | 45 | 0 | 1.7977e+308 | 709.8258 | -800.9474 | 1.7977e+308 | 1.7977e+308 | 8100000 | 1.7977e+308 | 8100000 | 1.7977e+308 | 254312 | -87786.66 | -15.55299 | 1.7977e+308 | 2 | 600 | 72.76801 | 1020.4 | 58819.34 | 10519.01
| 3259.901 | 89.83467 | 727.4 | 1.7977e+308 | 1.7977e+308 | 1.7977e+308 | 1 | 1.7977e+308 | 0.03555849 | 45 | 0 | 1.7977e+308 | 709.8258 | -800.9467 | 1.7977e+308 | 1.7977e+308 | 8100000 | 1.7977e+308 | 8100000 | 1.7977e+308 | 255519.8 | -87788.17 | -15.92337 | 1.7977e+308 | 2 | 600 | 72.76878 | 1020.6 | 58819.34 | 10519.01
| 3258.362 | 89.46442 | 727.6 | 1.7977e+308 | 1.7977e+308 | 1.7977e+308 | 1 | 1.7977e+308 | 0.08121881 | 45 | 0 | 1.7977e+308 | 709.8258 | -800.9458 | 1.7977e+308 | 1.7977e+308 | 8100000 | 1.7977e+308 | 8100000 | 1.7977e+308 | 254152.2 | -87789.9 | -16.29375 | 1.7977e+308 | 2 | 600 | 72.76965 | 1020.8 | 58819.34 | 10519.01
| 3257.261 | 89.0765 | 727.8 | 1.7977e+308 | 1.7977e+308 | 1.7977e+308 | 1 | 1.7977e+308 | 0.08162288 | 45 | 0 | 1.7977e+308 | 709.8258 | -800.9452 | 1.7977e+308 | 1.7977e+308 | 8100000 | 1.7977e+308 | 8100000 | 1.7977e+308 | 255513.5 | -87791.19 | -16.68177 | 1.7977e+308 | 2 | 600 | 72.77029 | 1021 | 58819.34 | 10519.01
| 3255.876 | 88.70623 | 728 | 1.7977e+308 | 1.7977e+308 | 1.7977e+308 | 1 | 1.7977e+308 | 0.1474869 | 45 | 0 | 1.7977e+308 | 709.8258 | -800.9444 | 1.7977e+308 | 1.7977e+308 | 8100000 | 1.7977e+308 | 8100000 | 1.7977e+308 | 254661.4 | -87792.76 | -17.05215 | 1.7977e+308 | 2 | 600 | 72.7711 | 1021.2 | 58819.34 | 10519.01
| 3254.787 | 88.33595 | 728.2 | 1.7977e+308 | 1.7977e+308 | 1.7977e+308 | 1 | 1.7977e+308 | 0.1846616 | 45 | 0 | 1.7977e+308 | 709.8258 | -800.9437 | 1.7977e+308 | 1.7977e+308 | 8100000 | 1.7977e+308 | 8100000 | 1.7977e+308 | 259239.5 | -87794.04 | -17.42253 | 1.7977e+308 | 2 | 600 | 72.77174 | 1021.4 | 58819.34 | 10519.01
| 3253.543 | 87.94804 | 728.4 | 1.7977e+308 | 1.7977e+308 | 1.7977e+308 | 1 | 1.7977e+308 | 0.1765801 | 45 | 0 | 1.7977e+308 | 709.8258 | -800.943 | 1.7977e+308 | 1.7977e+308 | 8100000 | 1.7977e+308 | 8100000 | 1.7977e+308 | 262447.2 | -87795.48 | -17.81054 | 1.7977e+308 | 2 | 600 | 72.77246 | 1021.6 | 58819.34 | 10519.01
| 3251.956 | 87.57779 | 728.6 | 1.7977e+308 | 1.7977e+308 | 1.7977e+308 | 1 | 1.7977e+308 | 0.2889125 | 45 | 0 | 1.7977e+308 | 709.8258 | -800.9421 | 1.7977e+308 | 1.7977e+308 | 8100000 | 1.7977e+308 | 8100000 | 1.7977e+308 | 260789.4 | -87797.25 | -18.18092 | 1.7977e+308 | 2 | 600 | 72.77335 | 1021.8 | 58819.34 | 10519.01
| 3250.676 | 87.20752 | 728.8 | 1.7977e+308 | 1.7977e+308 | 1.7977e+308 | 1 | 1.7977e+308 | 0.03919512 | 45 | 0 | 1.7977e+308 | 709.8258 | -800.9414 | 1.7977e+308 | 1.7977e+308 | 8100000 | 1.7977e+308 | 8100000 | 1.7977e+308 | 259360.2 | -87798.72 | -18.5513 | 1.7977e+308 | 2 | 600 | 72.7741 | 1022 | 58819.34 | 10519.01
| 3249.47 | 86.81961 | 729 | 1.7977e+308 | 1.7977e+308 | 1.7977e+308 | 1 | 1.7977e+308 | 0.1038469 | 45 | 0 | 1.7977e+308 | 709.8258 | -800.9407 | 1.7977e+308 | 1.7977e+308 | 8100000 | 1.7977e+308 | 8100000 | 1.7977e+308 | 259178.2 | -87800.12 | -18.93932 | 1.7977e+308 | 2 | 600 | 72.7748 | 1022.2 | 58819.34 | 10519.01
| 3247.903 | 86.44936 | 729.2 | 1.7977e+308 | 1.7977e+308 | 1.7977e+308 | 1 | 1.7977e+308 | 0.09616946 | 45 | 0 | 1.7977e+308 | 709.8258 | -800.9398 | 1.7977e+308 | 1.7977e+308 | 8100000 | 1.7977e+308 | 8100000 | 1.7977e+308 | 256998.2 | -87801.87 | -19.3097 | 1.7977e+308 | 2 | 600 | 72.77569 | 1022.4 | 58819.34 | 10519.01
| 3246.65 | 86.07909 | 729.4 | 1.7977e+308 | 1.7977e+308 | 1.7977e+308 | 1 | 1.7977e+308 | 0.1090998 | 45 | 0 | 1.7977e+308 | 709.8258 | -800.939 | 1.7977e+308 | 1.7977e+308 | 8100000 | 1.7977e+308 | 8100000 | 1.7977e+308 | 256014.4 | -87803.31 | -19.68008 | 1.7977e+308 | 2 | 600 | 72.77641 | 1022.6 | 58819.34 | 10519.01
| 3245.543 | 85.69998 | 729.6 | 1.7977e+308 | 1.7977e+308 | 1.7977e+308 | 1 | 1.7977e+308 | 0.2137548 | 45 | 0 | 1.7977e+308 | 709.8258 | -800.9384 | 1.7977e+308 | 1.7977e+308 | 8100000 | 1.7977e+308 | 8100000 | 1.7977e+308 | 254753 | -87804.61 | -20.05927 | 1.7977e+308 | 2 | 600 | 72.77707 | 1022.8 | 58819.34 | 10519.01
| 3244.449 | 85.32088 | 729.8 | 1.7977e+308 | 1.7977e+308 | 1.7977e+308 | 1 | 1.7977e+308 | 0.1406175 | 45 | 0 | 1.7977e+308 | 709.8258 | -800.9377 | 1.7977e+308 | 1.7977e+308 | 8100000 | 1.7977e+308 | 8100000 | 1.7977e+308 | 256203.5 | -87805.9 | -20.43847 | 1.7977e+308 | 2 | 600 | 72.77773 | 1023 | 58819.34 | 10519.01
| 3243.094 | 84.95062 | 730 | 1.7977e+308 | 1.7977e+308 | 1.7977e+308 | 1 | 1.7977e+308 | 0.1147568 | 45 | 0 | 1.7977e+308 | 709.8258 | -800.937 | 1.7977e+308 | 1.7977e+308 | 8100000 | 1.7977e+308 | 8100000 | 1.7977e+308 | 256426.7 | -87807.44 | -20.80885 | 1.7977e+308 | 2 | 600 | 72.7785 | 1023.2 | 58819.34 | 10519.01
| 3241.67 | 84.57154 | 730.2 | 1.7977e+308 | 1.7977e+308 | 1.7977e+308 | 1 | 1.7977e+308 | 0.1632455 | 45 | 0 | 1.7977e+308 | 709.8258 | -800.9362 | 1.7977e+308 | 1.7977e+308 | 8100000 | 1.7977e+308 | 8100000 | 1.7977e+308 | 255680.8 | -87809.05 | -21.18805 | 1.7977e+308 | 2 | 600 | 72.77931 | 1023.4 | 58819.34 | 10519.01
| 3240.504 | 84.19244 | 730.4 | 1.7977e+308 | 1.7977e+308 | 1.7977e+308 | 1 | 1.7977e+308 | 0.1398093 | 45 | 0 | 1.7977e+308 | 709.8258 | -800.9355 | 1.7977e+308 | 1.7977e+308 | 8100000 | 1.7977e+308 | 8100000 | 1.7977e+308 | 255555.9 | -87810.41 | -21.56724 | 1.7977e+308 | 2 | 600 | 72.78 | 1023.6 | 58819.34 | 10519.01
| 3239.041 | 83.82219 | 730.6 | 1.7977e+308 | 1.7977e+308 | 1.7977e+308 | 1 | 1.7977e+308 | 0.05818652 | 45 | 0 | 1.7977e+308 | 709.8258 | -800.9346 | 1.7977e+308 | 1.7977e+308 | 8100000 | 1.7977e+308 | 8100000 | 1.7977e+308 | 254827.1 | -87812.06 | -21.93762 | 1.7977e+308 | 2 | 600 | 72.78083 | 1023.8 | 58819.34 | 10519.01
| 3237.399 | 83.44313 | 730.8 | 1.7977e+308 | 1.7977e+308 | 1.7977e+308 | 1 | 1.7977e+308 | 0.2141587 | 45 | 0 | 1.7977e+308 | 709.8258 | -800.9337 | 1.7977e+308 | 1.7977e+308 | 8100000 | 1.7977e+308 | 8100000 | 1.7977e+308 | 252437.6 | -87813.89 | -22.31682 | 1.7977e+308 | 2 | 600 | 72.78175 | 1024 | 58819.34 | 10519.01
| 3236.467 | 83.06401 | 731 | 1.7977e+308 | 1.7977e+308 | 1.7977e+308 | 1 | 1.7977e+308 | 0.1070793 | 45 | 0 | 1.7977e+308 | 709.8258 | -800.9331 | 1.7977e+308 | 1.7977e+308 | 8100000 | 1.7977e+308 | 8100000 | 1.7977e+308 | 254459.5 | -87815.01 | -22.69602 | 1.7977e+308 | 2 | 600 | 72.78232 | 1024.2 | 58819.34 | 10519.01
| 3235.233 | 82.69374 | 731.2 | 1.7977e+308 | 1.7977e+308 | 1.7977e+308 | 1 | 1.7977e+308 | 0.1834491 | 45 | 0 | 1.7977e+308 | 709.8258 | -800.9324 | 1.7977e+308 | 1.7977e+308 | 8100000 | 1.7977e+308 | 8100000 | 1.7977e+308 | 255800.7 | -87816.44 | -23.06639 | 1.7977e+308 | 2 | 600 | 72.78304 | 1024.4 | 58819.34 | 10519.01
| 3233.692 | 82.31467 | 731.4 | 1.7977e+308 | 1.7977e+308 | 1.7977e+308 | 1 | 1.7977e+308 | 0.1515273 | 45 | 0 | 1.7977e+308 | 709.8258 | -800.9315 | 1.7977e+308 | 1.7977e+308 | 8100000 | 1.7977e+308 | 8100000 | 1.7977e+308 | 255271.7 | -87818.17 | -23.44559 | 1.7977e+308 | 2 | 600 | 72.78391 | 1024.6 | 58819.34 | 10519.01
| 3232.486 | 81.93558 | 731.6 | 1.7977e+308 | 1.7977e+308 | 1.7977e+308 | 1 | 1.7977e+308 | 0.03111361 | 45 | 0 | 1.7977e+308 | 709.8258 | -800.9308 | 1.7977e+308 | 1.7977e+308 | 8100000 | 1.7977e+308 | 8100000 | 1.7977e+308 | 254779.8 | -87819.56 | -23.82479 | 1.7977e+308 | 2 | 600 | 72.78462 | 1024.8 | 58819.34 | 10519.01
| 3231.192 | 81.56531 | 731.8 | 1.7977e+308 | 1.7977e+308 | 1.7977e+308 | 1 | 1.7977e+308 | 0.1717309 | 45 | 0 | 1.7977e+308 | 709.8258 | -800.9301 | 1.7977e+308 | 1.7977e+308 | 8100000 | 1.7977e+308 | 8100000 | 1.7977e+308 | 254714.2 | -87821.05 | -24.19516 | 1.7977e+308 | 2 | 600 | 72.78537 | 1025 | 58819.34 | 10519.01
| 3229.731 | 81.19505 | 732 | 1.7977e+308 | 1.7977e+308 | 1.7977e+308 | 1 | 1.7977e+308 | 0.03272989 | 45 | 0 | 1.7977e+308 | 709.8258 | -800.9293 | 1.7977e+308 | 1.7977e+308 | 8100000 | 1.7977e+308 | 8100000 | 1.7977e+308 | 254165.3 | -87822.7 | -24.56554 | 1.7977e+308 | 2 | 600 | 72.7862 | 1025.2 | 58819.34 | 10519.01
| 3228.507 | 80.80714 | 732.2 | 1.7977e+308 | 1.7977e+308 | 1.7977e+308 | 1 | 1.7977e+308 | 0.03192174 | 45 | 0 | 1.7977e+308 | 709.8258 | -800.9285 | 1.7977e+308 | 1.7977e+308 | 8100000 | 1.7977e+308 | 8100000 | 1.7977e+308 | 252833 | -87824.11 | -24.95356 | 1.7977e+308 | 2 | 600 | 72.78692 | 1025.4 | 58819.34 | 10519.01
| 3227.275 | 80.43687 | 732.4 | 1.7977e+308 | 1.7977e+308 | 1.7977e+308 | 1 | 1.7977e+308 | 0.05859054 | 45 | 0 | 1.7977e+308 | 709.8258 | -800.9278 | 1.7977e+308 | 1.7977e+308 | 8100000 | 1.7977e+308 | 8100000 | 1.7977e+308 | 255360.6 | -87825.53 | -25.32394 | 1.7977e+308 | 2 | 600 | 72.78763 | 1025.6 | 58819.34 | 10519.01
| 3225.88 | 80.06661 | 732.6 | 1.7977e+308 | 1.7977e+308 | 1.7977e+308 | 1 | 1.7977e+308 | 0.07313715 | 45 | 0 | 1.7977e+308 | 709.8258 | -800.927 | 1.7977e+308 | 1.7977e+308 | 8100000 | 1.7977e+308 | 8100000 | 1.7977e+308 | 254741.6 | -87827.12 | -25.69431 | 1.7977e+308 | 2 | 600 | 72.78843 | 1025.8 | 58819.34 | 10519.01
| 3224.858 | 79.6875 | 732.8 | 1.7977e+308 | 1.7977e+308 | 1.7977e+308 | 1 | 1.7977e+308 | 0.07879416 | 45 | 0 | 1.7977e+308 | 709.8258 | -800.9264 | 1.7977e+308 | 1.7977e+308 | 8100000 | 1.7977e+308 | 8100000 | 1.7977e+308 | 257802.3 | -87828.33 | -26.07351 | 1.7977e+308 | 2 | 600 | 72.78904 | 1026 | 58819.34 | 10519.01
| 3223.431 | 79.30843 | 733 | 1.7977e+308 | 1.7977e+308 | 1.7977e+308 | 1 | 1.7977e+308 | 0.1955711 | 45 | 0 | 1.7977e+308 | 709.8258 | -800.9256 | 1.7977e+308 | 1.7977e+308 | 8100000 | 1.7977e+308 | 8100000 | 1.7977e+308 | 256870.3 | -87829.94 | -26.4527 | 1.7977e+308 | 2 | 600 | 72.78985 | 1026.2 | 58819.34 | 10519.01
| 3222.062 | 78.93817 | 733.2 | 1.7977e+308 | 1.7977e+308 | 1.7977e+308 | 1 | 1.7977e+308 | 0.1583964 | 45 | 0 | 1.7977e+308 | 709.8258 | -800.9248 | 1.7977e+308 | 1.7977e+308 | 8100000 | 1.7977e+308 | 8100000 | 1.7977e+308 | 256429.2 | -87831.5 | -26.82308 | 1.7977e+308 | 2 | 600 | 72.79064 | 1026.4 | 58819.34 | 10519.01
| 3220.456 | 78.5591 | 733.4 | 1.7977e+308 | 1.7977e+308 | 1.7977e+308 | 1 | 1.7977e+308 | 0.2832548 | 45 | 0 | 1.7977e+308 | 709.8258 | -800.9239 | 1.7977e+308 | 1.7977e+308 | 8100000 | 1.7977e+308 | 8100000 | 1.7977e+308 | 254221.5 | -87833.3 | -27.20228 | 1.7977e+308 | 2 | 600 | 72.79155 | 1026.6 | 58819.34 | 10519.01
| 3219.102 | 78.18002 | 733.6 | 1.7977e+308 | 1.7977e+308 | 1.7977e+308 | 1 | 1.7977e+308 | 0.1474864 | 45 | 0 | 1.7977e+308 | 709.8258 | -800.9231 | 1.7977e+308 | 1.7977e+308 | 8100000 | 1.7977e+308 | 8100000 | 1.7977e+308 | 251938.7 | -87834.84 | -27.58147 | 1.7977e+308 | 2 | 600 | 72.79233 | 1026.8 | 58819.34 | 10519.01
| 3218.294 | 77.80972 | 733.8 | 1.7977e+308 | 1.7977e+308 | 1.7977e+308 | 1 | 1.7977e+308 | 0.2359783 | 45 | 0 | 1.7977e+308 | 709.8258 | -800.9226 | 1.7977e+308 | 1.7977e+308 | 8100000 | 1.7977e+308 | 8100000 | 1.7977e+308 | 254751.5 | -87835.84 | -27.95185 | 1.7977e+308 | 2 | 600 | 72.79283 | 1027 | 58819.34 | 10519.01
| 3216.65 | 77.43948 | 734 | 1.7977e+308 | 1.7977e+308 | 1.7977e+308 | 1 | 1.7977e+308 | 0.2436556 | 45 | 0 | 1.7977e+308 | 709.8258 | -800.9217 | 1.7977e+308 | 1.7977e+308 | 8100000 | 1.7977e+308 | 8100000 | 1.7977e+308 | 253516.6 | -87837.67 | -28.32223 | 1.7977e+308 | 2 | 600 | 72.79375 | 1027.2 | 58819.34 | 10519.01
| 3215.265 | 77.05158 | 734.2 | 1.7977e+308 | 1.7977e+308 | 1.7977e+308 | 1 | 1.7977e+308 | 0.2266845 | 45 | 0 | 1.7977e+308 | 709.8258 | -800.9209 | 1.7977e+308 | 1.7977e+308 | 8100000 | 1.7977e+308 | 8100000 | 1.7977e+308 | 252237.3 | -87839.25 | -28.71024 | 1.7977e+308 | 2 | 600 | 72.79455 | 1027.4 | 58819.34 | 10519.01
| 3213.978 | 76.68131 | 734.4 | 1.7977e+308 | 1.7977e+308 | 1.7977e+308 | 1 | 1.7977e+308 | 0.09859363 | 45 | 0 | 1.7977e+308 | 709.8258 | -800.9202 | 1.7977e+308 | 1.7977e+308 | 8100000 | 1.7977e+308 | 8100000 | 1.7977e+308 | 251849.8 | -87840.72 | -29.08062 | 1.7977e+308 | 2 | 600 | 72.79529 | 1027.6 | 58819.34 | 10519.01
| 3212.457 | 76.31106 | 734.6 | 1.7977e+308 | 1.7977e+308 | 1.7977e+308 | 1 | 1.7977e+308 | 0.07313707 | 45 | 0 | 1.7977e+308 | 709.8258 | -800.9193 | 1.7977e+308 | 1.7977e+308 | 8100000 | 1.7977e+308 | 8100000 | 1.7977e+308 | 249693.5 | -87842.43 | -29.45099 | 1.7977e+308 | 2 | 600 | 72.79616 | 1027.8 | 58819.34 | 10519.01
| 3211.202 | 75.92316 | 734.8 | 1.7977e+308 | 1.7977e+308 | 1.7977e+308 | 1 | 1.7977e+308 | 0.05172123 | 45 | 0 | 1.7977e+308 | 709.8258 | -800.9186 | 1.7977e+308 | 1.7977e+308 | 8100000 | 1.7977e+308 | 8100000 | 1.7977e+308 | 249440.7 | -87843.88 | -29.83901 | 1.7977e+308 | 2 | 600 | 72.79688 | 1028 | 58819.34 | 10519.01
| 3209.666 | 75.55291 | 735 | 1.7977e+308 | 1.7977e+308 | 1.7977e+308 | 1 | 1.7977e+308 | 0.04848865 | 45 | 0 | 1.7977e+308 | 709.8258 | -800.9177 | 1.7977e+308 | 1.7977e+308 | 8100000 | 1.7977e+308 | 8100000 | 1.7977e+308 | 248095.3 | -87845.61 | -30.20938 | 1.7977e+308 | 2 | 600 | 72.79776 | 1028.2 | 58819.34 | 10519.01
| 3208.522 | 75.18263 | 735.2 | 1.7977e+308 | 1.7977e+308 | 1.7977e+308 | 1 | 1.7977e+308 | 0.1050587 | 45 | 0 | 1.7977e+308 | 709.8258 | -800.917 | 1.7977e+308 | 1.7977e+308 | 8100000 | 1.7977e+308 | 8100000 | 1.7977e+308 | 249138.4 | -87846.94 | -30.57976 | 1.7977e+308 | 2 | 600 | 72.79842 | 1028.4 | 58819.34 | 10519.01
| 3207.135 | 74.79473 | 735.4 | 1.7977e+308 | 1.7977e+308 | 1.7977e+308 | 1 | 1.7977e+308 | 0.01252623 | 45 | 0 | 1.7977e+308 | 709.8258 | -800.9162 | 1.7977e+308 | 1.7977e+308 | 8100000 | 1.7977e+308 | 8100000 | 1.7977e+308 | 249030.3 | -87848.52 | -30.96777 | 1.7977e+308 | 2 | 600 | 72.79923 | 1028.6 | 58819.34 | 10519.01
| 3205.652 | 74.42448 | 735.6 | 1.7977e+308 | 1.7977e+308 | 1.7977e+308 | 1 | 1.7977e+308 | 0.09738134 | 45 | 0 | 1.7977e+308 | 709.8258 | -800.9154 | 1.7977e+308 | 1.7977e+308 | 8100000 | 1.7977e+308 | 8100000 | 1.7977e+308 | 247701.5 | -87850.19 | -31.33815 | 1.7977e+308 | 2 | 600 | 72.80007 | 1028.8 | 58819.34 | 10519.01
| 3204.518 | 74.0542 | 735.8 | 1.7977e+308 | 1.7977e+308 | 1.7977e+308 | 1 | 1.7977e+308 | 0.002828503 | 45 | 0 | 1.7977e+308 | 709.8258 | -800.9147 | 1.7977e+308 | 1.7977e+308 | 8100000 | 1.7977e+308 | 8100000 | 1.7977e+308 | 248665.4 | -87851.51 | -31.70853 | 1.7977e+308 | 2 | 600 | 72.80073 | 1029 | 58819.34 | 10519.01
| 3202.818 | 73.66633 | 736 | 1.7977e+308 | 1.7977e+308 | 1.7977e+308 | 1 | 1.7977e+308 | 0.08121845 | 45 | 0 | 1.7977e+308 | 709.8258 | -800.9138 | 1.7977e+308 | 1.7977e+308 | 8100000 | 1.7977e+308 | 8100000 | 1.7977e+308 | 246269.9 | -87853.4 | -32.09654 | 1.7977e+308 | 2 | 600 | 72.80169 | 1029.2 | 58819.34 | 10519.01
| 3201.633 | 73.29606 | 736.2 | 1.7977e+308 | 1.7977e+308 | 1.7977e+308 | 1 | 1.7977e+308 | 0.1790038 | 45 | 0 | 1.7977e+308 | 709.8258 | -800.9131 | 1.7977e+308 | 1.7977e+308 | 8100000 | 1.7977e+308 | 8100000 | 1.7977e+308 | 246430 | -87854.78 | -32.46691 | 1.7977e+308 | 2 | 600 | 72.80238 | 1029.4 | 58819.34 | 10519.01
| 3200.264 | 72.9258 | 736.4 | 1.7977e+308 | 1.7977e+308 | 1.7977e+308 | 1 | 1.7977e+308 | 0.1798119 | 45 | 0 | 1.7977e+308 | 709.8258 | -800.9123 | 1.7977e+308 | 1.7977e+308 | 8100000 | 1.7977e+308 | 8100000 | 1.7977e+308 | 245718.8 | -87856.33 | -32.83729 | 1.7977e+308 | 2 | 600 | 72.80317 | 1029.6 | 58819.34 | 10519.01
| 3198.932 | 72.55553 | 736.6 | 1.7977e+308 | 1.7977e+308 | 1.7977e+308 | 1 | 1.7977e+308 | 0.1030383 | 45 | 0 | 1.7977e+308 | 709.8258 | -800.9115 | 1.7977e+308 | 1.7977e+308 | 8100000 | 1.7977e+308 | 8100000 | 1.7977e+308 | 246361.6 | -87857.85 | -33.20767 | 1.7977e+308 | 2 | 600 | 72.80395 | 1029.8 | 58819.34 | 10519.01
| 3197.451 | 72.16764 | 736.8 | 1.7977e+308 | 1.7977e+308 | 1.7977e+308 | 1 | 1.7977e+308 | 0.1200093 | 45 | 0 | 1.7977e+308 | 709.8258 | -800.9107 | 1.7977e+308 | 1.7977e+308 | 8100000 | 1.7977e+308 | 8100000 | 1.7977e+308 | 244362 | -87859.53 | -33.59568 | 1.7977e+308 | 2 | 600 | 72.80477 | 1030 | 58819.34 | 10519.01
| 3196.197 | 71.79738 | 737 | 1.7977e+308 | 1.7977e+308 | 1.7977e+308 | 1 | 1.7977e+308 | 0.06465146 | 45 | 0 | 1.7977e+308 | 709.8258 | -800.91 | 1.7977e+308 | 1.7977e+308 | 8100000 | 1.7977e+308 | 8100000 | 1.7977e+308 | 244233.4 | -87860.97 | -33.96605 | 1.7977e+308 | 2 | 600 | 72.80551 | 1030.2 | 58819.34 | 10519.01
| 3194.829 | 71.42711 | 737.2 | 1.7977e+308 | 1.7977e+308 | 1.7977e+308 | 1 | 1.7977e+308 | 0.02303208 | 45 | 0 | 1.7977e+308 | 709.8258 | -800.9092 | 1.7977e+308 | 1.7977e+308 | 8100000 | 1.7977e+308 | 8100000 | 1.7977e+308 | 243959.5 | -87862.53 | -34.33643 | 1.7977e+308 | 2 | 600 | 72.8063 | 1030.4 | 58819.34 | 10519.01
| 3193.607 | 71.03921 | 737.4 | 1.7977e+308 | 1.7977e+308 | 1.7977e+308 | 1 | 1.7977e+308 | 0.05414559 | 45 | 0 | 1.7977e+308 | 709.8258 | -800.9085 | 1.7977e+308 | 1.7977e+308 | 8100000 | 1.7977e+308 | 8100000 | 1.7977e+308 | 244985.9 | -87863.94 | -34.72444 | 1.7977e+308 | 2 | 600 | 72.80701 | 1030.6 | 58819.34 | 10519.01
| 3192.095 | 70.66896 | 737.6 | 1.7977e+308 | 1.7977e+308 | 1.7977e+308 | 1 | 1.7977e+308 | 0.0412153 | 45 | 0 | 1.7977e+308 | 709.8259 | -800.9076 | 1.7977e+308 | 1.7977e+308 | 8100000 | 1.7977e+308 | 8100000 | 1.7977e+308 | 243906.5 | -87865.64 | -35.09482 | 1.7977e+308 | 2 | 600 | 72.80787 | 1030.8 | 58819.34 | 10519.01
| 3190.846 | 70.29869 | 737.8 | 1.7977e+308 | 1.7977e+308 | 1.7977e+308 | 1 | 1.7977e+308 | 0.1151604 | 45 | 0 | 1.7977e+308 | 709.8259 | -800.9069 | 1.7977e+308 | 1.7977e+308 | 8100000 | 1.7977e+308 | 8100000 | 1.7977e+308 | 244231.8 | -87867.08 | -35.46519 | 1.7977e+308 | 2 | 600 | 72.80859 | 1031 | 58819.34 | 10519.01
| 3189.31 | 69.9108 | 738 | 1.7977e+308 | 1.7977e+308 | 1.7977e+308 | 1 | 1.7977e+308 | 0.1341517 | 45 | 0 | 1.7977e+308 | 709.8259 | -800.906 | 1.7977e+308 | 1.7977e+308 | 8100000 | 1.7977e+308 | 8100000 | 1.7977e+308 | 243691.6 | -87868.8 | -35.8532 | 1.7977e+308 | 2 | 600 | 72.80946 | 1031.2 | 58819.34 | 10519.01
| 3187.847 | 69.54055 | 738.2 | 1.7977e+308 | 1.7977e+308 | 1.7977e+308 | 1 | 1.7977e+308 | 0.03353792 | 45 | 0 | 1.7977e+308 | 709.8259 | -800.9052 | 1.7977e+308 | 1.7977e+308 | 8100000 | 1.7977e+308 | 8100000 | 1.7977e+308 | 241966 | -87870.46 | -36.22358 | 1.7977e+308 | 2 | 600 | 72.8103 | 1031.4 | 58819.34 | 10519.01
| 3186.326 | 69.1703 | 738.4 | 1.7977e+308 | 1.7977e+308 | 1.7977e+308 | 1 | 1.7977e+308 | 0.1450616 | 45 | 0 | 1.7977e+308 | 709.8259 | -800.9043 | 1.7977e+308 | 1.7977e+308 | 8100000 | 1.7977e+308 | 8100000 | 1.7977e+308 | 240329.1 | -87872.17 | -36.59395 | 1.7977e+308 | 2 | 600 | 72.81116 | 1031.6 | 58819.34 | 10519.01
| 3185.067 | 68.7824 | 738.6 | 1.7977e+308 | 1.7977e+308 | 1.7977e+308 | 1 | 1.7977e+308 | 0.1086952 | 45 | 0 | 1.7977e+308 | 709.8259 | -800.9036 | 1.7977e+308 | 1.7977e+308 | 8100000 | 1.7977e+308 | 8100000 | 1.7977e+308 | 239639.5 | -87873.62 | -36.98196 | 1.7977e+308 | 2 | 600 | 72.8119 | 1031.8 | 58819.34 | 10519.01
| 3183.481 | 68.41216 | 738.8 | 1.7977e+308 | 1.7977e+308 | 1.7977e+308 | 1 | 1.7977e+308 | 0.09253231 | 45 | 0 | 1.7977e+308 | 709.8259 | -800.9027 | 1.7977e+308 | 1.7977e+308 | 8100000 | 1.7977e+308 | 8100000 | 1.7977e+308 | 238516.4 | -87875.39 | -37.35234 | 1.7977e+308 | 2 | 600 | 72.8128 | 1032 | 58819.34 | 10519.01
| 3182.036 | 68.0419 | 739 | 1.7977e+308 | 1.7977e+308 | 1.7977e+308 | 1 | 1.7977e+308 | 0.03879083 | 45 | 0 | 1.7977e+308 | 709.8259 | -800.9017 | 1.7977e+308 | 1.7977e+308 | 8100000 | 1.7977e+308 | 8100000 | 1.7977e+308 | 237801.3 | -87877.02 | -37.72271 | 1.7977e+308 | 2 | 600 | 72.81375 | 1032.2 | 58819.34 | 10519.01
| 3180.758 | 67.654 | 739.2 | 1.7977e+308 | 1.7977e+308 | 1.7977e+308 | 1 | 1.7977e+308 | 0.2634544 | 45 | 0 | 1.7977e+308 | 709.8259 | -800.9009 | 1.7977e+308 | 1.7977e+308 | 8100000 | 1.7977e+308 | 8100000 | 1.7977e+308 | 237955.8 | -87878.49 | -38.11072 | 1.7977e+308 | 2 | 600 | 72.8146 | 1032.4 | 58819.34 | 10519.01
| 3179.162 | 67.28376 | 739.4 | 1.7977e+308 | 1.7977e+308 | 1.7977e+308 | 1 | 1.7977e+308 | 0.2165821 | 45 | 0 | 1.7977e+308 | 709.8259 | -800.8998 | 1.7977e+308 | 1.7977e+308 | 8100000 | 1.7977e+308 | 8100000 | 1.7977e+308 | 233662.2 | -87880.28 | -38.4811 | 1.7977e+308 | 2 | 600 | 72.81562 | 1032.6 | 58819.34 | 10519.01
| 3177.903 | 66.91349 | 739.6 | 1.7977e+308 | 1.7977e+308 | 1.7977e+308 | 1 | 1.7977e+308 | 0.04161932 | 45 | 0 | 1.7977e+308 | 709.8259 | -800.899 | 1.7977e+308 | 1.7977e+308 | 8100000 | 1.7977e+308 | 8100000 | 1.7977e+308 | 231705.8 | -87881.73 | -38.85147 | 1.7977e+308 | 2 | 600 | 72.81648 | 1032.8 | 58819.34 | 10519.01
| 3176.52 | 66.54323 | 739.8 | 1.7977e+308 | 1.7977e+308 | 1.7977e+308 | 1 | 1.7977e+308 | 0.1418289 | 45 | 0 | 1.7977e+308 | 709.8259 | -800.8981 | 1.7977e+308 | 1.7977e+308 | 8100000 | 1.7977e+308 | 8100000 | 1.7977e+308 | 231901.6 | -87883.3 | -39.22185 | 1.7977e+308 | 2 | 600 | 72.81736 | 1033 | 58819.34 | 10519.01
| 3174.821 | 66.15536 | 740 | 1.7977e+308 | 1.7977e+308 | 1.7977e+308 | 1 | 1.7977e+308 | 0.06788392 | 45 | 0 | 1.7977e+308 | 709.8259 | -800.897 | 1.7977e+308 | 1.7977e+308 | 8100000 | 1.7977e+308 | 8100000 | 1.7977e+308 | 230175 | -87885.19 | -39.60986 | 1.7977e+308 | 2 | 600 | 72.81846 | 1033.2 | 58819.34 | 10519.01
| 3173.701 | 65.78509 | 740.2 | 1.7977e+308 | 1.7977e+308 | 1.7977e+308 | 1 | 1.7977e+308 | 0.0222239 | 45 | 0 | 1.7977e+308 | 709.8259 | -800.8962 | 1.7977e+308 | 1.7977e+308 | 8100000 | 1.7977e+308 | 8100000 | 1.7977e+308 | 231080.9 | -87886.5 | -39.98023 | 1.7977e+308 | 2 | 600 | 72.81921 | 1033.4 | 58819.34 | 10519.01
| 3172.343 | 65.41483 | 740.4 | 1.7977e+308 | 1.7977e+308 | 1.7977e+308 | 1 | 1.7977e+308 | 0.1753668 | 45 | 0 | 1.7977e+308 | 709.8259 | -800.8954 | 1.7977e+308 | 1.7977e+308 | 8100000 | 1.7977e+308 | 8100000 | 1.7977e+308 | 232505.5 | -87888.04 | -40.35061 | 1.7977e+308 | 2 | 600 | 72.8201 | 1033.6 | 58819.34 | 10519.01
| 3170.739 | 65.02695 | 740.6 | 1.7977e+308 | 1.7977e+308 | 1.7977e+308 | 1 | 1.7977e+308 | 0.1717301 | 45 | 0 | 1.7977e+308 | 709.8259 | -800.8943 | 1.7977e+308 | 1.7977e+308 | 8100000 | 1.7977e+308 | 8100000 | 1.7977e+308 | 232327.7 | -87889.84 | -40.73862 | 1.7977e+308 | 2 | 600 | 72.82114 | 1033.8 | 58819.34 | 10519.01
| 3169.243 | 64.6567 | 740.8 | 1.7977e+308 | 1.7977e+308 | 1.7977e+308 | 1 | 1.7977e+308 | 0.08404672 | 45 | 0 | 1.7977e+308 | 709.8259 | -800.8934 | 1.7977e+308 | 1.7977e+308 | 8100000 | 1.7977e+308 | 8100000 | 1.7977e+308 | 231554.6 | -87891.52 | -41.10899 | 1.7977e+308 | 2 | 600 | 72.8221 | 1034 | 58819.34 | 10519.01
| 3167.61 | 64.28646 | 741 | 1.7977e+308 | 1.7977e+308 | 1.7977e+308 | 1 | 1.7977e+308 | 0.080006 | 45 | 0 | 1.7977e+308 | 709.8259 | -800.8923 | 1.7977e+308 | 1.7977e+308 | 8100000 | 1.7977e+308 | 8100000 | 1.7977e+308 | 229051.9 | -87893.34 | -41.47936 | 1.7977e+308 | 2 | 600 | 72.82316 | 1034.2 | 58819.34 | 10519.01
| 3166.431 | 63.89855 | 741.2 | 1.7977e+308 | 1.7977e+308 | 1.7977e+308 | 1 | 1.7977e+308 | 0.07434901 | 45 | 0 | 1.7977e+308 | 709.8259 | -800.8915 | 1.7977e+308 | 1.7977e+308 | 8100000 | 1.7977e+308 | 8100000 | 1.7977e+308 | 230794.4 | -87894.71 | -41.86737 | 1.7977e+308 | 2 | 600 | 72.82393 | 1034.4 | 58819.34 | 10519.01
| 3164.969 | 63.5283 | 741.4 | 1.7977e+308 | 1.7977e+308 | 1.7977e+308 | 1 | 1.7977e+308 | 0.03798264 | 45 | 0 | 1.7977e+308 | 709.8259 | -800.8906 | 1.7977e+308 | 1.7977e+308 | 8100000 | 1.7977e+308 | 8100000 | 1.7977e+308 | 230952.1 | -87896.37 | -42.23775 | 1.7977e+308 | 2 | 600 | 72.8249 | 1034.6 | 58819.34 | 10519.01
| 3163.576 | 63.15804 | 741.6 | 1.7977e+308 | 1.7977e+308 | 1.7977e+308 | 1 | 1.7977e+308 | 0.03070937 | 45 | 0 | 1.7977e+308 | 709.8259 | -800.8896 | 1.7977e+308 | 1.7977e+308 | 8100000 | 1.7977e+308 | 8100000 | 1.7977e+308 | 231071.8 | -87897.95 | -42.60812 | 1.7977e+308 | 2 | 600 | 72.82581 | 1034.8 | 58819.34 | 10519.01
| 3163.109 | 62.99935 | 741.68 | 1.7977e+308 | 1.7977e+308 | 1.7977e+308 | 1 | 1.7977e+308 | 0.01777911 | 45 | 0 | 1.7977e+308 | 709.8259 | -800.8893 | 1.7977e+308 | 1.7977e+308 | 8100000 | 1.7977e+308 | 8100000 | 1.7977e+308 | 231071.8 | -87898.49 | -42.76685 | 1.7977e+308 | 2 | 600 | 72.82612 | 1034.88 | 58819.34 | 10519.01
Thermal Drift Hold Segment | 3162.505 | 62.98177 | 741.76 | 1.7977e+308 | 1.7977e+308 | 1.7977e+308 | 1 | 1.7977e+308 | 0.02545645 | 45 | 0 | 1.7977e+308 | 709.8259 | -800.8889 | 1.7977e+308 | 1.7977e+308 | 8100000 | 1.7977e+308 | 8100000 | 1.7977e+308 | 231071.8 | -87899.15 | -42.78449 | 1.7977e+308 | 3 | 400 | 72.82651 | 1034.96 | 58819.34 | 10519.01
| 3162.298 | 62.98179 | 741.84 | 1.7977e+308 | 1.7977e+308 | 1.7977e+308 | 1 | 1.7977e+308 | 0.06141872 | 45 | 0 | 1.7977e+308 | 709.8259 | -800.8888 | 1.7977e+308 | 1.7977e+308 | 8100000 | 1.7977e+308 | 8100000 | 1.7977e+308 | 231071.8 | -87899.42 | -42.78449 | 1.7977e+308 | 3 | 400 | 72.82666 | 1035.04 | 58819.34 | 10519.01
| 3156.724 | 62.98238 | 744.8 | 1.7977e+308 | 1.7977e+308 | 1.7977e+308 | 1 | 1.7977e+308 | 0.1297066 | 45 | 0 | 1.7977e+308 | 709.8259 | -800.8844 | 1.7977e+308 | 1.7977e+308 | 8100000 | 1.7977e+308 | 8100000 | 1.7977e+308 | 231071.8 | -87907.11 | -42.78446 | 1.7977e+308 | 3 | 400 | 72.83111 | 1038 | 58819.34 | 10519.01
| 3153.468 | 62.98274 | 746.8 | 1.7977e+308 | 1.7977e+308 | 1.7977e+308 | 1 | 1.7977e+308 | 0.1369798 | 45 | 0 | 1.7977e+308 | 709.8259 | -800.8817 | 1.7977e+308 | 1.7977e+308 | 8100000 | 1.7977e+308 | 8100000 | 1.7977e+308 | 14376.75 | -87911.8 | -42.78445 | 1.7977e+308 | 3 | 400 | 72.83379 | 1040 | 58819.34 | 10519.01
| 3150.723 | 62.98307 | 748.8 | 1.7977e+308 | 1.7977e+308 | 1.7977e+308 | 1 | 1.7977e+308 | 0.2082981 | 45 | 0 | 1.7977e+308 | 709.8259 | -800.8793 | 1.7977e+308 | 1.7977e+308 | 8100000 | 1.7977e+308 | 8100000 | 1.7977e+308 | -55.47686 | -87915.97 | -42.78443 | 1.7977e+308 | 3 | 400 | 72.83619 | 1042 | 58819.34 | 10519.01
| 3148.144 | 62.98338 | 750.8 | 1.7977e+308 | 1.7977e+308 | 1.7977e+308 | 1 | 1.7977e+308 | 0.1309187 | 45 | 0 | 1.7977e+308 | 709.8259 | -800.8769 | 1.7977e+308 | 1.7977e+308 | 8100000 | 1.7977e+308 | 8100000 | 1.7977e+308 | -69.57129 | -87919.98 | -42.78442 | 1.7977e+308 | 3 | 400 | 72.83852 | 1044 | 58819.34 | 10519.01
| 3146.249 | 62.98363 | 752.8 | 1.7977e+308 | 1.7977e+308 | 1.7977e+308 | 1 | 1.7977e+308 | 0.1107151 | 45 | 0 | 1.7977e+308 | 709.8259 | -800.875 | 1.7977e+308 | 1.7977e+308 | 8100000 | 1.7977e+308 | 8100000 | 1.7977e+308 | -69.59011 | -87923.31 | -42.78441 | 1.7977e+308 | 3 | 400 | 72.84043 | 1046 | 58819.34 | 10519.01
| 3144.657 | 62.98387 | 754.8 | 1.7977e+308 | 1.7977e+308 | 1.7977e+308 | 1 | 1.7977e+308 | 0.1078866 | 45 | 0 | 1.7977e+308 | 709.8259 | -800.8733 | 1.7977e+308 | 1.7977e+308 | 8100000 | 1.7977e+308 | 8100000 | 1.7977e+308 | -69.58988 | -87926.33 | -42.7844 | 1.7977e+308 | 3 | 400 | 72.84216 | 1048 | 58819.34 | 10519.01
| 3142.829 | 62.98412 | 756.8 | 1.7977e+308 | 1.7977e+308 | 1.7977e+308 | 1 | 1.7977e+308 | 0.1034418 | 45 | 0 | 1.7977e+308 | 709.8259 | -800.8714 | 1.7977e+308 | 1.7977e+308 | 8100000 | 1.7977e+308 | 8100000 | 1.7977e+308 | -69.59194 | -87929.59 | -42.78439 | 1.7977e+308 | 3 | 400 | 72.84404 | 1050 | 58819.34 | 10519.01
| 3141.273 | 62.98435 | 758.8 | 1.7977e+308 | 1.7977e+308 | 1.7977e+308 | 1 | 1.7977e+308 | 0.07232846 | 45 | 0 | 1.7977e+308 | 709.8259 | -800.8697 | 1.7977e+308 | 1.7977e+308 | 8100000 | 1.7977e+308 | 8100000 | 1.7977e+308 | -69.59273 | -87932.58 | -42.78438 | 1.7977e+308 | 3 | 400 | 72.84576 | 1052 | 58819.34 | 10519.01
| 3140.15 | 62.98455 | 760.8 | 1.7977e+308 | 1.7977e+308 | 1.7977e+308 | 1 | 1.7977e+308 | 0.1196046 | 45 | 0 | 1.7977e+308 | 709.8259 | -800.8682 | 1.7977e+308 | 1.7977e+308 | 8100000 | 1.7977e+308 | 8100000 | 1.7977e+308 | -69.59666 | -87935.13 | -42.78437 | 1.7977e+308 | 3 | 400 | 72.84724 | 1054 | 58819.34 | 10519.01
| 3138.85 | 62.98476 | 762.8 | 1.7977e+308 | 1.7977e+308 | 1.7977e+308 | 1 | 1.7977e+308 | 0.04485171 | 45 | 0 | 1.7977e+308 | 709.8259 | -800.8667 | 1.7977e+308 | 1.7977e+308 | 8100000 | 1.7977e+308 | 8100000 | 1.7977e+308 | -69.59626 | -87937.86 | -42.78436 | 1.7977e+308 | 3 | 400 | 72.8488 | 1056 | 58819.34 | 10519.01
| 3138.142 | 62.98492 | 764.8 | 1.7977e+308 | 1.7977e+308 | 1.7977e+308 | 1 | 1.7977e+308 | 0.1870841 | 45 | 0 | 1.7977e+308 | 709.8259 | -800.8654 | 1.7977e+308 | 1.7977e+308 | 8100000 | 1.7977e+308 | 8100000 | 1.7977e+308 | -69.59638 | -87940 | -42.78435 | 1.7977e+308 | 3 | 400 | 72.85004 | 1058 | 58819.34 | 10519.01
| 3137.125 | 62.98511 | 766.8 | 1.7977e+308 | 1.7977e+308 | 1.7977e+308 | 1 | 1.7977e+308 | 0.1676888 | 45 | 0 | 1.7977e+308 | 709.8259 | -800.864 | 1.7977e+308 | 1.7977e+308 | 8100000 | 1.7977e+308 | 8100000 | 1.7977e+308 | -69.60025 | -87942.45 | -42.78435 | 1.7977e+308 | 3 | 400 | 72.85144 | 1060 | 58819.34 | 10519.01
| 3137.212 | 62.98511 | 766.96 | 1.7977e+308 | 1.7977e+308 | 1.7977e+308 | 1 | 1.7977e+308 | 0.1652643 | 45 | 0 | 1.7977e+308 | 709.8259 | -800.864 | 1.7977e+308 | 1.7977e+308 | 8100000 | 1.7977e+308 | 8100000 | 1.7977e+308 | -69.60025 | -87942.48 | -42.78435 | 1.7977e+308 | 3 | 400 | 72.85146 | 1060.16 | 58819.34 | 10519.01
| 3137.425 | 62.9851 | 767.04 | 1.7977e+308 | 1.7977e+308 | 1.7977e+308 | 1 | 1.7977e+308 | 0.07717724 | 45 | 0 | 1.7977e+308 | 709.8259 | -800.8641 | 1.7977e+308 | 1.7977e+308 | 8100000 | 1.7977e+308 | 8100000 | 1.7977e+308 | -69.60025 | -87942.32 | -42.78435 | 1.7977e+308 | 3 | 400 | 72.85139 | 1060.24 | 58819.34 | 10519.01
| 3135.757 | 62.98544 | 770.8 | 1.7977e+308 | 1.7977e+308 | 1.7977e+308 | 1 | 1.7977e+308 | 0.1434446 | 45 | 0 | 1.7977e+308 | 709.8259 | -800.8616 | 1.7977e+308 | 1.7977e+308 | 8100000 | 1.7977e+308 | 8100000 | 1.7977e+308 | -69.60025 | -87946.68 | -42.78433 | 1.7977e+308 | 3 | 400 | 72.85389 | 1064 | 58819.34 | 10519.01
| 3135.207 | 62.98559 | 772.8 | 1.7977e+308 | 1.7977e+308 | 1.7977e+308 | 1 | 1.7977e+308 | 0.1119272 | 45 | 0 | 1.7977e+308 | 709.8259 | -800.8604 | 1.7977e+308 | 1.7977e+308 | 8100000 | 1.7977e+308 | 8100000 | 1.7977e+308 | -69.60025 | -87948.66 | -42.78433 | 1.7977e+308 | 3 | 400 | 72.85503 | 1066 | 58819.34 | 10519.01
| 3134.473 | 62.98576 | 774.8 | 1.7977e+308 | 1.7977e+308 | 1.7977e+308 | 1 | 1.7977e+308 | 0.1297062 | 45 | 0 | 1.7977e+308 | 709.8259 | -800.8592 | 1.7977e+308 | 1.7977e+308 | 8100000 | 1.7977e+308 | 8100000 | 1.7977e+308 | -69.60025 | -87950.82 | -42.78432 | 1.7977e+308 | 3 | 400 | 72.85628 | 1068 | 58819.34 | 10519.01
| 3133.752 | 62.98593 | 776.8 | 1.7977e+308 | 1.7977e+308 | 1.7977e+308 | 1 | 1.7977e+308 | 0.03596214 | 45 | 0 | 1.7977e+308 | 709.8259 | -800.858 | 1.7977e+308 | 1.7977e+308 | 8100000 | 1.7977e+308 | 8100000 | 1.7977e+308 | -69.6053 | -87952.98 | -42.78431 | 1.7977e+308 | 3 | 400 | 72.85751 | 1070 | 58819.34 | 10519.01
| 3133.387 | 62.98606 | 778.8 | 1.7977e+308 | 1.7977e+308 | 1.7977e+308 | 1 | 1.7977e+308 | 0.1159678 | 45 | 0 | 1.7977e+308 | 709.8259 | -800.8569 | 1.7977e+308 | 1.7977e+308 | 8100000 | 1.7977e+308 | 8100000 | 1.7977e+308 | -69.60734 | -87954.77 | -42.78431 | 1.7977e+308 | 3 | 400 | 72.85855 | 1072 | 58819.34 | 10519.01
| 3132.869 | 62.98621 | 780.8 | 1.7977e+308 | 1.7977e+308 | 1.7977e+308 | 1 | 1.7977e+308 | 0.2125402 | 45 | 0 | 1.7977e+308 | 709.8259 | -800.8558 | 1.7977e+308 | 1.7977e+308 | 8100000 | 1.7977e+308 | 8100000 | 1.7977e+308 | -69.60896 | -87956.72 | -42.7843 | 1.7977e+308 | 3 | 400 | 72.85968 | 1074 | 58819.34 | 10519.01
| 3132.59 | 62.98635 | 782.8 | 1.7977e+308 | 1.7977e+308 | 1.7977e+308 | 1 | 1.7977e+308 | 0.164456 | 45 | 0 | 1.7977e+308 | 709.8259 | -800.8548 | 1.7977e+308 | 1.7977e+308 | 8100000 | 1.7977e+308 | 8100000 | 1.7977e+308 | -69.60938 | -87958.43 | -42.78429 | 1.7977e+308 | 3 | 400 | 72.86065 | 1076 | 58819.34 | 10519.01
| 3132.721 | 62.98645 | 784.8 | 1.7977e+308 | 1.7977e+308 | 1.7977e+308 | 1 | 1.7977e+308 | 0.2521389 | 45 | 0 | 1.7977e+308 | 709.8259 | -800.8541 | 1.7977e+308 | 1.7977e+308 | 8100000 | 1.7977e+308 | 8100000 | 1.7977e+308 | -69.61002 | -87959.73 | -42.78429 | 1.7977e+308 | 3 | 400 | 72.86141 | 1078 | 58819.34 | 10519.01
| 3132.435 | 62.98658 | 786.8 | 1.7977e+308 | 1.7977e+308 | 1.7977e+308 | 1 | 1.7977e+308 | 0.1066742 | 45 | 0 | 1.7977e+308 | 709.8259 | -800.8531 | 1.7977e+308 | 1.7977e+308 | 8100000 | 1.7977e+308 | 8100000 | 1.7977e+308 | -69.61245 | -87961.45 | -42.78428 | 1.7977e+308 | 3 | 400 | 72.8624 | 1080 | 58819.34 | 10519.01
| 3132.405 | 62.98669 | 788.8 | 1.7977e+308 | 1.7977e+308 | 1.7977e+308 | 1 | 1.7977e+308 | 0.04485163 | 45 | 0 | 1.7977e+308 | 709.8259 | -800.8522 | 1.7977e+308 | 1.7977e+308 | 8100000 | 1.7977e+308 | 8100000 | 1.7977e+308 | -69.60557 | -87962.91 | -42.78428 | 1.7977e+308 | 3 | 400 | 72.86324 | 1082 | 58819.34 | 10519.01
| 3132.329 | 62.98681 | 790.8 | 1.7977e+308 | 1.7977e+308 | 1.7977e+308 | 1 | 1.7977e+308 | 0.0735405 | 45 | 0 | 1.7977e+308 | 709.8259 | -800.8514 | 1.7977e+308 | 1.7977e+308 | 8100000 | 1.7977e+308 | 8100000 | 1.7977e+308 | -69.60834 | -87964.41 | -42.78428 | 1.7977e+308 | 3 | 400 | 72.8641 | 1084 | 58819.34 | 10519.01
| 3132.643 | 62.9869 | 792.8 | 1.7977e+308 | 1.7977e+308 | 1.7977e+308 | 1 | 1.7977e+308 | 0.1571827 | 45 | 0 | 1.7977e+308 | 709.8259 | -800.8507 | 1.7977e+308 | 1.7977e+308 | 8100000 | 1.7977e+308 | 8100000 | 1.7977e+308 | -69.60505 | -87965.53 | -42.78427 | 1.7977e+308 | 3 | 400 | 72.86475 | 1086 | 58819.34 | 10519.01
| 3133.096 | 62.98697 | 794.8 | 1.7977e+308 | 1.7977e+308 | 1.7977e+308 | 1 | 1.7977e+308 | 0.1220287 | 45 | 0 | 1.7977e+308 | 709.8259 | -800.8501 | 1.7977e+308 | 1.7977e+308 | 8100000 | 1.7977e+308 | 8100000 | 1.7977e+308 | -69.60564 | -87966.51 | -42.78427 | 1.7977e+308 | 3 | 400 | 72.86532 | 1088 | 58819.34 | 10519.01
| 3133.073 | 62.98708 | 796.8 | 1.7977e+308 | 1.7977e+308 | 1.7977e+308 | 1 | 1.7977e+308 | 0.253351 | 45 | 0 | 1.7977e+308 | 709.8259 | -800.8493 | 1.7977e+308 | 1.7977e+308 | 8100000 | 1.7977e+308 | 8100000 | 1.7977e+308 | -69.60671 | -87967.96 | -42.78426 | 1.7977e+308 | 3 | 400 | 72.86616 | 1090 | 58819.34 | 10519.01
| 3133.359 | 62.98717 | 798.8 | 1.7977e+308 | 1.7977e+308 | 1.7977e+308 | 1 | 1.7977e+308 | 0.1911244 | 45 | 0 | 1.7977e+308 | 709.8259 | -800.8487 | 1.7977e+308 | 1.7977e+308 | 8100000 | 1.7977e+308 | 8100000 | 1.7977e+308 | -69.60899 | -87969.11 | -42.78426 | 1.7977e+308 | 3 | 400 | 72.8668 | 1092 | 58819.34 | 10519.01
| 3133.622 | 62.98726 | 800.8 | 1.7977e+308 | 1.7977e+308 | 1.7977e+308 | 1 | 1.7977e+308 | 0.2008221 | 45 | 0 | 1.7977e+308 | 709.8259 | -800.848 | 1.7977e+308 | 1.7977e+308 | 8100000 | 1.7977e+308 | 8100000 | 1.7977e+308 | -69.60936 | -87970.28 | -42.78426 | 1.7977e+308 | 3 | 400 | 72.86749 | 1094 | 58819.34 | 10519.01
| 3133.613 | 62.98737 | 802.8 | 1.7977e+308 | 1.7977e+308 | 1.7977e+308 | 1 | 1.7977e+308 | 0.1644559 | 45 | 0 | 1.7977e+308 | 709.8259 | -800.8471 | 1.7977e+308 | 1.7977e+308 | 8100000 | 1.7977e+308 | 8100000 | 1.7977e+308 | -69.61195 | -87971.72 | -42.78425 | 1.7977e+308 | 3 | 400 | 72.86831 | 1096 | 58819.34 | 10519.01
| 3134.128 | 62.98744 | 804.8 | 1.7977e+308 | 1.7977e+308 | 1.7977e+308 | 1 | 1.7977e+308 | 0.08808692 | 45 | 0 | 1.7977e+308 | 709.8259 | -800.8466 | 1.7977e+308 | 1.7977e+308 | 8100000 | 1.7977e+308 | 8100000 | 1.7977e+308 | -69.61086 | -87972.63 | -42.78425 | 1.7977e+308 | 3 | 400 | 72.86884 | 1098 | 58819.34 | 10519.01
| 3134.12 | 62.98756 | 806.8 | 1.7977e+308 | 1.7977e+308 | 1.7977e+308 | 1 | 1.7977e+308 | 0.1389995 | 45 | 0 | 1.7977e+308 | 709.8259 | -800.8458 | 1.7977e+308 | 1.7977e+308 | 8100000 | 1.7977e+308 | 8100000 | 1.7977e+308 | -69.62898 | -87974.07 | -42.78424 | 1.7977e+308 | 3 | 400 | 72.86968 | 1100 | 58819.34 | 10519.01
| 3135.036 | 62.9876 | 808.8 | 1.7977e+308 | 1.7977e+308 | 1.7977e+308 | 1 | 1.7977e+308 | 0.1208164 | 45 | 0 | 1.7977e+308 | 709.8259 | -800.8455 | 1.7977e+308 | 1.7977e+308 | 8100000 | 1.7977e+308 | 8100000 | 1.7977e+308 | -69.62545 | -87974.59 | -42.78424 | 1.7977e+308 | 3 | 400 | 72.86996 | 1102 | 58819.34 | 10519.01
| 3135.085 | 62.9877 | 810.8 | 1.7977e+308 | 1.7977e+308 | 1.7977e+308 | 1 | 1.7977e+308 | 0.1781941 | 45 | 0 | 1.7977e+308 | 709.8259 | -800.8447 | 1.7977e+308 | 1.7977e+308 | 8100000 | 1.7977e+308 | 8100000 | 1.7977e+308 | -69.62323 | -87975.97 | -42.78424 | 1.7977e+308 | 3 | 400 | 72.87076 | 1104 | 58819.34 | 10519.01
| 3135.66 | 62.98777 | 812.8 | 1.7977e+308 | 1.7977e+308 | 1.7977e+308 | 1 | 1.7977e+308 | 0.1167757 | 45 | 0 | 1.7977e+308 | 709.8259 | -800.8442 | 1.7977e+308 | 1.7977e+308 | 8100000 | 1.7977e+308 | 8100000 | 1.7977e+308 | -69.62309 | -87976.82 | -42.78423 | 1.7977e+308 | 3 | 400 | 72.87126 | 1106 | 58819.34 | 10519.01
| 3136.072 | 62.98785 | 814.8 | 1.7977e+308 | 1.7977e+308 | 1.7977e+308 | 1 | 1.7977e+308 | 0.1482931 | 45 | 0 | 1.7977e+308 | 709.8259 | -800.8436 | 1.7977e+308 | 1.7977e+308 | 8100000 | 1.7977e+308 | 8100000 | 1.7977e+308 | -69.62439 | -87977.84 | -42.78423 | 1.7977e+308 | 3 | 400 | 72.87183 | 1108 | 58819.34 | 10519.01
| 3136.751 | 62.9879 | 816.8 | 1.7977e+308 | 1.7977e+308 | 1.7977e+308 | 1 | 1.7977e+308 | 0.09657232 | 45 | 0 | 1.7977e+308 | 709.8259 | -800.8432 | 1.7977e+308 | 1.7977e+308 | 8100000 | 1.7977e+308 | 8100000 | 1.7977e+308 | -69.62387 | -87978.59 | -42.78423 | 1.7977e+308 | 3 | 400 | 72.87228 | 1110 | 58819.34 | 10519.01
END

## Test 002
Segment | Displacement Into Surface | Load On Sample | Time On Sample | Stiffness | Modulus | Phase Angle | _CSM | _HarmonicDamping | _HarmonicDisplacement | _HarmonicFrequency | _HarmonicLoad | _HarmonicStiffness | _HarmonicSystemDamping | _HarmonicSystemStiffness | Contact Area | Contact Depth | Frame Stiffness | Hardness | Harmonic Frame Stiffness | Load By Stiffness Squared | Load vs Disp Slope | Raw Displacement | Raw Load | Reduced Modulus | Segment Number | Segment Type | Support Spring Stiffness | Time | X Position | Y Position
| nm | mN | s | N/m | GPa | deg |  | N/m | nm | Hz | uN | N/m | N/m | N/m | nm^2 | nm | N/m | GPa | N/m | 1/GPa | N/m | nm | mN | GPa |  |  | N/m | s | um | um
Load Segment Type | 0 | 0 | 0 | 743.2724 | 0 | 94.53003 | 1 | 726.6257 | 2.268481 | 45 | 1.659215 | 743.2042 | 709.8258 | -800.9726 | 1.7977e+308 | 1.7977e+308 | 8100000 | 1.7977e+308 | 8100000 | 1.7977e+308 | 123.5463 | -87736.83 | -105.7713 | 1.7977e+308 | 0 | 0 | 72.74288 | 296.6 | 60267.62 | 9364.696
| -0.1690753 | 0.0001683496 | 0.2 | 724.4296 | 0 | 95.49003 | 1 | 794.5477 | 2.068464 | 45 | 1.656283 | 724.3648 | 709.8258 | -800.9724 | 1.7977e+308 | 1.7977e+308 | 8100000 | 1.7977e+308 | 8100000 | 1.7977e+308 | 154.1113 | -87737.21 | -105.7712 | 1.7977e+308 | 0 | 0 | 72.74306 | 296.8 | 60267.62 | 9364.696
| -0.1690753 | 0.0001683496 | 0.2 | 724.4296 | 0 | 95.49003 | 1 | 794.5477 | 2.068464 | 45 | 1.656283 | 724.3648 | 709.8258 | -800.9724 | 1.7977e+308 | 1.7977e+308 | 8100000 | 1.7977e+308 | 8100000 | 1.7977e+308 | 154.1113 | -87737.21 | -105.7712 | 1.7977e+308 | 0 | 0 | 72.74306 | 296.8 | 60267.62 | 9364.696
| 1.37999 | 0.0006974865 | 0.6 | 743.7426 | 1.7977e+308 | 94.11003 | 1 | 794.8959 | 2.065635 | 45 | 1.651398 | 743.6743 | 709.8258 | -800.973 | -1252771.9 | 0.6766355 | 8100000 | -0.0005567546 | 8100000 | 0.001236549 | 191.5748 | -87736.08 | -105.7706 | 1.7977e+308 | 0 | 0 | 72.7425 | 297.2 | 60267.62 | 9364.696
| 2.582662 | 0.001099583 | 0.8 | 893.4651 | 1.7977e+308 | 84.02003 | 1 | 879.5125 | 1.887438 | 45 | 1.673872 | 893.3665 | 709.8258 | -800.9735 | -438873.1 | 1.65964 | 8100000 | -0.00250547 | 8100000 | 0.001350808 | 206.1345 | -87735.09 | -105.7701 | 1.7977e+308 | 0 | 0 | 72.74199 | 297.4 | 60267.62 | 9364.696
| 3.551021 | 0.001589871 | 1 | 970.7887 | 3.438115 | 80.06003 | 1 | 965.8263 | 1.757326 | 45 | 1.727616 | 970.6724 | 709.8258 | -800.9738 | 49562.63 | 2.322738 | 8100000 | 0.03207802 | 8100000 | 0.001654372 | 231.245 | -87734.33 | -105.7696 | 3.73742 | 0 | 0 | 72.74163 | 297.6 | 60267.62 | 9364.696
| 4.928303 | 0.002046719 | 1.2 | 1043.479 | 0.9018952 | 76.78003 | 1 | 1029.22 | 1.668833 | 45 | 1.768657 | 1043.345 | 709.8258 | -800.9744 | 818966.8 | 3.457225 | 8100000 | 0.002499148 | 8100000 | 0.001843366 | 243.8626 | -87733.16 | -105.769 | 0.9882686 | 0 | 0 | 72.74103 | 297.8 | 60267.62 | 9364.696
| 6.127012 | 0.002587037 | 1.4 | 1233.73 | 0.7850689 | 65.81002 | 1 | 960.4452 | 1.725404 | 45 | 1.821424 | 1233.542 | 709.8258 | -800.9749 | 1509785.2 | 4.554319 | 8100000 | 0.001713513 | 8100000 | 0.001666798 | 263.7735 | -87732.18 | -105.7684 | 0.8605717 | 0 | 0 | 72.74054 | 298 | 60267.62 | 9364.696
| 7.266035 | 0.003132113 | 1.6 | 1218.336 | 0.6766963 | 65.91002 | 1 | 930.5385 | 1.802178 | 45 | 1.841944 | 1218.153 | 709.8258 | -800.9754 | 1980337.7 | 5.337926 | 8100000 | 0.001581606 | 8100000 | 0.002069302 | 279.4883 | -87731.25 | -105.7678 | 0.7420308 | 0 | 0 | 72.74007 | 298.2 | 60267.62 | 9364.696
| 8.324152 | 0.003752826 | 1.8 | 1479.715 | 0.7163765 | 54.29002 | 1 | 941.3308 | 1.63085 | 45 | 1.895688 | 1479.444 | 709.8258 | -800.9758 | 2607203.2 | 6.422016 | 8100000 | 0.001439407 | 8100000 | 0.001680828 | 300.2887 | -87730.4 | -105.7671 | 0.7854435 | 0 | 0 | 72.73965 | 298.4 | 60267.62 | 9364.696
| 9.337374 | 0.004445565 | 2 | 1804.698 | 0.7884928 | 46.96002 | 1 | 1071.913 | 1.361332 | 45 | 2.001221 | 1804.296 | 709.8258 | -800.9762 | 3202678.0 | 7.489877 | 8100000 | 0.001388077 | 8100000 | 0.001338562 | 318.3146 | -87729.6 | -105.7664 | 0.8643155 | 0 | 0 | 72.73922 | 298.6 | 60267.62 | 9364.696
| 10.17252 | 0.005153203 | 2.2 | 1894.125 | 0.7858076 | 41.56001 | 1 | 966.2755 | 1.417903 | 45 | 2.0706 | 1893.682 | 709.8258 | -800.9765 | 3552033.5 | 8.132056 | 8100000 | 0.001450776 | 8100000 | 0.001408578 | 341.2485 | -87728.98 | -105.7656 | 0.8613794 | 0 | 0 | 72.73892 | 298.8 | 60267.62 | 9364.696
| 11.10041 | 0.005852986 | 2.4 | 2043.003 | 0.7997657 | 44.03002 | 1 | 1197.659 | 1.270415 | 45 | 2.193722 | 2042.487 | 709.8258 | -800.9769 | 3989724.5 | 8.951739 | 8100000 | 0.001467015 | 8100000 | 0.001375183 | 367.5155 | -87728.26 | -105.7649 | 0.8766411 | 0 | 0 | 72.73855 | 299 | 60267.62 | 9364.696
| 11.85663 | 0.006635682 | 2.6 | 2217.344 | 0.832684 | 40.58001 | 1 | 1210.085 | 1.241321 | 45 | 2.313913 | 2216.737 | 709.8258 | -800.9772 | 4336372.7 | 9.612158 | 8100000 | 0.001530238 | 8100000 | 0.001323549 | 393.7695 | -87727.71 | -105.764 | 0.9126287 | 0 | 0 | 72.73827 | 299.2 | 60267.62 | 9364.696
| 13.1732 | 0.007442108 | 2.8 | 2378.704 | 0.8351082 | 42.79002 | 1 | 1457.322 | 1.128584 | 45 | 2.425309 | 2378.006 | 709.8258 | -800.9777 | 4961614.3 | 10.82672 | 8100000 | 0.001499937 | 8100000 | 0.00128984 | 413.3336 | -87726.61 | -105.7631 | 0.9152786 | 0 | 0 | 72.73772 | 299.4 | 60267.62 | 9364.696
| 14.02263 | 0.008355183 | 3 | 3008.872 | 1.001796 | 33.18001 | 1 | 1440.464 | 0.9976637 | 45 | 2.630512 | 3007.755 | 709.8258 | -800.9781 | 5522479.6 | 11.93999 | 8100000 | 0.001512941 | 8100000 | 0.0009050427 | 577.591 | -87725.97 | -105.7622 | 1.09739 | 0 | 0 | 72.7374 | 299.6 | 60267.62 | 9364.696
| 14.91348 | 0.00933372 | 3.2 | 2890.42 | 0.9391475 | 34.59001 | 1 | 1437.65 | 1.087773 | 45 | 2.759498 | 2889.389 | 709.8258 | -800.9784 | 5796524.5 | 12.49159 | 8100000 | 0.001610227 | 8100000 | 0.001095604 | 678.0862 | -87725.29 | -105.7612 | 1.028967 | 0 | 0 | 72.73706 | 299.8 | 60267.62 | 9364.696
| 15.61636 | 0.01067192 | 3.4 | 3929.223 | 1.222767 | 32.03001 | 1 | 1953.32 | 0.8097685 | 45 | 2.986199 | 3927.318 | 709.8258 | -800.9786 | 6330198.1 | 13.57933 | 8100000 | 0.001685875 | 8100000 | 0.0006778756 | 766.0118 | -87724.8 | -105.7598 | 1.338513 | 0 | 0 | 72.73681 | 300 | 60267.62 | 9364.696
| 16.82285 | 0.01210716 | 3.6 | 4840.298 | 1.434426 | 24.60001 | 1 | 1845.511 | 0.7184473 | 45 | 3.189448 | 4837.408 | 709.8258 | -800.9792 | 6989715.0 | 14.94686 | 8100000 | 0.001732139 | 8100000 | 0.000506779 | 833.7225 | -87723.8 | -105.7583 | 1.569158 | 0 | 0 | 72.73631 | 300.2 | 60267.62 | 9364.696
| 17.68896 | 0.0137767 | 3.8 | 4576.205 | 1.333892 | 33.71001 | 1 | 2514.48 | 0.7523897 | 45 | 3.41224 | 4573.621 | 709.8258 | -800.9795 | 7220471.4 | 15.43108 | 8100000 | 0.001908005 | 8100000 | 0.0006451412 | 898.444 | -87723.15 | -105.7566 | 1.459645 | 0 | 0 | 72.73598 | 300.4 | 60267.62 | 9364.696
| 18.4411 | 0.0155931 | 4 | 4684.282 | 1.343004 | 28.98001 | 1 | 2146.768 | 0.8247194 | 45 | 3.658485 | 4681.575 | 709.8258 | -800.9798 | 7463671.5 | 15.94449 | 8100000 | 0.002089199 | 8100000 | 0.0006968944 | 977.9679 | -87722.61 | -105.7547 | 1.469573 | 0 | 0 | 72.7357 | 300.6 | 60267.62 | 9364.696
| 19.36144 | 0.01753389 | 4.2 | 5605.065 | 1.556522 | 22.79001 | 1 | 2014.326 | 0.7681488 | 45 | 3.999514 | 5601.189 | 709.8258 | -800.9801 | 7966309.1 | 17.01527 | 8100000 | 0.002201005 | 8100000 | 0.0005473154 | 1052.313 | -87721.9 | -105.7527 | 1.702066 | 0 | 0 | 72.73535 | 300.8 | 60267.62 | 9364.696
| 20.24574 | 0.01961517 | 4.4 | 7855.863 | 2.103831 | 14.70001 | 1 | 1846.306 | 0.599245 | 45 | 4.365949 | 7848.251 | 709.8258 | -800.9805 | 8595484.1 | 18.37308 | 8100000 | 0.002282032 | 8100000 | 0.0003116915 | 1130.091 | -87721.22 | -105.7506 | 2.296588 | 0 | 0 | 72.735 | 301 | 60267.62 | 9364.696
| 20.89968 | 0.02185301 | 4.6 | 5821.973 | 1.568703 | 14.88001 | 1 | 1330.485 | 0.8934125 | 45 | 4.637599 | 5817.791 | 709.8258 | -800.9807 | 8462496.5 | 18.08452 | 8100000 | 0.002582336 | 8100000 | 0.0006322541 | 1224.717 | -87720.78 | -105.7483 | 1.715321 | 0 | 0 | 72.73479 | 301.2 | 60267.62 | 9364.696
| 21.80121 | 0.02427738 | 4.8 | 5553.041 | 1.478309 | 25.62001 | 1 | 2274.511 | 0.9237182 | 45 | 4.8643 | 5549.237 | 709.8258 | -800.981 | 8664095.0 | 18.52228 | 8100000 | 0.002802068 | 8100000 | 0.0007720772 | 1304.187 | -87720.09 | -105.7458 | 1.616939 | 0 | 0 | 72.73443 | 301.4 | 60267.62 | 9364.696
| 22.78806 | 0.02683283 | 5 | 6152.797 | 1.597179 | 26.06001 | 1 | 2612.402 | 0.8792699 | 45 | 5.233667 | 6148.126 | 709.8258 | -800.9814 | 9119181.3 | 19.51725 | 8100000 | 0.002942461 | 8100000 | 0.0006950917 | 1394.998 | -87719.31 | -105.7432 | 1.746301 | 0 | 0 | 72.73405 | 301.6 | 60267.62 | 9364.696
| 23.74084 | 0.02959755 | 5.2 | 8390.938 | 2.100982 | 18.09001 | 1 | 2473.967 | 0.7212761 | 45 | 5.752539 | 8382.254 | 709.8258 | -800.9818 | 9832706.9 | 21.09535 | 8100000 | 0.003010112 | 8100000 | 0.0004122451 | 1487.443 | -87718.57 | -105.7404 | 2.293498 | 0 | 0 | 72.73367 | 301.8 | 60267.62 | 9364.696
| 24.73652 | 0.03256564 | 5.4 | 8507.856 | 2.093802 | 8.600003 | 1 | 1161.695 | 0.7972425 | 45 | 6.206919 | 8498.929 | 709.8258 | -800.9822 | 10177616.3 | 21.86573 | 8100000 | 0.003199732 | 8100000 | 0.0004412046 | 1564.079 | -87717.79 | -105.7374 | 2.285712 | 0 | 0 | 72.73327 | 302 | 60267.62 | 9364.696
| 25.85205 | 0.0355928 | 5.6 | 8289.44 | 2.006167 | 12.41 | 1 | 1643.439 | 0.8679559 | 45 | 6.647618 | 8280.966 | 709.8258 | -800.9826 | 10518493.5 | 22.63174 | 8100000 | 0.003383831 | 8100000 | 0.0005079635 | 1644.298 | -87716.88 | -105.7343 | 2.190649 | 0 | 0 | 72.73281 | 302.2 | 60267.62 | 9364.696
| 26.93401 | 0.03889849 | 5.8 | 7173.077 | 1.725927 | 8.560003 | 1 | 955.6729 | 1.073631 | 45 | 6.911452 | 7166.73 | 709.8258 | -800.9831 | 10622731.9 | 22.86688 | 8100000 | 0.003661816 | 8100000 | 0.0007413828 | 1729.532 | -87716.01 | -105.7309 | 1.886304 | 0 | 0 | 72.73238 | 302.4 | 60267.62 | 9364.696
| 27.79103 | 0.04229095 | 6 | 8065.535 | 1.902946 | 2.100001 | 1 | 263.5743 | 1.030395 | 45 | 7.482114 | 8057.512 | 709.8258 | -800.9834 | 11060334.6 | 23.85847 | 8100000 | 0.003823659 | 8100000 | 0.0006375316 | 2394.058 | -87715.37 | -105.7275 | 2.078612 | 0 | 0 | 72.73205 | 302.6 | 60267.62 | 9364.696
| 28.89412 | 0.04621479 | 6.2 | 8051.352 | 1.872483 | 8.370003 | 1 | 1063.076 | 1.087774 | 45 | 7.962877 | 8043.357 | 709.8258 | -800.9839 | 11380812.4 | 24.58912 | 8100000 | 0.004060764 | 8100000 | 0.0006991399 | 2755.173 | -87714.47 | -105.7235 | 2.045533 | 0 | 0 | 72.7316 | 302.8 | 60267.62 | 9364.696
| 30.1046 | 0.0513013 | 6.4 | 9780.482 | 2.211165 | 9.380003 | 1 | 1478.867 | 0.9289716 | 45 | 8.44364 | 9768.687 | 709.8258 | -800.9844 | 12069137.8 | 26.17064 | 8100000 | 0.004250618 | 8100000 | 0.0005259307 | 3001.277 | -87713.47 | -105.7183 | 2.41294 | 0 | 0 | 72.7311 | 303 | 60267.62 | 9364.696
| 31.32142 | 0.05700733 | 6.6 | 11887.62 | 2.619303 | 10.69 | 1 | 2087.038 | 0.8109814 | 45 | 9.13547 | 11870.2 | 709.8258 | -800.9849 | 12738879.3 | 27.72477 | 8100000 | 0.004475067 | 8100000 | 0.0003956049 | 3220.321 | -87712.47 | -105.7126 | 2.854655 | 0 | 0 | 72.73059 | 303.2 | 60267.62 | 9364.696
| 32.37145 | 0.06320913 | 6.8 | 12896.97 | 2.798058 | -0.2800001 | 1 | -61.52289 | 0.8113855 | 45 | 9.797985 | 12876.46 | 709.8258 | -800.9853 | 13154149.5 | 28.69563 | 8100000 | 0.004805261 | 8100000 | 0.0003726708 | 3438.271 | -87711.63 | -105.7063 | 3.047759 | 0 | 0 | 72.73018 | 303.4 | 60267.62 | 9364.696
| 33.87918 | 0.06978689 | 7 | 13859.12 | 2.942049 | 1.04 | 1 | 234.1095 | 0.8093652 | 45 | 10.55138 | 13835.45 | 709.8258 | -800.986 | 13751979.0 | 30.1026 | 8100000 | 0.00507468 | 8100000 | 0.0003563061 | 3582.913 | -87710.33 | -105.6996 | 3.203151 | 0 | 0 | 72.7295 | 303.6 | 60267.62 | 9364.696
| 35.14664 | 0.07686703 | 7.2 | 13832.76 | 2.897311 | 22.78001 | 1 | 5460.287 | 0.8142142 | 45 | 11.4875 | 13809.18 | 709.8258 | -800.9865 | 14122101.3 | 30.97898 | 8100000 | 0.005443031 | 8100000 | 0.0003939518 | 3764.71 | -87709.27 | -105.6925 | 3.154885 | 0 | 0 | 72.72899 | 303.8 | 60267.62 | 9364.696
| 36.16447 | 0.08417344 | 7.4 | 17170.65 | 3.525342 | 10.27 | 1 | 2956.927 | 0.7406723 | 45 | 12.29463 | 17134.33 | 709.8258 | -800.9869 | 14755515.5 | 32.48784 | 8100000 | 0.005704541 | 8100000 | 0.0002799769 | 3951.156 | -87708.47 | -105.6851 | 3.831193 | 0 | 0 | 72.72857 | 304 | 60267.62 | 9364.696
| 37.39929 | 0.09187579 | 7.6 | 19025.28 | 3.840626 | 5.630002 | 1 | 1789.637 | 0.7277419 | 45 | 13.29427 | 18980.7 | 709.8258 | -800.9874 | 15293244.9 | 33.77744 | 8100000 | 0.006007606 | 8100000 | 0.0002489198 | 4136.46 | -87707.44 | -105.6773 | 4.169709 | 0 | 0 | 72.72804 | 304.2 | 60267.62 | 9364.696
| 38.72729 | 0.09998438 | 7.8 | 18031.28 | 3.598789 | -4.510002 | 1 | -1358.43 | 0.8198714 | 45 | 14.13756 | 17991.23 | 709.8258 | -800.988 | 15621526.9 | 34.5685 | 8100000 | 0.006400423 | 8100000 | 0.0003015782 | 4314.589 | -87706.32 | -105.6691 | 3.910111 | 0 | 0 | 72.7275 | 304.4 | 60267.62 | 9364.696
| 39.52745 | 0.1084795 | 8 | 17390.75 | 3.456573 | 6.090002 | 1 | 1763.52 | 0.9099806 | 45 | 15.14794 | 17353.49 | 709.8258 | -800.9883 | 15737702.0 | 34.84912 | 8100000 | 0.006892967 | 8100000 | 0.0003517479 | 4527.88 | -87705.73 | -105.6606 | 3.757267 | 0 | 0 | 72.72718 | 304.6 | 60267.62 | 9364.696
| 40.93675 | 0.1172705 | 8.2 | 20280.37 | 3.947622 | 11.27 | 1 | 3869.154 | 0.8348224 | 45 | 16.53845 | 20229.72 | 709.8258 | -800.9889 | 16459354.5 | 36.5999 | 8100000 | 0.007124852 | 8100000 | 0.0002796132 | 5609.057 | -87704.54 | -105.6517 | 4.284437 | 0 | 0 | 72.72659 | 304.8 | 60267.62 | 9364.696
| 42.18907 | 0.1270383 | 8.4 | 21989.45 | 4.218492 | 13.84 | 1 | 5202.895 | 0.8121941 | 45 | 17.67391 | 21929.92 | 709.8258 | -800.9894 | 16973943.3 | 37.85614 | 8100000 | 0.007484316 | 8100000 | 0.000257648 | 6241.031 | -87703.49 | -105.6419 | 4.57454 | 0 | 0 | 72.72606 | 305 | 60267.62 | 9364.696
| 43.53884 | 0.1386586 | 8.6 | 22140.85 | 4.197843 | 10.78 | 1 | 4049.074 | 0.8768465 | 45 | 18.99405 | 22080.49 | 709.8258 | -800.99 | 17375950.1 | 38.84191 | 8100000 | 0.007979914 | 8100000 | 0.0002773824 | 6673.2 | -87702.35 | -105.6302 | 4.552442 | 0 | 0 | 72.72549 | 305.2 | 60267.62 | 9364.696
| 44.95949 | 0.1514442 | 8.8 | 21259.98 | 3.992218 | 10.74 | 1 | 3867.495 | 0.9612986 | 45 | 19.9634 | 21204.33 | 709.8258 | -800.9906 | 17690939.5 | 39.61691 | 8100000 | 0.008560549 | 8100000 | 0.0003285847 | 7039.308 | -87701.14 | -105.6173 | 4.332233 | 0 | 0 | 72.72487 | 305.4 | 60267.62 | 9364.696
| 46.32554 | 0.1649922 | 9 | 21048.27 | 3.914484 | 12.67 | 1 | 4537.008 | 1.028779 | 45 | 21.29234 | 20993.72 | 709.8258 | -800.9912 | 18027099.9 | 40.44647 | 8100000 | 0.009152456 | 8100000 | 0.0003652174 | 7377.262 | -87699.99 | -105.6037 | 4.248913 | 0 | 0 | 72.72429 | 305.6 | 60267.62 | 9364.696
| 47.81949 | 0.1793566 | 9.2 | 19786.44 | 3.653348 | 0.3200001 | 1 | 103.256 | 1.188794 | 45 | 22.51282 | 19738.22 | 709.8258 | -800.9918 | 18259330.1 | 41.02102 | 8100000 | 0.009822737 | 8100000 | 0.0004492653 | 7686.261 | -87698.7 | -105.5892 | 3.968712 | 0 | 0 | 72.72364 | 305.8 | 60267.62 | 9364.696
| 49.34518 | 0.1943385 | 9.4 | 19544.49 | 3.573746 | -1.770001 | 1 | -580.2711 | 1.258295 | 45 | 23.53688 | 19497.44 | 709.8258 | -800.9925 | 18608714.9 | 41.88763 | 8100000 | 0.01044342 | 8100000 | 0.0004989202 | 7961.33 | -87697.38 | -105.5741 | 3.883206 | 0 | 0 | 72.72298 | 306 | 60267.62 | 9364.696
| 50.64759 | 0.2099585 | 9.6 | 23468.86 | 4.20787 | 4.460002 | 1 | 1760.279 | 1.10313 | 45 | 25.00654 | 23401.06 | 709.8257 | -800.993 | 19431182.9 | 43.9379 | 8100000 | 0.01080523 | 8100000 | 0.0003738264 | 8209.361 | -87696.29 | -105.5584 | 4.563172 | 0 | 0 | 72.72243 | 306.2 | 60267.62 | 9364.696
| 52.17684 | 0.2261113 | 9.8 | 24942.37 | 4.410191 | 10.86 | 1 | 4614.22 | 1.071208 | 45 | 26.24851 | 24865.8 | 709.8257 | -800.9937 | 20005516.3 | 45.37783 | 8100000 | 0.01130245 | 8100000 | 0.0003564244 | 8485.349 | -87694.97 | -105.5422 | 4.779553 | 0 | 0 | 72.72176 | 306.4 | 60267.62 | 9364.696
| 53.72896 | 0.242779 | 10 | 22095.57 | 3.896283 | 9.440003 | 1 | 3528.065 | 1.287389 | 45 | 27.7123 | 22035.46 | 709.8257 | -800.9944 | 20049431.6 | 45.4882 | 8100000 | 0.01210902 | 8100000 | 0.0004876649 | 9781.056 | -87693.63 | -105.5254 | 4.229398 | 0 | 0 | 72.72109 | 306.6 | 60267.62 | 9364.696
| 55.25381 | 0.2605855 | 10.2 | 23358.56 | 4.06527 | 9.350003 | 1 | 3700.589 | 1.268802 | 45 | 28.92008 | 23291.39 | 709.8257 | -800.995 | 20604657.3 | 46.88689 | 8100000 | 0.01264692 | 8100000 | 0.0004683591 | 10472.98 | -87692.31 | -105.5075 | 4.410499 | 0 | 0 | 72.72041 | 306.8 | 60267.62 | 9364.696
| 57.06743 | 0.2806425 | 10.4 | 20820.16 | 3.61593 | 0.4800002 | 1 | 164.7584 | 1.493065 | 45 | 29.81125 | 20766.78 | 709.8257 | -800.9958 | 20632787.3 | 46.95791 | 8100000 | 0.01360177 | 8100000 | 0.0006349012 | 10977.84 | -87690.71 | -105.4873 | 3.928524 | 0 | 0 | 72.71961 | 307 | 60267.62 | 9364.696
| 58.56916 | 0.3019647 | 10.6 | 23728.95 | 4.047412 | 5.730002 | 1 | 2291.174 | 1.35285 | 45 | 31.07961 | 23659.64 | 709.8257 | -800.9965 | 21448937.7 | 49.02498 | 8100000 | 0.0140783 | 8100000 | 0.0005259201 | 11334.15 | -87689.41 | -105.4659 | 4.39137 | 0 | 0 | 72.71896 | 307.2 | 60267.62 | 9364.696
| 60.33664 | 0.3242644 | 10.8 | 23275.68 | 3.937709 | 16.76001 | 1 | 6745.795 | 1.373458 | 45 | 32.14179 | 23208.99 | 709.8257 | -800.9973 | 21788279.8 | 49.88804 | 8100000 | 0.01488252 | 8100000 | 0.000586969 | 11677.68 | -87687.86 | -105.4435 | 4.273811 | 0 | 0 | 72.71817 | 307.4 | 60267.62 | 9364.696
| 62.03028 | 0.3472936 | 11 | 24632.02 | 4.111873 | 8.980003 | 1 | 3751.625 | 1.39043 | 45 | 33.44142 | 24557.34 | 709.8257 | -800.998 | 22402653.9 | 51.45583 | 8100000 | 0.01550234 | 8100000 | 0.0005613288 | 11941.09 | -87686.37 | -105.4204 | 4.460409 | 0 | 0 | 72.71743 | 307.6 | 60267.62 | 9364.696
| 63.65973 | 0.3709133 | 11.2 | 27529.64 | 4.519614 | 5.270002 | 1 | 2454.315 | 1.310422 | 45 | 35.05179 | 27436.39 | 709.8257 | -800.9988 | 23221205.1 | 53.5548 | 8100000 | 0.01597304 | 8100000 | 0.0004799456 | 12279.93 | -87684.95 | -105.3966 | 4.896464 | 0 | 0 | 72.7167 | 307.8 | 60267.62 | 9364.696
| 65.49973 | 0.3950674 | 11.4 | 27531.79 | 4.475293 | 9.600003 | 1 | 4502.89 | 1.344365 | 45 | 36.31917 | 27438.52 | 709.8257 | -800.9996 | 23680552.0 | 54.73761 | 8100000 | 0.0166832 | 8100000 | 0.0005111203 | 12466.26 | -87683.32 | -105.3724 | 4.84912 | 0 | 0 | 72.71588 | 308 | 60267.62 | 9364.696
| 67.02718 | 0.4198325 | 11.6 | 30385.39 | 4.869177 | 9.290003 | 1 | 4818.241 | 1.273248 | 45 | 38.02237 | 30271.83 | 709.8257 | -801.0002 | 24426033.0 | 56.66449 | 8100000 | 0.01718791 | 8100000 | 0.0004459305 | 13656.98 | -87682 | -105.3475 | 5.269419 | 0 | 0 | 72.71522 | 308.2 | 60267.62 | 9364.696
| 68.82679 | 0.4455397 | 11.8 | 30380.52 | 4.823628 | 11.58 | 1 | 6035.272 | 1.306382 | 45 | 39.29366 | 30267 | 709.8257 | -801.0011 | 24874468.0 | 57.82781 | 8100000 | 0.01791153 | 8100000 | 0.0004733873 | 14236.45 | -87680.41 | -105.3217 | 5.220868 | 0 | 0 | 72.71441 | 308.4 | 60267.62 | 9364.696
| 70.45351 | 0.4733281 | 12 | 29953.15 | 4.726129 | 3.920001 | 1 | 1987.545 | 1.409422 | 45 | 41.02813 | 29842.8 | 709.8257 | -801.0018 | 25172160.5 | 58.60179 | 8100000 | 0.01880364 | 8100000 | 0.0005173661 | 14768.66 | -87678.99 | -105.2938 | 5.116897 | 0 | 0 | 72.7137 | 308.6 | 60267.62 | 9364.696
| 72.52428 | 0.5021485 | 12.2 | 34524.93 | 5.336862 | 2.040001 | 1 | 1193.508 | 1.270419 | 45 | 42.68442 | 34378.39 | 709.8257 | -801.0027 | 26326622.0 | 61.61589 | 8100000 | 0.01907379 | 8100000 | 0.0004131305 | 15045.54 | -87677.12 | -105.2648 | 5.767128 | 0 | 0 | 72.71276 | 308.8 | 60267.62 | 9364.696
| 74.29428 | 0.5319576 | 12.4 | 36455.11 | 5.569839 | 8.020003 | 1 | 4998.026 | 1.253852 | 45 | 44.93972 | 36291.77 | 709.8257 | -801.0035 | 26987558.2 | 63.35019 | 8100000 | 0.01971122 | 8100000 | 0.0003925373 | 15379.68 | -87675.56 | -105.2349 | 6.01452 | 0 | 0 | 72.71197 | 309 | 60267.62 | 9364.696
| 75.91869 | 0.5624675 | 12.6 | 35674.02 | 5.41965 | 4.720002 | 1 | 2863.913 | 1.338305 | 45 | 46.61947 | 35517.59 | 709.8257 | -801.0042 | 27270131.5 | 64.09354 | 8100000 | 0.02062577 | 8100000 | 0.0004334252 | 15669.14 | -87674.15 | -105.2043 | 5.855079 | 0 | 0 | 72.71126 | 309.2 | 60267.62 | 9364.696
| 77.95367 | 0.5935297 | 12.8 | 36674.24 | 5.507571 | 0.1900001 | 1 | 115.9019 | 1.345578 | 45 | 48.04809 | 36508.94 | 709.8257 | -801.0051 | 27923227.0 | 65.8158 | 8100000 | 0.02125577 | 8100000 | 0.0004327538 | 15854.78 | -87672.32 | -105.1731 | 5.948435 | 0 | 0 | 72.71033 | 309.4 | 60267.62 | 9364.696
| 79.62234 | 0.625104 | 13 | 35098.46 | 5.25076 | 5.395002 | 1 | 3222.097 | 1.450639 | 45 | 49.75422 | 34947.03 | 709.8257 | -801.0059 | 28093144.4 | 66.26483 | 8100000 | 0.02225112 | 8100000 | 0.0004976188 | 17213.95 | -87670.86 | -105.1414 | 5.675607 | 0 | 0 | 72.7096 | 309.6 | 60267.62 | 9364.696
| 81.45884 | 0.6576979 | 13.2 | 42104.39 | 6.174514 | -0.6100002 | 1 | -439.9458 | 1.266379 | 45 | 52.03297 | 41886.66 | 709.8257 | -801.0067 | 29404620.4 | 69.74335 | 8100000 | 0.02236716 | 8100000 | 0.0003638249 | 17959.49 | -87669.23 | -105.1087 | 6.654937 | 0 | 0 | 72.70877 | 309.8 | 60267.62 | 9364.696
| 83.25754 | 0.6927754 | 13.4 | 37399.36 | 5.486088 | 7.810003 | 1 | 4993.772 | 1.462761 | 45 | 53.7821 | 37227.47 | 709.8257 | -801.0075 | 29262284.5 | 69.36475 | 8100000 | 0.02367469 | 8100000 | 0.0004857186 | 18346.34 | -87667.64 | -105.0735 | 5.925629 | 0 | 0 | 72.70797 | 310 | 60267.62 | 9364.696
| 85.16757 | 0.7291182 | 13.6 | 39501.04 | 5.727204 | 14.16001 | 1 | 9712.997 | 1.409019 | 45 | 55.95923 | 39309.35 | 709.8257 | -801.0084 | 29997808.8 | 71.32392 | 8100000 | 0.02430572 | 8100000 | 0.000458249 | 18820.9 | -87665.93 | -105.0371 | 6.181419 | 0 | 0 | 72.70711 | 310.2 | 60267.62 | 9364.696
| 86.89375 | 0.7662684 | 13.8 | 34194.09 | 4.98502 | 12.68 | 1 | 7478.356 | 1.659548 | 45 | 56.55824 | 34050.34 | 709.8257 | -801.0091 | 29533626.5 | 70.08672 | 8100000 | 0.02594563 | 8100000 | 0.0006426871 | 19169.61 | -87664.41 | -104.9998 | 5.392834 | 0 | 0 | 72.70635 | 310.4 | 60267.62 | 9364.696
| 88.93134 | 0.8042201 | 14 | 37806.83 | 5.420704 | 0.6200002 | 1 | 396.0459 | 1.574691 | 45 | 57.99956 | 37631.19 | 709.8257 | -801.01 | 30616654.3 | 72.97748 | 8100000 | 0.02626741 | 8100000 | 0.0005517661 | 19465.5 | -87662.58 | -104.9617 | 5.856199 | 0 | 0 | 72.70542 | 310.6 | 60267.62 | 9364.696
| 90.79298 | 0.8429439 | 14.2 | 43075.89 | 6.073775 | 6.370002 | 1 | 4691.526 | 1.43084 | 45 | 60.53629 | 42848.03 | 709.8257 | -801.0109 | 31786706.6 | 76.11637 | 8100000 | 0.02651875 | 8100000 | 0.0004455032 | 19694.11 | -87660.93 | -104.9229 | 6.548411 | 0 | 0 | 72.70459 | 310.8 | 60267.62 | 9364.696
| 92.47822 | 0.8820951 | 14.4 | 44281.93 | 6.194934 | -0.3200001 | 1 | -244.0116 | 1.449832 | 45 | 62.69192 | 44041.16 | 709.8257 | -801.0116 | 32314780.4 | 77.53824 | 8100000 | 0.02729695 | 8100000 | 0.0004411467 | 20950.66 | -87659.45 | -104.8836 | 6.676523 | 0 | 0 | 72.70383 | 311 | 60267.62 | 9364.696
| 94.61393 | 0.9223471 | 14.6 | 43038.88 | 5.982751 | 8.180003 | 1 | 6036.311 | 1.52095 | 45 | 64.55245 | 42811.4 | 709.8257 | -801.0126 | 32686504.7 | 78.54102 | 8100000 | 0.02821798 | 8100000 | 0.0004883072 | 21618.18 | -87657.52 | -104.8432 | 6.4521 | 0 | 0 | 72.70287 | 311.2 | 60267.62 | 9364.696
| 96.48865 | 0.9650312 | 14.8 | 42869.67 | 5.922526 | 7.910003 | 1 | 5811.123 | 1.558933 | 45 | 65.85697 | 42643.97 | 709.8257 | -801.0134 | 33080494.8 | 79.60554 | 8100000 | 0.02917221 | 8100000 | 0.0005149462 | 22053.72 | -87655.85 | -104.8004 | 6.388347 | 0 | 0 | 72.70202 | 311.4 | 60267.62 | 9364.696
| 98.59359 | 1.008834 | 15 | 41688.88 | 5.729153 | 3.770001 | 1 | 2677.69 | 1.649447 | 45 | 67.23576 | 41475.42 | 709.8257 | -801.0144 | 33390469.8 | 80.44426 | 8100000 | 0.03021322 | 8100000 | 0.0005692457 | 22318.55 | -87653.95 | -104.7565 | 6.183486 | 0 | 0 | 72.70107 | 311.6 | 60267.62 | 9364.696
| 100.7036 | 1.053566 | 15.2 | 39946.62 | 5.47085 | -1.18 | 1 | -804.7858 | 1.754103 | 45 | 68.33606 | 39750.58 | 709.8257 | -801.0153 | 33567169.0 | 80.92283 | 8100000 | 0.0313868 | 8100000 | 0.000647474 | 22517.42 | -87652.05 | -104.7116 | 5.90945 | 0 | 0 | 72.70011 | 311.8 | 60267.62 | 9364.696
| 102.9341 | 1.098736 | 15.4 | 45316.98 | 6.091838 | 5.490002 | 1 | 4251.815 | 1.57833 | 45 | 70.18486 | 45064.85 | 709.8257 | -801.0164 | 34975850.3 | 84.74996 | 8100000 | 0.03141413 | 8100000 | 0.0005246772 | 22571.28 | -87650.02 | -104.6663 | 6.567517 | 0 | 0 | 72.69908 | 312 | 60267.62 | 9364.696
| 104.9652 | 1.143922 | 15.6 | 50150.04 | 6.64586 | 4.410002 | 1 | 3779.556 | 1.470037 | 45 | 72.30532 | 49841.46 | 709.8257 | -801.0173 | 36114240.6 | 87.85766 | 8100000 | 0.0316751 | 8100000 | 0.0004460408 | 23039.49 | -87648.2 | -104.621 | 7.152477 | 0 | 0 | 72.69816 | 312.2 | 60267.62 | 9364.696
| 106.7576 | 1.189472 | 15.8 | 54751.78 | 7.173715 | 8.120003 | 1 | 7642.586 | 1.390433 | 45 | 75.25832 | 54384.17 | 709.8257 | -801.0181 | 37065390.8 | 90.46403 | 8100000 | 0.03209119 | 8100000 | 0.0003891155 | 23563.4 | -87646.61 | -104.5753 | 7.707941 | 0 | 0 | 72.69736 | 312.4 | 60267.62 | 9364.696
| 108.6141 | 1.236258 | 16 | 52674.76 | 6.876743 | 5.430002 | 1 | 4896.056 | 1.49711 | 45 | 77.49897 | 52334.43 | 709.8257 | -801.0189 | 37264912.1 | 91.01187 | 8100000 | 0.03317484 | 8100000 | 0.0004369427 | 23990.78 | -87644.96 | -104.5284 | 7.39566 | 0 | 0 | 72.69653 | 312.6 | 60267.62 | 9364.696
| 110.2825 | 1.284194 | 16.2 | 51355.68 | 6.683694 | 1.530001 | 1 | 1339.157 | 1.579947 | 45 | 79.39077 | 51032.13 | 709.8257 | -801.0197 | 37452781.3 | 91.52806 | 8100000 | 0.03428836 | 8100000 | 0.0004775012 | 24519.58 | -87643.49 | -104.4803 | 7.192351 | 0 | 0 | 72.69578 | 312.8 | 60267.62 | 9364.696
| 112.4643 | 1.332745 | 16.4 | 53344.73 | 6.873739 | 5.060002 | 1 | 4619.015 | 1.560551 | 45 | 81.77116 | 52995.72 | 709.8257 | -801.0207 | 38251590.2 | 93.72655 | 8100000 | 0.03484155 | 8100000 | 0.0004592874 | 24918.93 | -87641.52 | -104.4317 | 7.392498 | 0 | 0 | 72.6948 | 313 | 60267.62 | 9364.696
| 114.1344 | 1.382232 | 16.6 | 56398.81 | 7.205903 | 8.410003 | 1 | 8159.716 | 1.50196 | 45 | 83.82126 | 56008.83 | 709.8257 | -801.0214 | 38986117.7 | 95.7533 | 8100000 | 0.03545445 | 8100000 | 0.0004261491 | 25235.99 | -87640.05 | -104.3821 | 7.741754 | 0 | 0 | 72.69405 | 313.2 | 60267.62 | 9364.696
| 116.0679 | 1.4328 | 16.8 | 65418.26 | 8.237975 | 1.01 | 1 | 1127.429 | 1.36821 | 45 | 87.70648 | 64894.15 | 709.8257 | -801.0223 | 40390330.7 | 99.64125 | 8100000 | 0.03547383 | 8100000 | 0.0003283283 | 26833.06 | -87638.32 | -104.3314 | 8.822358 | 0 | 0 | 72.69318 | 313.4 | 60267.62 | 9364.696
| 117.9218 | 1.484201 | 17 | 62272.75 | 7.817572 | 5.340002 | 1 | 5698.928 | 1.474079 | 45 | 90.30575 | 61797.65 | 709.8257 | -801.0231 | 40536288.7 | 100.0464 | 8100000 | 0.03661413 | 8100000 | 0.0003753335 | 27616.25 | -87636.68 | -104.2798 | 8.383019 | 0 | 0 | 72.69235 | 313.6 | 60267.62 | 9364.696
| 119.5011 | 1.538449 | 17.2 | 60868.04 | 7.619704 | 13.06 | 1 | 13826.01 | 1.511658 | 45 | 92.50732 | 60414.05 | 709.8257 | -801.0238 | 40715748.7 | 100.5447 | 8100000 | 0.03778511 | 8100000 | 0.0004072164 | 28641.15 | -87635.3 | -104.2255 | 8.175842 | 0 | 0 | 72.69165 | 313.8 | 60267.62 | 9364.696
| 121.7604 | 1.594641 | 17.4 | 56228.29 | 7.027677 | 11.4 | 1 | 11095.43 | 1.68218 | 45 | 94.44994 | 55840.66 | 709.8257 | -801.0248 | 40696152.2 | 100.4903 | 8100000 | 0.03918406 | 8100000 | 0.0004946223 | 28989.93 | -87633.25 | -104.1692 | 7.554446 | 0 | 0 | 72.69062 | 314 | 60267.62 | 9364.696
| 123.569 | 1.652935 | 17.6 | 52808.89 | 6.603211 | 6.940002 | 1 | 6286.34 | 1.82482 | 45 | 94.97664 | 52466.83 | 709.8257 | -801.0256 | 40553370.8 | 100.0938 | 8100000 | 0.0407595 | 8100000 | 0.0005812492 | 29323.09 | -87631.64 | -104.1107 | 7.107518 | 0 | 0 | 72.68981 | 314.2 | 60267.62 | 9364.696
| 125.3426 | 1.711439 | 17.8 | 63084.34 | 7.74966 | 6.800002 | 1 | 7366.192 | 1.571462 | 45 | 97.79773 | 62596.83 | 709.8257 | -801.0264 | 42314293.2 | 104.9956 | 8100000 | 0.04044589 | 8100000 | 0.0004217344 | 29881.31 | -87630.07 | -104.0521 | 8.311941 | 0 | 0 | 72.68902 | 314.4 | 60267.62 | 9364.696
| 127.4377 | 1.77102 | 18 | 65669.95 | 7.998907 | 1.570001 | 1 | 1760.976 | 1.560552 | 45 | 100.4449 | 65141.82 | 709.8257 | -801.0274 | 43107306.7 | 107.2114 | 8100000 | 0.04108398 | 8100000 | 0.0004027269 | 30282.83 | -87628.18 | -103.9924 | 8.572661 | 0 | 0 | 72.68806 | 314.6 | 60267.62 | 9364.696
| 129.2535 | 1.831656 | 18.2 | 59307.8 | 7.240785 | -1.600001 | 1 | -1624.711 | 1.754106 | 45 | 101.9107 | 58876.71 | 709.8257 | -801.0282 | 42706410.1 | 106.0906 | 8100000 | 0.04288949 | 8100000 | 0.0005106708 | 31771.96 | -87626.57 | -103.9317 | 7.778389 | 0 | 0 | 72.68725 | 314.8 | 60267.62 | 9364.696
| 131.1328 | 1.893665 | 18.4 | 59097.11 | 7.183468 | 2.840001 | 1 | 2868.206 | 1.777139 | 45 | 102.966 | 58669.06 | 709.8257 | -801.0291 | 43067595.8 | 107.1003 | 8100000 | 0.04396961 | 8100000 | 0.0005317304 | 32822.25 | -87624.89 | -103.8695 | 7.718187 | 0 | 0 | 72.68641 | 315 | 60267.62 | 9364.696
| 133.0862 | 1.958011 | 18.6 | 68492.64 | 8.198809 | 3.490001 | 1 | 4090.802 | 1.580757 | 45 | 106.2933 | 67918.33 | 709.8257 | -801.0299 | 44689099.4 | 111.6458 | 8100000 | 0.04381406 | 8100000 | 0.0004093059 | 33357.95 | -87623.14 | -103.8051 | 8.781476 | 0 | 0 | 72.68551 | 315.2 | 60267.62 | 9364.696
| 135.0626 | 2.024491 | 18.8 | 59746.64 | 7.186958 | 4.630002 | 1 | 4735.777 | 1.822801 | 45 | 106.9978 | 59309.17 | 709.8257 | -801.0308 | 43977714.0 | 109.6491 | 8100000 | 0.04603447 | 8100000 | 0.0005561725 | 33848.11 | -87621.37 | -103.7384 | 7.721854 | 0 | 0 | 72.68463 | 315.4 | 60267.62 | 9364.696
| 137.1113 | 2.092274 | 19 | 56321.45 | 6.777327 | 6.280002 | 1 | 6064.586 | 1.928265 | 45 | 106.95 | 55932.54 | 709.8257 | -801.0318 | 43835236.1 | 109.2497 | 8100000 | 0.04773041 | 8100000 | 0.0006468321 | 34332.84 | -87619.52 | -103.6705 | 7.290991 | 0 | 0 | 72.6837 | 315.6 | 60267.62 | 9364.696
| 139.1638 | 2.161021 | 19.2 | 69520.79 | 8.18588 | 12.56 | 1 | 15176 | 1.585607 | 45 | 110.673 | 68929.19 | 709.8257 | -801.0327 | 46182696.9 | 115.8504 | 8100000 | 0.04679287 | 8100000 | 0.0004384804 | 34498.97 | -87617.67 | -103.6016 | 8.767978 | 0 | 0 | 72.68277 | 315.8 | 60267.62 | 9364.696
| 141.0422 | 2.230195 | 19.4 | 74148.63 | 8.656518 | 4.820002 | 1 | 6125.726 | 1.56015 | 45 | 113.7862 | 73476.02 | 709.8257 | -801.0336 | 47115347.2 | 118.4841 | 8100000 | 0.04733479 | 8100000 | 0.0003977932 | 35980.92 | -87616 | -103.5323 | 9.258621 | 0 | 0 | 72.68191 | 316 | 60267.62 | 9364.696
| 143.2232 | 2.301206 | 19.6 | 69318.47 | 8.083136 | 1.880001 | 1 | 2227.197 | 1.699961 | 45 | 115.5393 | 68730.29 | 709.8257 | -801.0345 | 47059046.1 | 118.325 | 8100000 | 0.04890039 | 8100000 | 0.0004696541 | 36533.65 | -87614.02 | -103.4612 | 8.660677 | 0 | 0 | 72.68092 | 316.2 | 60267.62 | 9364.696
| 144.994 | 2.374385 | 19.8 | 65612.08 | 7.6544 | 11.09 | 1 | 12597.83 | 1.78401 | 45 | 116.8653 | 65084.88 | 709.8257 | -801.0353 | 46891984.5 | 117.8528 | 8100000 | 0.0506352 | 8100000 | 0.000540884 | 37013.15 | -87612.45 | -103.3879 | 8.212189 | 0 | 0 | 72.68012 | 316.4 | 60267.62 | 9364.696
| 147.3078 | 2.448003 | 20 | 65663.64 | 7.61672 | 6.020002 | 1 | 6782.032 | 1.822398 | 45 | 117.8933 | 65135.61 | 709.8257 | -801.0364 | 47420473.7 | 119.3471 | 8100000 | 0.05162333 | 8100000 | 0.0005567787 | 37405.18 | -87610.34 | -103.3141 | 8.172716 | 0 | 0 | 72.67906 | 316.6 | 60267.62 | 9364.696
| 149.3181 | 2.523229 | 20.2 | 73269.66 | 8.391022 | 3.300001 | 1 | 4138.131 | 1.678142 | 45 | 120.7105 | 72612.83 | 709.8257 | -801.0373 | 48882067.2 | 123.49 | 8100000 | 0.05161871 | 8100000 | 0.0004609238 | 37647.7 | -87608.53 | -103.2388 | 8.982015 | 0 | 0 | 72.67814 | 316.8 | 60267.62 | 9364.696
| 151.426 | 2.59962 | 20.4 | 67027.6 | 7.691597 | 2.580001 | 1 | 2956.868 | 1.849472 | 45 | 121.59 | 66477.49 | 709.8257 | -801.0383 | 48476077.2 | 122.3377 | 8100000 | 0.05362686 | 8100000 | 0.0005674443 | 37809.24 | -87606.63 | -103.1622 | 8.251147 | 0 | 0 | 72.67719 | 317 | 60267.62 | 9364.696
| 153.4687 | 2.676015 | 20.6 | 77895.36 | 8.799694 | 0.8100003 | 1 | 1076.967 | 1.630461 | 45 | 124.502 | 77153.4 | 709.8257 | -801.0392 | 50363308.2 | 127.7032 | 8100000 | 0.05313422 | 8100000 | 0.0004324999 | 38949.5 | -87604.78 | -103.0857 | 9.407601 | 0 | 0 | 72.67625 | 317.2 | 60267.62 | 9364.696
| 155.3643 | 2.752905 | 20.8 | 77561.57 | 8.728464 | 2.120001 | 1 | 2811.769 | 1.667636 | 45 | 126.8687 | 76825.92 | 709.8257 | -801.0401 | 50728606.8 | 128.7445 | 8100000 | 0.05426731 | 8100000 | 0.0004487647 | 39883.8 | -87603.09 | -103.0087 | 9.3335 | 0 | 0 | 72.6754 | 317.4 | 60267.62 | 9364.696
| 157.3165 | 2.83165 | 21 | 74449.34 | 8.367568 | 5.600002 | 1 | 7152.285 | 1.753301 | 45 | 128.5524 | 73771.29 | 709.8257 | -801.0409 | 50744765.1 | 128.7905 | 8100000 | 0.05580182 | 8100000 | 0.000501001 | 40297.68 | -87601.34 | -102.9298 | 8.957558 | 0 | 0 | 72.67453 | 317.6 | 60267.62 | 9364.696
| 159.3898 | 2.912108 | 21.2 | 79838.91 | 8.888833 | 5.390002 | 1 | 7381.325 | 1.677739 | 45 | 131.8806 | 79059.65 | 709.8257 | -801.0419 | 51880566.4 | 132.0337 | 8100000 | 0.056131 | 8100000 | 0.0004480216 | 40704.83 | -87599.47 | -102.8492 | 9.500286 | 0 | 0 | 72.67357 | 317.8 | 60267.62 | 9364.696
| 161.4022 | 2.994018 | 21.4 | 73933.14 | 8.242872 | 5.980002 | 1 | 7588.124 | 1.821995 | 45 | 132.7503 | 73264.42 | 709.8257 | -801.0428 | 51529365.4 | 131.03 | 8100000 | 0.05810314 | 8100000 | 0.0005371514 | 41413.8 | -87597.66 | -102.7672 | 8.827468 | 0 | 0 | 72.67267 | 318 | 60267.62 | 9364.696
| 163.7836 | 3.076449 | 21.6 | 78037.77 | 8.617914 | 9.250003 | 1 | 12455.01 | 1.74118 | 45 | 134.9412 | 77293.11 | 709.8257 | -801.0439 | 52643480.1 | 134.2166 | 8100000 | 0.05843931 | 8100000 | 0.0004954053 | 41237.81 | -87595.48 | -102.6846 | 9.21843 | 0 | 0 | 72.67155 | 318.2 | 60267.62 | 9364.696
| 165.6488 | 3.1603 | 21.8 | 77753.58 | 8.55808 | 5.330002 | 1 | 7107.83 | 1.785629 | 45 | 136.6796 | 77014.3 | 709.8257 | -801.0447 | 52974514.7 | 135.165 | 8100000 | 0.05965698 | 8100000 | 0.0005126349 | 42541.3 | -87593.81 | -102.6006 | 9.156116 | 0 | 0 | 72.67073 | 318.4 | 60267.62 | 9364.696
| 167.8015 | 3.244816 | 22 | 70167.17 | 7.756464 | 7.210003 | 1 | 8696.535 | 1.959383 | 45 | 135.8079 | 69564.56 | 709.8257 | -801.0457 | 52259818.6 | 133.1184 | 8100000 | 0.06209007 | 8100000 | 0.0006463129 | 43130.52 | -87591.86 | -102.516 | 8.319063 | 0 | 0 | 72.66974 | 318.6 | 60267.62 | 9364.696
| 170.1073 | 3.331387 | 22.2 | 77309.23 | 8.433407 | 6.300002 | 1 | 8363.38 | 1.811086 | 45 | 138.073 | 76578.34 | 709.8257 | -801.0468 | 53889129.8 | 137.7885 | 8100000 | 0.06181928 | 8100000 | 0.0005466169 | 43340.63 | -87589.75 | -102.4292 | 9.026204 | 0 | 0 | 72.66867 | 318.8 | 60267.62 | 9364.696
| 172.1831 | 3.419561 | 22.4 | 71354.37 | 7.807964 | 6.420002 | 1 | 7866.141 | 1.961808 | 45 | 138.0555 | 70731.28 | 709.8257 | -801.0477 | 53349631.4 | 136.2404 | 8100000 | 0.06409719 | 8100000 | 0.0006586428 | 43522 | -87587.88 | -102.3409 | 8.372965 | 0 | 0 | 72.66774 | 319 | 60267.62 | 9364.696
| 174.2189 | 3.507808 | 22.6 | 81189.83 | 8.752459 | 3.650001 | 1 | 5074.159 | 1.761789 | 45 | 140.4935 | 80384.1 | 709.8257 | -801.0487 | 55289514.7 | 141.8152 | 8100000 | 0.06344435 | 8100000 | 0.000521859 | 43894.06 | -87586.04 | -102.2526 | 9.358465 | 0 | 0 | 72.6668 | 319.2 | 60267.62 | 9364.696
| 176.49 | 3.595966 | 22.8 | 76472.09 | 8.246372 | 4.290002 | 1 | 5620.29 | 1.881801 | 45 | 141.4482 | 75756.87 | 709.8257 | -801.0497 | 55083688.2 | 141.2226 | 8100000 | 0.06528187 | 8100000 | 0.0006030181 | 43959.69 | -87583.97 | -102.1642 | 8.831121 | 0 | 0 | 72.66576 | 319.4 | 60267.62 | 9364.696
| 178.5806 | 3.684139 | 23 | 71824.45 | 7.760858 | 8.880003 | 1 | 10995.43 | 1.980397 | 45 | 141.0955 | 71193.16 | 709.8257 | -801.0507 | 54697118.0 | 140.1104 | 8100000 | 0.06735527 | 8100000 | 0.0007003451 | 44767.66 | -87582.08 | -102.0759 | 8.323662 | 0 | 0 | 72.66479 | 319.6 | 60267.62 | 9364.696
| 180.4877 | 3.772947 | 23.2 | 75644.87 | 8.106331 | 6.890002 | 1 | 8956.76 | 1.90443 | 45 | 142.229 | 74944.97 | 709.8257 | -801.0515 | 55728522.5 | 143.0798 | 8100000 | 0.06770226 | 8100000 | 0.0006466099 | 45293.37 | -87580.38 | -101.987 | 8.684906 | 0 | 0 | 72.66394 | 319.8 | 60267.62 | 9364.696
| 182.8284 | 3.8642 | 23.4 | 79132.29 | 8.406631 | 7.230003 | 1 | 9837.573 | 1.838565 | 45 | 143.7525 | 78366.69 | 709.8257 | -801.0526 | 56811513.2 | 146.2043 | 8100000 | 0.06801791 | 8100000 | 0.0006051636 | 45676.8 | -87578.23 | -101.8956 | 8.99829 | 0 | 0 | 72.66286 | 320 | 60267.62 | 9364.696
| 185.0679 | 3.957115 | 23.6 | 80514.71 | 8.504362 | 0.06000002 | 1 | 80.13563 | 1.846243 | 45 | 145.7078 | 79722.27 | 709.8257 | -801.0536 | 57504508.5 | 148.2071 | 8100000 | 0.068814 | 8100000 | 0.0005986168 | 45824.77 | -87576.2 | -101.8025 | 9.100153 | 0 | 0 | 72.66184 | 320.2 | 60267.62 | 9364.696
| 187.4036 | 4.050023 | 23.8 | 83334.52 | 8.736724 | 2.400001 | 1 | 3421.098 | 1.799774 | 45 | 147.1433 | 82485.88 | 709.8257 | -801.0547 | 58453454.8 | 150.9539 | 8100000 | 0.06928628 | 8100000 | 0.0005719108 | 45858.14 | -87574.06 | -101.7095 | 9.342094 | 0 | 0 | 72.66076 | 320.4 | 60267.62 | 9364.696
| 189.5957 | 4.14301 | 24 | 85218.45 | 8.881287 | 7.160003 | 1 | 10490.56 | 1.78644 | 45 | 150.3944 | 84331.22 | 709.8257 | -801.0557 | 59205240.8 | 153.1334 | 8100000 | 0.06997709 | 8100000 | 0.0005594605 | 45759.94 | -87572.07 | -101.6163 | 9.492442 | 0 | 0 | 72.65974 | 320.6 | 60267.62 | 9364.696
| 191.9451 | 4.235917 | 24.2 | 83244.84 | 8.653199 | 1.740001 | 1 | 2476.248 | 1.857154 | 45 | 151.608 | 82398.03 | 709.8257 | -801.0568 | 59428541.9 | 153.7814 | 8100000 | 0.07127748 | 8100000 | 0.0005994506 | 45492.1 | -87569.92 | -101.5233 | 9.255166 | 0 | 0 | 72.65867 | 320.8 | 60267.62 | 9364.696
| 194.0716 | 4.328909 | 24.4 | 76838.86 | 8.017417 | 2.500001 | 1 | 3285.845 | 2.003027 | 45 | 151.0032 | 76116.79 | 709.8257 | -801.0578 | 58751816.9 | 151.8185 | 8100000 | 0.07368129 | 8100000 | 0.000719014 | 45599.56 | -87567.99 | -101.4301 | 8.592008 | 0 | 0 | 72.65768 | 321 | 60267.62 | 9364.696
| 196.2356 | 4.421831 | 24.6 | 73785.37 | 7.703317 | 6.190002 | 1 | 7840.994 | 2.06364 | 45 | 150.114 | 73119.3 | 709.8257 | -801.0588 | 58569259.4 | 151.2894 | 8100000 | 0.07549747 | 8100000 | 0.0007964936 | 45843.16 | -87566.03 | -101.3371 | 8.263419 | 0 | 0 | 72.6567 | 321.2 | 60267.62 | 9364.696
| 198.4391 | 4.514818 | 24.8 | 77362.94 | 8.005117 | 5.260002 | 1 | 6978.632 | 1.977167 | 45 | 150.5625 | 76631.04 | 709.8257 | -801.0598 | 59734601.9 | 154.6699 | 8100000 | 0.07558128 | 8100000 | 0.000739767 | 45903.86 | -87564.02 | -101.2439 | 8.579152 | 0 | 0 | 72.6557 | 321.4 | 60267.62 | 9364.696
| 200.8438 | 4.60772 | 25 | 80686.68 | 8.276731 | 8.590003 | 1 | 11944.58 | 1.900796 | 45 | 152.0391 | 79890.86 | 709.8257 | -801.0609 | 60885023.0 | 158.0141 | 8100000 | 0.07567904 | 8100000 | 0.0006940696 | 45879.4 | -87561.82 | -101.1509 | 8.862802 | 0 | 0 | 72.65459 | 321.6 | 60267.62 | 9364.696
| 202.6383 | 4.700739 | 25.2 | 76468.49 | 7.867062 | 7.870003 | 1 | 10357.98 | 2.000604 | 45 | 151.3756 | 75753.34 | 709.8257 | -801.0617 | 60376042.7 | 156.5337 | 8100000 | 0.07785769 | 8100000 | 0.0007883549 | 46001.36 | -87560.22 | -101.0577 | 8.434797 | 0 | 0 | 72.65376 | 321.8 | 60267.62 | 9364.696
| 205.0203 | 4.793643 | 25.4 | 75056.63 | 7.705083 | 2.150001 | 1 | 2759.336 | 2.051923 | 45 | 151.059 | 74367.52 | 709.8257 | -801.0628 | 60577717.9 | 157.1201 | 8100000 | 0.07913212 | 8100000 | 0.0008344653 | 46488.18 | -87558.04 | -100.9647 | 8.265269 | 0 | 0 | 72.65268 | 322 | 60267.62 | 9364.696
| 207.2932 | 4.887451 | 25.6 | 79116.97 | 8.043277 | 3.860001 | 1 | 5229.97 | 1.950499 | 45 | 151.6063 | 78351.67 | 709.8257 | -801.0638 | 61897210.8 | 160.962 | 8100000 | 0.07896077 | 8100000 | 0.0007657092 | 46480.97 | -87555.97 | -100.8707 | 8.619032 | 0 | 0 | 72.65162 | 322.2 | 60267.62 | 9364.696
| 209.3198 | 4.982864 | 25.8 | 89671.48 | 8.978208 | 5.070002 | 1 | 7794.953 | 1.752499 | 45 | 154.6296 | 88689.64 | 709.8257 | -801.0648 | 64185017.0 | 167.6438 | 8100000 | 0.07763282 | 8100000 | 0.0006077025 | 46433.15 | -87554.14 | -100.7752 | 9.593165 | 0 | 0 | 72.6507 | 322.4 | 60267.62 | 9364.696
| 211.6794 | 5.07763 | 26 | 85981.94 | 8.604742 | 9.910004 | 1 | 14721.47 | 1.828871 | 45 | 156.4677 | 85078.82 | 709.8257 | -801.0658 | 64097741.4 | 167.3884 | 8100000 | 0.07921699 | 8100000 | 0.000673546 | 46612.84 | -87551.98 | -100.6803 | 9.204713 | 0 | 0 | 72.64961 | 322.6 | 60267.62 | 9364.696
| 213.8685 | 5.171307 | 26.2 | 83420.64 | 8.341937 | 4.990002 | 1 | 7136.987 | 1.91292 | 45 | 157.013 | 82570.26 | 709.8257 | -801.0668 | 64093286.3 | 167.3754 | 8100000 | 0.08068407 | 8100000 | 0.0007287423 | 46542.15 | -87549.99 | -100.5864 | 8.930827 | 0 | 0 | 72.64861 | 322.8 | 60267.62 | 9364.696
| 216.2522 | 5.266416 | 26.4 | 92464.13 | 9.120166 | -1.560001 | 1 | -2470.429 | 1.762602 | 45 | 159.7853 | 91420.54 | 709.8257 | -801.068 | 66195022.6 | 173.535 | 8100000 | 0.07955909 | 8100000 | 0.0006040727 | 46826.55 | -87547.81 | -100.4912 | 9.740585 | 0 | 0 | 72.6475 | 323 | 60267.62 | 9364.696
| 218.4482 | 5.361884 | 26.6 | 86108.7 | 8.516814 | 4.350002 | 1 | 6417.774 | 1.902414 | 45 | 161.0312 | 85202.94 | 709.8257 | -801.069 | 65585531.5 | 171.7466 | 8100000 | 0.08175407 | 8100000 | 0.0007091596 | 46793.33 | -87545.81 | -100.3956 | 9.113127 | 0 | 0 | 72.6465 | 323.2 | 60267.62 | 9364.696
| 220.5398 | 5.457429 | 26.8 | 84379.59 | 8.334926 | 10.9 | 1 | 15924.65 | 1.916961 | 45 | 161.4622 | 83509.65 | 709.8257 | -801.0699 | 65682838.2 | 172.032 | 8100000 | 0.0830876 | 8100000 | 0.0007516816 | 46829.5 | -87543.92 | -100.2999 | 8.923513 | 0 | 0 | 72.64555 | 323.4 | 60267.62 | 9364.696
| 222.8182 | 5.552994 | 27 | 81244.14 | 8.027512 | 3.590001 | 1 | 4993.825 | 2.021619 | 45 | 161.3107 | 80437.34 | 709.8257 | -801.071 | 65520570.9 | 171.5561 | 8100000 | 0.08475192 | 8100000 | 0.0008250188 | 46906.25 | -87541.84 | -100.2042 | 8.602558 | 0 | 0 | 72.64449 | 323.6 | 60267.62 | 9364.696
| 224.8825 | 5.648507 | 27.2 | 87412.93 | 8.543519 | 4.090001 | 1 | 6123.977 | 1.897162 | 45 | 162.9612 | 86479.66 | 709.8257 | -801.0719 | 67176536.4 | 176.4185 | 8100000 | 0.08408453 | 8100000 | 0.0007249417 | 47044.29 | -87539.97 | -100.1085 | 9.140948 | 0 | 0 | 72.64356 | 323.8 | 60267.62 | 9364.696
| 227.1665 | 5.744072 | 27.4 | 74104.36 | 7.355353 | 5.520002 | 1 | 7016.695 | 2.185272 | 45 | 159.459 | 73432.55 | 709.8257 | -801.073 | 64659090.8 | 169.0316 | 8100000 | 0.08883626 | 8100000 | 0.001025777 | 47414.28 | -87537.89 | -100.0128 | 7.898659 | 0 | 0 | 72.6425 | 324 | 60267.62 | 9364.696
| 229.2212 | 5.839586 | 27.6 | 80668.48 | 7.898496 | 3.450001 | 1 | 4764.479 | 2.017579 | 45 | 159.8235 | 79873.02 | 709.8257 | -801.0739 | 66669632.8 | 174.9287 | 8100000 | 0.08758989 | 8100000 | 0.0008800249 | 47695.19 | -87536.03 | -99.91714 | 8.467676 | 0 | 0 | 72.64157 | 324.2 | 60267.62 | 9364.696
| 231.7235 | 5.935098 | 27.8 | 81946.38 | 7.975329 | 2.330001 | 1 | 3265.784 | 1.994142 | 45 | 160.3112 | 81125.64 | 709.8257 | -801.0751 | 67511499.2 | 177.4035 | 8100000 | 0.0879124 | 8100000 | 0.0008667404 | 47573.65 | -87533.73 | -99.82146 | 8.548015 | 0 | 0 | 72.64041 | 324.4 | 60267.62 | 9364.696
| 233.8679 | 6.030639 | 28 | 79395.57 | 7.731043 | 4.850002 | 1 | 6600.936 | 2.043441 | 45 | 159.5998 | 78624.9 | 709.8257 | -801.076 | 67340390.3 | 176.9003 | 8100000 | 0.08955457 | 8100000 | 0.0009381915 | 47376.13 | -87531.79 | -99.72578 | 8.29245 | 0 | 0 | 72.63942 | 324.6 | 60267.62 | 9364.696
| 236.2067 | 6.126165 | 28.2 | 93881.2 | 8.945379 | 8.420003 | 1 | 13616.35 | 1.756543 | 45 | 163.3707 | 92805.56 | 709.8257 | -801.0771 | 70855921.0 | 187.2659 | 8100000 | 0.08645947 | 8100000 | 0.0006816354 | 47317.09 | -87529.65 | -99.6301 | 9.559055 | 0 | 0 | 72.63835 | 324.8 | 60267.62 | 9364.696
| 238.2557 | 6.221783 | 28.4 | 96880.89 | 9.176155 | 7.025003 | 1 | 11694.49 | 1.741188 | 45 | 166.5485 | 95735.83 | 709.8256 | -801.0781 | 71810627.7 | 190.09 | 8100000 | 0.08664154 | 8100000 | 0.0006500687 | 47161.07 | -87527.8 | -99.53434 | 9.798693 | 0 | 0 | 72.63741 | 325 | 60267.62 | 9364.696
| 240.4899 | 6.317248 | 28.6 | 88734.13 | 8.445357 | 2.420001 | 1 | 3673.089 | 1.920197 | 45 | 167.1515 | 87772.6 | 709.8256 | -801.0791 | 70798171.3 | 187.0952 | 8100000 | 0.08922898 | 8100000 | 0.0007868052 | 47331.25 | -87525.76 | -99.43873 | 9.038661 | 0 | 0 | 72.63639 | 325.2 | 60267.62 | 9364.696
| 242.5663 | 6.412795 | 28.8 | 88865.99 | 8.430392 | 0.2400001 | 1 | 371.3108 | 1.924036 | 45 | 167.5873 | 87901.61 | 709.8256 | -801.08 | 71254479.3 | 188.4444 | 8100000 | 0.08999849 | 8100000 | 0.000796337 | 47576.42 | -87523.89 | -99.34305 | 9.023061 | 0 | 0 | 72.63544 | 325.4 | 60267.62 | 9364.696
| 244.8496 | 6.508325 | 29 | 95386.27 | 8.953241 | 3.890001 | 1 | 6353.584 | 1.816752 | 45 | 170.213 | 94276.06 | 709.8256 | -801.0811 | 73021123.0 | 193.6762 | 8100000 | 0.08912935 | 8100000 | 0.0007014848 | 47480.36 | -87521.8 | -99.24736 | 9.567225 | 0 | 0 | 72.63438 | 325.6 | 60267.62 | 9364.696
| 247.29 | 6.603843 | 29.2 | 94952.96 | 8.880853 | -0.02000001 | 1 | -34.99166 | 1.849079 | 45 | 172.0599 | 93852.76 | 709.8256 | -801.0822 | 73510811.1 | 195.1286 | 8100000 | 0.08983499 | 8100000 | 0.000718291 | 47458.18 | -87519.56 | -99.15168 | 9.49199 | 0 | 0 | 72.63326 | 325.8 | 60267.62 | 9364.696
| 249.2152 | 6.699402 | 29.4 | 101484.7 | 9.409119 | 10.38 | 1 | 18210.03 | 1.733512 | 45 | 175.227 | 100228.9 | 709.8256 | -801.0831 | 75051569.4 | 199.7047 | 8100000 | 0.08926399 | 8100000 | 0.000637905 | 47540.83 | -87517.84 | -99.056 | 10.04026 | 0 | 0 | 72.63238 | 326 | 60267.62 | 9364.696
| 251.3707 | 6.794943 | 29.6 | 94830.5 | 8.81726 | 5.930002 | 1 | 9650.262 | 1.888679 | 45 | 176.4631 | 93733.12 | 709.8256 | -801.0841 | 74353602.7 | 197.6306 | 8100000 | 0.09138687 | 8100000 | 0.0007409868 | 47956.77 | -87515.88 | -98.96032 | 9.425869 | 0 | 0 | 72.6314 | 326.2 | 60267.62 | 9364.696
| 253.3908 | 6.891252 | 29.8 | 94207.44 | 8.739485 | 4.470002 | 1 | 7214.851 | 1.914137 | 45 | 177.2586 | 93124.36 | 709.8256 | -801.085 | 74655825.5 | 198.5285 | 8100000 | 0.09230696 | 8100000 | 0.0007614623 | 48123.23 | -87514.06 | -98.86387 | 9.344967 | 0 | 0 | 72.63048 | 326.4 | 60267.62 | 9364.696
| 255.0927 | 6.989585 | 30 | 89628.67 | 8.34075 | 6.710002 | 1 | 10332.65 | 2.003035 | 45 | 177.1736 | 88647.75 | 709.8256 | -801.0857 | 74008187.6 | 196.6048 | 8100000 | 0.09444341 | 8100000 | 0.0008532538 | 48978.38 | -87512.56 | -98.76543 | 8.929589 | 0 | 0 | 72.62972 | 326.6 | 60267.62 | 9364.696
| 256.5918 | 7.0879 | 30.2 | 88786.54 | 8.258135 | 5.660002 | 1 | 8622.165 | 2.020007 | 45 | 176.6479 | 87823.88 | 709.8256 | -801.0864 | 74046553.9 | 196.7187 | 8100000 | 0.09572221 | 8100000 | 0.0008817469 | 50257.51 | -87511.26 | -98.66702 | 8.843397 | 0 | 0 | 72.62906 | 326.8 | 60267.62 | 9364.696
| 258.1079 | 7.18704 | 30.4 | 91884.54 | 8.500179 | 9.770003 | 1 | 15503.76 | 1.94404 | 45 | 177.6426 | 90853.92 | 709.8256 | -801.0871 | 74963945.5 | 199.4442 | 8100000 | 0.09587329 | 8100000 | 0.0008348065 | 51609.73 | -87509.94 | -98.56779 | 9.095795 | 0 | 0 | 72.62839 | 327 | 60267.62 | 9364.696
| 259.8374 | 7.289126 | 30.6 | 102410.7 | 9.353106 | 7.250003 | 1 | 12761.2 | 1.786044 | 45 | 180.6397 | 101132 | 709.8256 | -801.0878 | 77318939.9 | 206.4558 | 8100000 | 0.09427348 | 8100000 | 0.0006815625 | 55653 | -87508.41 | -98.46559 | 9.982209 | 0 | 0 | 72.62762 | 327.2 | 60267.62 | 9364.696
| 262.2169 | 7.396292 | 30.8 | 91228.74 | 8.399925 | 4.100001 | 1 | 6406.593 | 2.013946 | 45 | 180.5322 | 90212.7 | 709.8256 | -801.0889 | 75625358.5 | 201.4113 | 8100000 | 0.09780175 | 8100000 | 0.0008715079 | 56999.05 | -87506.23 | -98.35827 | 8.991298 | 0 | 0 | 72.62652 | 327.4 | 60267.62 | 9364.696
| 264.3585 | 7.510987 | 31 | 93536.87 | 8.565213 | 3.060001 | 1 | 4897.868 | 1.965457 | 45 | 180.4267 | 92469.06 | 709.8256 | -801.0899 | 76539798.9 | 204.1337 | 8100000 | 0.09813179 | 8100000 | 0.0008418835 | 57648.53 | -87504.28 | -98.24343 | 9.163547 | 0 | 0 | 72.62555 | 327.6 | 60267.62 | 9364.696
| 266.9733 | 7.626747 | 31.2 | 100062.3 | 9.0649 | 4.240002 | 1 | 7265.928 | 1.860396 | 45 | 182.8941 | 98841.28 | 709.8256 | -801.0911 | 78442456.9 | 209.8083 | 8100000 | 0.09722728 | 8100000 | 0.0007469973 | 57596.9 | -87501.86 | -98.12749 | 9.683209 | 0 | 0 | 72.62433 | 327.8 | 60267.62 | 9364.696
| 269.6291 | 7.745328 | 31.4 | 85656.07 | 7.866847 | 7.640003 | 1 | 11259.63 | 2.129515 | 45 | 180.3926 | 84759.75 | 709.8256 | -801.0924 | 75759819.4 | 201.8114 | 8100000 | 0.1022353 | 8100000 | 0.001035248 | 56765.26 | -87499.4 | -98.00873 | 8.434572 | 0 | 0 | 72.62308 | 328 | 60267.62 | 9364.696
| 271.7982 | 7.862846 | 31.6 | 85696.12 | 7.849732 | 5.630002 | 1 | 8277.959 | 2.116989 | 45 | 178.6845 | 84798.96 | 709.8256 | -801.0934 | 76153656.5 | 202.9837 | 8100000 | 0.1032497 | 8100000 | 0.001049973 | 55795.02 | -87497.43 | -97.89107 | 8.416667 | 0 | 0 | 72.6221 | 328.2 | 60267.62 | 9364.696
| 274.5455 | 7.977492 | 31.8 | 104439.5 | 9.322081 | 3.920001 | 1 | 7008.091 | 1.785237 | 45 | 183.074 | 103110 | 709.8256 | -801.0947 | 80933433.9 | 217.2576 | 8100000 | 0.09856856 | 8100000 | 0.0007172286 | 54641.06 | -87494.88 | -97.77624 | 9.950048 | 0 | 0 | 72.6208 | 328.4 | 60267.62 | 9364.696
| 276.7748 | 8.091113 | 32 | 95123.87 | 8.546096 | 3.800001 | 1 | 6189.064 | 1.963034 | 45 | 183.3945 | 94019.73 | 709.8256 | -801.0957 | 79504229.3 | 212.9808 | 8100000 | 0.1017696 | 8100000 | 0.0008768997 | 53963.73 | -87492.85 | -97.66247 | 9.143633 | 0 | 0 | 72.61978 | 328.6 | 60267.62 | 9364.696
| 279.2232 | 8.202063 | 32.2 | 94957.34 | 8.503954 | 3.340001 | 1 | 5428.245 | 1.966267 | 45 | 183.2841 | 93857.04 | 709.8256 | -801.0968 | 79992457.2 | 214.441 | 8100000 | 0.1025355 | 8100000 | 0.0008920448 | 53587.39 | -87490.6 | -97.55136 | 9.099728 | 0 | 0 | 72.61864 | 328.8 | 60267.62 | 9364.696
| 281.1791 | 8.312054 | 32.4 | 86135.8 | 7.789304 | 6.010002 | 1 | 8886.167 | 2.134365 | 45 | 181.1969 | 85229.46 | 709.8256 | -801.0977 | 78106258.5 | 208.8046 | 8100000 | 0.1064198 | 8100000 | 0.001098656 | 53624.62 | -87488.84 | -97.44124 | 8.353436 | 0 | 0 | 72.61775 | 329 | 60267.62 | 9364.696
| 283.7954 | 8.419511 | 32.6 | 99021.03 | 8.773606 | 6.410002 | 1 | 10897.63 | 1.878581 | 45 | 183.4142 | 97825.13 | 709.8256 | -801.0989 | 81856846.2 | 220.0248 | 8100000 | 0.1028565 | 8100000 | 0.0008420787 | 52743.64 | -87486.42 | -97.33361 | 9.380464 | 0 | 0 | 72.61653 | 329.2 | 60267.62 | 9364.696
| 286.0856 | 8.526995 | 32.8 | 106512.3 | 9.340152 | 4.910002 | 1 | 8959.966 | 1.792108 | 45 | 187.6571 | 105129.9 | 709.8256 | -801.1 | 83861851.8 | 226.0433 | 8100000 | 0.1016791 | 8100000 | 0.000737084 | 52656.13 | -87484.33 | -97.22597 | 9.968781 | 0 | 0 | 72.61548 | 329.4 | 60267.62 | 9364.696
| 288.3593 | 8.63448 | 33 | 98488.19 | 8.678325 | 7.630003 | 1 | 12925.3 | 1.924647 | 45 | 187.3952 | 97305.05 | 709.8256 | -801.101 | 82717534.7 | 222.6067 | 8100000 | 0.1043851 | 8100000 | 0.0008729484 | 52081.9 | -87482.25 | -97.11833 | 9.28132 | 0 | 0 | 72.61443 | 329.6 | 60267.62 | 9364.696
| 290.824 | 8.741055 | 33.2 | 104125.2 | 9.091066 | 9.150003 | 1 | 16426.97 | 1.840598 | 45 | 190.1656 | 102803.7 | 709.8256 | -801.1022 | 84467285.2 | 227.8634 | 8100000 | 0.1034845 | 8100000 | 0.0007906288 | 51969.47 | -87479.99 | -97.01159 | 9.710377 | 0 | 0 | 72.61329 | 329.8 | 60267.62 | 9364.696
| 293.1314 | 8.845264 | 33.4 | 94963.08 | 8.347984 | 4.880002 | 1 | 7942.956 | 2.024052 | 45 | 189.0467 | 93862.65 | 709.8256 | -801.1032 | 82939601.4 | 223.2732 | 8100000 | 0.1066471 | 8100000 | 0.0009618822 | 51494.29 | -87477.88 | -96.90723 | 8.937133 | 0 | 0 | 72.61222 | 330 | 60267.62 | 9364.696
| 295.1811 | 8.949495 | 33.6 | 103734.9 | 9.008491 | 5.120002 | 1 | 9102.78 | 1.872521 | 45 | 191.0519 | 102423.2 | 709.8256 | -801.1042 | 85335820.0 | 230.4765 | 8100000 | 0.1048738 | 8100000 | 0.0008155846 | 50752.09 | -87476.03 | -96.80287 | 9.624625 | 0 | 0 | 72.61129 | 330.2 | 60267.62 | 9364.696
| 297.6564 | 9.053726 | 33.8 | 103568.2 | 8.96464 | 2.870001 | 1 | 5083.949 | 1.897575 | 45 | 192.7689 | 102260.6 | 709.8256 | -801.1053 | 85872630.9 | 232.0929 | 8100000 | 0.105432 | 8100000 | 0.0008277429 | 50160.78 | -87473.75 | -96.69847 | 9.579069 | 0 | 0 | 72.61014 | 330.4 | 60267.62 | 9364.696
| 299.9642 | 9.15711 | 34 | 94829.23 | 8.263581 | -0.8800003 | 1 | -1429.937 | 2.051531 | 45 | 190.6728 | 93731.88 | 709.8256 | -801.1064 | 84360076.4 | 227.541 | 8100000 | 0.1085479 | 8100000 | 0.0009986071 | 49721.92 | -87471.64 | -96.59493 | 8.84908 | 0 | 0 | 72.60907 | 330.6 | 60267.62 | 9364.696
| 302.0048 | 9.258241 | 34.2 | 108297.6 | 9.279835 | 8.970003 | 1 | 16740.03 | 1.816355 | 45 | 195.0418 | 106868.8 | 709.8256 | -801.1073 | 87794750.5 | 237.8882 | 8100000 | 0.1054532 | 8100000 | 0.0007741255 | 49748.53 | -87469.8 | -96.49367 | 9.906244 | 0 | 0 | 72.60815 | 330.8 | 60267.62 | 9364.696
| 303.8945 | 9.359453 | 34.4 | 102046.2 | 8.776834 | 2.980001 | 1 | 5201.987 | 1.948894 | 45 | 195.1054 | 100776.5 | 709.8256 | -801.1082 | 86872535.7 | 235.1062 | 8100000 | 0.1077378 | 8100000 | 0.0008814098 | 50064.73 | -87468.11 | -96.39233 | 9.383822 | 0 | 0 | 72.60729 | 331 | 60267.62 | 9364.696
| 306.2849 | 9.460556 | 34.6 | 108215.8 | 9.222097 | 5.540002 | 1 | 10277.66 | 1.85838 | 45 | 197.8904 | 106789.1 | 709.8256 | -801.1093 | 88731780.7 | 240.7177 | 8100000 | 0.1066197 | 8100000 | 0.0007922379 | 50255.88 | -87465.92 | -96.29107 | 9.846359 | 0 | 0 | 72.60619 | 331.2 | 60267.62 | 9364.696
| 308.2916 | 9.561759 | 34.8 | 101039.9 | 8.650496 | 7.840003 | 1 | 13628.39 | 1.974756 | 45 | 197.3334 | 99795.05 | 709.8256 | -801.1102 | 87605299.1 | 237.3164 | 8100000 | 0.1091459 | 8100000 | 0.0009184862 | 51221.11 | -87464.11 | -96.18973 | 9.252352 | 0 | 0 | 72.60528 | 331.4 | 60267.62 | 9364.696
| 310.2048 | 9.663865 | 35 | 115241.4 | 9.717135 | 3.690001 | 1 | 7273.701 | 1.778372 | 45 | 201.0594 | 113624.9 | 709.8256 | -801.1111 | 90911949.2 | 247.3117 | 8100000 | 0.1062992 | 8100000 | 0.0007135988 | 51906.08 | -87462.39 | -96.0875 | 10.35911 | 0 | 0 | 72.6044 | 331.6 | 60267.62 | 9364.696
| 312.8208 | 9.768051 | 35.2 | 121129.6 | 10.13467 | 1.29 | 1 | 2666.923 | 1.741601 | 45 | 206.5082 | 119344.9 | 709.8256 | -801.1123 | 92571151.5 | 252.3398 | 8100000 | 0.1055194 | 8100000 | 0.0006528721 | 52158.9 | -87459.98 | -95.98314 | 10.79038 | 0 | 0 | 72.6032 | 331.8 | 60267.62 | 9364.696
| 314.8974 | 9.873244 | 35.4 | 105129.1 | 8.888028 | 3.430001 | 1 | 6169.8 | 1.989304 | 45 | 205.2281 | 103782.1 | 709.8256 | -801.1132 | 89969985.1 | 244.4609 | 8100000 | 0.1097393 | 8100000 | 0.000876062 | 52135.98 | -87458.1 | -95.87781 | 9.499449 | 0 | 0 | 72.60224 | 332 | 60267.62 | 9364.696
| 316.8318 | 9.980722 | 35.6 | 115931.8 | 9.687789 | 4.850002 | 1 | 9627.662 | 1.826863 | 45 | 208.0845 | 114295.9 | 709.8256 | -801.1141 | 92545920.7 | 252.2633 | 8100000 | 0.1078462 | 8100000 | 0.0007282453 | 52191.55 | -87456.36 | -95.77021 | 10.32876 | 0 | 0 | 72.60135 | 332.2 | 60267.62 | 9364.696
| 319.3181 | 10.08823 | 35.8 | 105193.9 | 8.844845 | 3.280001 | 1 | 5902.891 | 2.010317 | 45 | 207.4913 | 103845.3 | 709.8256 | -801.1152 | 90938520.4 | 247.3921 | 8100000 | 0.1109346 | 8100000 | 0.0008940344 | 52391.29 | -87454.07 | -95.66254 | 9.454554 | 0 | 0 | 72.60022 | 332.4 | 60267.62 | 9364.696
| 321.1863 | 10.19578 | 36 | 101840.6 | 8.575943 | 5.590002 | 1 | 9762.925 | 2.058807 | 45 | 206.3989 | 100576 | 709.8256 | -801.1161 | 90511682.1 | 246.0999 | 8100000 | 0.112646 | 8100000 | 0.0009640497 | 53125.04 | -87452.4 | -95.55486 | 9.174722 | 0 | 0 | 72.59937 | 332.6 | 60267.62 | 9364.696
| 323.4171 | 10.30323 | 36.2 | 110701.1 | 9.215124 | 1.16 | 1 | 2192.587 | 1.91455 | 45 | 207.594 | 109208.6 | 709.8256 | -801.1171 | 92990748.8 | 253.6127 | 8100000 | 0.1107985 | 8100000 | 0.0008244992 | 53185.38 | -87450.37 | -95.44726 | 9.839125 | 0 | 0 | 72.59834 | 332.8 | 60267.62 | 9364.696
| 325.8264 | 10.41074 | 36.4 | 109892.5 | 9.126549 | 3.530001 | 1 | 6636.401 | 1.94526 | 45 | 209.7477 | 108421.6 | 709.8256 | -801.1182 | 93373642.2 | 254.7746 | 8100000 | 0.1114955 | 8100000 | 0.0008454075 | 53367.67 | -87448.16 | -95.33959 | 9.747211 | 0 | 0 | 72.59722 | 333 | 60267.62 | 9364.696
| 327.7627 | 10.51822 | 36.6 | 100213.7 | 8.389139 | -0.1500001 | 1 | -259.5663 | 2.106086 | 45 | 206.7928 | 98988.97 | 709.8256 | -801.1191 | 91483980.3 | 249.0442 | 8100000 | 0.1149734 | 8100000 | 0.001027091 | 53589.33 | -87446.42 | -95.23199 | 8.980052 | 0 | 0 | 72.59636 | 333.2 | 60267.62 | 9364.696
| 329.804 | 10.62576 | 36.8 | 113312.9 | 9.339742 | -2.010001 | 1 | -3896.306 | 1.883436 | 45 | 209.0931 | 111749.6 | 709.8256 | -801.1201 | 94920663.8 | 259.4739 | 8100000 | 0.1119436 | 8100000 | 0.0008115619 | 53888.56 | -87444.58 | -95.12431 | 9.968356 | 0 | 0 | 72.59541 | 333.4 | 60267.62 | 9364.696
| 331.9055 | 10.73426 | 37 | 114514.6 | 9.406094 | 0.6200002 | 1 | 1210.761 | 1.891922 | 45 | 212.1292 | 112918.2 | 709.8256 | -801.121 | 95620739.3 | 261.6027 | 8100000 | 0.1122587 | 8100000 | 0.0008027326 | 54202.5 | -87442.67 | -95.01568 | 10.03712 | 0 | 0 | 72.59446 | 333.6 | 60267.62 | 9364.696
| 334.2389 | 10.84522 | 37.2 | 112718.3 | 9.246456 | 5.260002 | 1 | 10158.51 | 1.920208 | 45 | 212.8299 | 111171.3 | 709.8256 | -801.1221 | 95776810.5 | 262.0775 | 8100000 | 0.1132343 | 8100000 | 0.0008370859 | 54813.45 | -87440.54 | -94.90456 | 9.871626 | 0 | 0 | 72.59339 | 333.8 | 60267.62 | 9364.696
| 336.4411 | 10.95619 | 37.4 | 113390.2 | 9.272201 | 1.03 | 1 | 1993.564 | 1.92627 | 45 | 213.896 | 111824.8 | 709.8256 | -801.1231 | 96399774.0 | 263.9733 | 8100000 | 0.1136537 | 8100000 | 0.0008356595 | 55141.64 | -87438.53 | -94.79344 | 9.898327 | 0 | 0 | 72.59237 | 334 | 60267.62 | 9364.696
| 338.5965 | 11.06716 | 37.6 | 111416.5 | 9.104159 | 1.670001 | 1 | 3178.432 | 1.964658 | 45 | 214.4423 | 109904.7 | 709.8256 | -801.1241 | 96440704.3 | 264.0979 | 8100000 | 0.1147561 | 8100000 | 0.0008742956 | 55230.73 | -87436.58 | -94.68233 | 9.723969 | 0 | 0 | 72.59137 | 334.2 | 60267.62 | 9364.696
| 340.9388 | 11.17812 | 37.8 | 111661.2 | 9.096727 | 5.280002 | 1 | 10102.32 | 1.955364 | 45 | 214.714 | 110142.9 | 709.8256 | -801.1252 | 97018806.0 | 265.8582 | 8100000 | 0.115216 | 8100000 | 0.0008791942 | 55176.9 | -87434.43 | -94.57121 | 9.716253 | 0 | 0 | 72.5903 | 334.4 | 60267.62 | 9364.696
| 343.1139 | 11.2891 | 38 | 108265.5 | 8.826934 | 8.100003 | 1 | 15088.7 | 2.004663 | 45 | 214.7091 | 106837.5 | 709.8256 | -801.1262 | 96707335.1 | 264.9097 | 8100000 | 0.1167346 | 8100000 | 0.0009444955 | 55157.26 | -87432.45 | -94.46009 | 9.435929 | 0 | 0 | 72.5893 | 334.6 | 60267.62 | 9364.696
| 345.1958 | 11.40008 | 38.2 | 113436.9 | 9.18247 | 9.470003 | 1 | 18524.3 | 1.918189 | 45 | 215.9951 | 111870.2 | 709.8256 | -801.1271 | 98319729.6 | 269.823 | 8100000 | 0.115949 | 8100000 | 0.0008687996 | 54963.49 | -87430.57 | -94.34898 | 9.805246 | 0 | 0 | 72.58835 | 334.8 | 60267.62 | 9364.696
| 347.2136 | 11.51106 | 38.4 | 126979.4 | 10.15168 | 4.300002 | 1 | 9337.516 | 1.773123 | 45 | 220.8762 | 125019.5 | 709.8256 | -801.128 | 101398217.8 | 279.2238 | 8100000 | 0.1135233 | 8100000 | 0.0007001156 | 55302.05 | -87428.75 | -94.23786 | 10.80793 | 0 | 0 | 72.58743 | 335 | 60267.62 | 9364.696
| 349.3241 | 11.62204 | 38.6 | 133713.2 | 10.62171 | -0.04000001 | 1 | -93.78465 | 1.71938 | 45 | 224.7928 | 131541.7 | 709.8256 | -801.129 | 103003445.4 | 284.1358 | 8100000 | 0.1128316 | 8100000 | 0.0006374627 | 55503.84 | -87426.84 | -94.12674 | 11.29205 | 0 | 0 | 72.58646 | 335.2 | 60267.62 | 9364.696
| 351.5138 | 11.73412 | 38.8 | 129706.8 | 10.30104 | 2.370001 | 1 | 5248.019 | 1.798985 | 45 | 228.4172 | 127662.6 | 709.8256 | -801.13 | 102849363.9 | 283.664 | 8100000 | 0.1140903 | 8100000 | 0.000683983 | 55711.43 | -87424.84 | -94.01452 | 10.96192 | 0 | 0 | 72.58546 | 335.4 | 60267.62 | 9364.696
| 353.6308 | 11.84875 | 39 | 123261.5 | 9.80755 | 6.480002 | 1 | 13696.93 | 1.893541 | 45 | 229.8537 | 121413.9 | 709.8256 | -801.131 | 102153984.5 | 281.5356 | 8100000 | 0.1159891 | 8100000 | 0.0007647829 | 56009.26 | -87422.92 | -93.89975 | 10.4526 | 0 | 0 | 72.5845 | 335.6 | 60267.62 | 9364.696
| 355.6051 | 11.96346 | 39.2 | 118879.6 | 9.470433 | 5.890002 | 1 | 12001.5 | 1.965064 | 45 | 229.8664 | 117160.1 | 709.8256 | -801.1319 | 101694154.7 | 280.1289 | 8100000 | 0.1176415 | 8100000 | 0.0008301614 | 56574.99 | -87421.15 | -93.78491 | 10.10378 | 0 | 0 | 72.58359 | 335.8 | 60267.62 | 9364.696
| 357.7314 | 12.07815 | 39.4 | 105490.8 | 8.492302 | 7.270003 | 1 | 13179.82 | 2.172764 | 45 | 226.3388 | 104134.6 | 709.8256 | -801.1328 | 98987599.2 | 271.8603 | 8100000 | 0.1220168 | 8100000 | 0.001064369 | 58245.5 | -87419.22 | -93.67008 | 9.087587 | 0 | 0 | 72.58262 | 336 | 60267.62 | 9364.696
| 359.8512 | 12.19395 | 39.6 | 116267.5 | 9.239995 | 5.220002 | 1 | 10396.08 | 1.985269 | 45 | 226.9066 | 114622.2 | 709.8256 | -801.1338 | 102041819.5 | 281.1924 | 8100000 | 0.1194996 | 8100000 | 0.0008846027 | 58696.75 | -87417.29 | -93.55413 | 9.864925 | 0 | 0 | 72.58165 | 336.2 | 60267.62 | 9364.696
| 362.0382 | 12.31257 | 39.8 | 114858.1 | 9.118028 | 5.970002 | 1 | 11757.04 | 2.005473 | 45 | 226.7473 | 113252.2 | 709.8256 | -801.1348 | 102187967.9 | 281.6396 | 8100000 | 0.1204895 | 8100000 | 0.000915264 | 59139.24 | -87415.3 | -93.43537 | 9.738366 | 0 | 0 | 72.58065 | 336.4 | 60267.62 | 9364.696
| 364.4501 | 12.43124 | 40 | 133091.5 | 10.39751 | 6.610002 | 1 | 15078.09 | 1.771104 | 45 | 232.032 | 130940 | 709.8256 | -801.1359 | 106349876.7 | 294.3973 | 8100000 | 0.1168901 | 8100000 | 0.0006882315 | 59133.02 | -87413.09 | -93.31654 | 11.0613 | 0 | 0 | 72.57953 | 336.6 | 60267.62 | 9364.696
| 366.3234 | 12.54989 | 40.2 | 120536.1 | 9.48008 | 2.350001 | 1 | 4838.673 | 1.964257 | 45 | 231.9138 | 118768.7 | 709.8256 | -801.1368 | 104341526.2 | 288.2354 | 8100000 | 0.120277 | 8100000 | 0.0008470832 | 59137.01 | -87411.41 | -93.19777 | 10.11377 | 0 | 0 | 72.57868 | 336.8 | 60267.62 | 9364.696
| 368.6978 | 12.66849 | 40.4 | 117973.3 | 9.273726 | 6.940002 | 1 | 14053.74 | 1.98527 | 45 | 230.9483 | 116279.8 | 709.8256 | -801.1379 | 104316755.6 | 288.1595 | 8100000 | 0.1214426 | 8100000 | 0.0008926436 | 59294.97 | -87409.23 | -93.07901 | 9.899908 | 0 | 0 | 72.57758 | 337 | 60267.62 | 9364.696
| 370.5755 | 12.78714 | 40.6 | 130963.5 | 10.17856 | 2.940001 | 1 | 6575.319 | 1.828889 | 45 | 234.5503 | 128879.7 | 709.8256 | -801.1387 | 107309870.6 | 297.3463 | 8100000 | 0.1191609 | 8100000 | 0.0007311284 | 59533.94 | -87407.55 | -92.96024 | 10.83565 | 0 | 0 | 72.57674 | 337.2 | 60267.62 | 9364.696
| 372.6696 | 12.90701 | 40.8 | 145994.4 | 11.23109 | 6.010002 | 1 | 15011.4 | 1.68059 | 45 | 240.9909 | 143409.6 | 709.8256 | -801.1397 | 110240858.9 | 306.3639 | 8100000 | 0.1170801 | 8100000 | 0.0005938462 | 60175.3 | -87405.66 | -92.84023 | 11.91761 | 0 | 0 | 72.57578 | 337.4 | 60267.62 | 9364.696
| 374.9715 | 13.02989 | 41 | 131207.1 | 10.1483 | 1.03 | 1 | 2304.434 | 1.890311 | 45 | 242.5935 | 129115.7 | 709.8256 | -801.1407 | 108332655.3 | 300.4906 | 8100000 | 0.1202767 | 8100000 | 0.0007422437 | 60179.97 | -87403.55 | -92.7172 | 10.80444 | 0 | 0 | 72.57472 | 337.6 | 60267.62 | 9364.696
| 377.2768 | 13.15291 | 41.2 | 128092.9 | 9.90333 | 6.070002 | 1 | 13321.6 | 1.926679 | 45 | 242.7695 | 126098.8 | 709.8256 | -801.1418 | 108259251.1 | 300.2649 | 8100000 | 0.1214946 | 8100000 | 0.0007861261 | 60126.88 | -87401.44 | -92.59402 | 10.55157 | 0 | 0 | 72.57366 | 337.8 | 60267.62 | 9364.696
| 379.1875 | 13.27569 | 41.4 | 121486.5 | 9.421718 | 5.220002 | 1 | 10859.19 | 2.028913 | 45 | 242.2223 | 119691.3 | 709.8256 | -801.1427 | 107271945.4 | 297.2297 | 8100000 | 0.1237573 | 8100000 | 0.0008821084 | 60308.93 | -87399.73 | -92.47112 | 10.05331 | 0 | 0 | 72.57278 | 338 | 60267.62 | 9364.696
| 381.4066 | 13.39858 | 41.6 | 119103.5 | 9.234309 | 1.930001 | 1 | 3925.835 | 2.064472 | 45 | 240.8054 | 117377.6 | 709.8256 | -801.1437 | 107208620.6 | 297.0351 | 8100000 | 0.1249767 | 8100000 | 0.0009262545 | 61825.29 | -87397.7 | -92.34809 | 9.859027 | 0 | 0 | 72.57177 | 338.2 | 60267.62 | 9364.696
| 383.5066 | 13.52272 | 41.8 | 119402.8 | 9.236122 | 4.920002 | 1 | 10057.63 | 2.038611 | 45 | 239.1276 | 117668.2 | 709.8256 | -801.1447 | 107706992.3 | 298.5668 | 8100000 | 0.1255509 | 8100000 | 0.0009301559 | 62420.83 | -87395.8 | -92.22381 | 9.860907 | 0 | 0 | 72.5708 | 338.4 | 60267.62 | 9364.696
| 385.5987 | 13.65016 | 42 | 134527.1 | 10.27126 | 0.2200001 | 1 | 502.524 | 1.85152 | 45 | 243.5289 | 132329.3 | 709.8256 | -801.1456 | 111257919.8 | 309.4979 | 8100000 | 0.1226894 | 8100000 | 0.0007396715 | 63000.09 | -87393.9 | -92.09622 | 10.93122 | 0 | 0 | 72.56985 | 338.6 | 60267.62 | 9364.696
| 387.9908 | 13.77758 | 42.2 | 134622.6 | 10.25203 | 4.090001 | 1 | 9409.079 | 1.857986 | 45 | 245.1735 | 132421.7 | 709.8256 | -801.1467 | 111821007.5 | 311.2341 | 8100000 | 0.1232111 | 8100000 | 0.0007455177 | 63014.99 | -87391.7 | -91.96864 | 10.9114 | 0 | 0 | 72.56874 | 338.8 | 60267.62 | 9364.696
| 390.0041 | 13.90504 | 42.4 | 135907.8 | 10.3217 | 2.710001 | 1 | 6286.433 | 1.872129 | 45 | 249.0168 | 133665 | 709.8256 | -801.1476 | 112480948.3 | 313.2698 | 8100000 | 0.1236213 | 8100000 | 0.0007382514 | 63417.05 | -87389.89 | -91.84106 | 10.98321 | 0 | 0 | 72.56782 | 339 | 60267.62 | 9364.696
| 392.443 | 14.03246 | 42.6 | 121625.1 | 9.307512 | 1.930001 | 1 | 4008.335 | 2.070535 | 45 | 246.5846 | 119825.8 | 709.8256 | -801.1488 | 110094131.0 | 305.912 | 8100000 | 0.1274587 | 8100000 | 0.0009302685 | 63170.88 | -87387.64 | -91.71347 | 9.934943 | 0 | 0 | 72.56669 | 339.2 | 60267.62 | 9364.696
| 394.3345 | 14.15992 | 42.8 | 124911.9 | 9.517602 | 4.700002 | 1 | 10045.28 | 2.009114 | 45 | 246.3697 | 123014.8 | 709.8256 | -801.1496 | 111198572.3 | 309.315 | 8100000 | 0.127339 | 8100000 | 0.0008899674 | 63989.25 | -87385.95 | -91.58589 | 10.15263 | 0 | 0 | 72.56584 | 339.4 | 60267.62 | 9364.696
| 396.461 | 14.28881 | 43 | 124921 | 9.498944 | 2.470001 | 1 | 5269.724 | 2.026894 | 45 | 247.9625 | 123023.7 | 709.8256 | -801.1506 | 111639344.5 | 310.6739 | 8100000 | 0.1279908 | 8100000 | 0.0008979371 | 64183.75 | -87384.02 | -91.45686 | 10.13331 | 0 | 0 | 72.56486 | 339.6 | 60267.62 | 9364.696
| 398.5669 | 14.42115 | 43.2 | 118576.5 | 9.047767 | 5.350002 | 1 | 10866.64 | 2.102459 | 45 | 245.0887 | 116865.7 | 709.8256 | -801.1516 | 110561823.8 | 307.3527 | 8100000 | 0.1304352 | 8100000 | 0.001005826 | 64911.22 | -87382.11 | -91.32438 | 9.665417 | 0 | 0 | 72.56389 | 339.8 | 60267.62 | 9364.696
| 401.0679 | 14.55346 | 43.4 | 135804.8 | 10.20164 | 5.910002 | 1 | 13740.77 | 1.871322 | 45 | 249.7724 | 133565.5 | 709.8256 | -801.1527 | 114885064.0 | 320.6945 | 8100000 | 0.1266784 | 8100000 | 0.0007738491 | 64973.66 | -87379.8 | -91.19191 | 10.85945 | 0 | 0 | 72.56273 | 340 | 60267.62 | 9364.696
| 403.1861 | 14.68579 | 43.6 | 126351.7 | 9.535185 | 6.600002 | 1 | 14299.64 | 1.999013 | 45 | 248.7464 | 124411.1 | 709.8256 | -801.1537 | 113370014.7 | 316.014 | 8100000 | 0.1295386 | 8100000 | 0.0009021018 | 64840.12 | -87377.88 | -91.05943 | 10.17083 | 0 | 0 | 72.56177 | 340.2 | 60267.62 | 9364.696
| 405.3492 | 14.81812 | 43.8 | 123922 | 9.351163 | 3.120001 | 1 | 6606.795 | 2.042655 | 45 | 248.0467 | 122054.7 | 709.8256 | -801.1547 | 113257620.5 | 315.667 | 8100000 | 0.1308356 | 8100000 | 0.0009462749 | 65032.22 | -87375.91 | -90.92695 | 9.980194 | 0 | 0 | 72.56076 | 340.4 | 60267.62 | 9364.696
| 407.6377 | 14.94983 | 44 | 133003.2 | 9.946438 | 4.070001 | 1 | 9251.389 | 1.917389 | 45 | 249.9933 | 130854.5 | 709.8256 | -801.1557 | 115739395.1 | 323.3361 | 8100000 | 0.129168 | 8100000 | 0.0008287676 | 65766.79 | -87373.81 | -90.7951 | 10.5961 | 0 | 0 | 72.55971 | 340.6 | 60267.62 | 9364.696
| 409.7093 | 15.0822 | 44.2 | 133393.5 | 9.954002 | 5.350002 | 1 | 12212.03 | 1.920217 | 45 | 251.552 | 131232.3 | 709.8256 | -801.1567 | 116248180.7 | 324.9101 | 8100000 | 0.1297414 | 8100000 | 0.0008312206 | 65952.06 | -87371.94 | -90.66259 | 10.60391 | 0 | 0 | 72.55876 | 340.8 | 60267.62 | 9364.696
| 411.7278 | 15.21455 | 44.4 | 131432.6 | 9.803156 | 2.520001 | 1 | 5654.307 | 1.954565 | 45 | 251.4689 | 129334 | 709.8256 | -801.1576 | 116247606.0 | 324.9083 | 8100000 | 0.1308805 | 8100000 | 0.0008637212 | 66649.11 | -87370.11 | -90.53011 | 10.44806 | 0 | 0 | 72.55785 | 341 | 60267.62 | 9364.696
| 413.8468 | 15.34837 | 44.6 | 136199.2 | 10.10627 | 4.125001 | 1 | 9590.587 | 1.904257 | 45 | 254.1489 | 133946.9 | 709.8256 | -801.1586 | 117675559.0 | 329.3289 | 8100000 | 0.1304295 | 8100000 | 0.0008113975 | 66915.07 | -87368.19 | -90.39615 | 10.76108 | 0 | 0 | 72.55688 | 341.2 | 60267.62 | 9364.696
| 416.2616 | 15.48605 | 44.8 | 121914.7 | 9.124073 | 9.190003 | 1 | 19299.45 | 2.080236 | 45 | 251.4114 | 120107 | 709.8256 | -801.1597 | 114981906.5 | 320.9939 | 8100000 | 0.1346825 | 8100000 | 0.00102176 | 67067.35 | -87365.97 | -90.2583 | 9.74464 | 0 | 0 | 72.55574 | 341.4 | 60267.62 | 9364.696
| 418.6339 | 15.62368 | 45 | 133566.2 | 9.882764 | 6.210002 | 1 | 14208.07 | 1.929108 | 45 | 253.4254 | 131399.5 | 709.8256 | -801.1608 | 118183994.7 | 330.904 | 8100000 | 0.1321979 | 8100000 | 0.0008588368 | 67062.17 | -87363.79 | -90.12052 | 10.53032 | 0 | 0 | 72.55466 | 341.6 | 60267.62 | 9364.696
| 420.9027 | 15.76131 | 45.2 | 136979.5 | 10.09096 | 0.6800002 | 1 | 1586.726 | 1.910117 | 45 | 255.7834 | 134701.6 | 709.8256 | -801.1619 | 119378041.4 | 334.6053 | 8100000 | 0.1320285 | 8100000 | 0.0008237619 | 66706.31 | -87361.72 | -89.98274 | 10.74528 | 0 | 0 | 72.55361 | 341.8 | 60267.62 | 9364.696
| 422.9921 | 15.89895 | 45.4 | 123830.9 | 9.196091 | 9.560003 | 1 | 20404.04 | 2.066094 | 45 | 253.8642 | 121966.3 | 709.8256 | -801.1628 | 116825830.9 | 326.6978 | 8100000 | 0.136091 | 8100000 | 0.001016789 | 66602.1 | -87359.82 | -89.84496 | 9.819379 | 0 | 0 | 72.55265 | 342 | 60267.62 | 9364.696
| 425.1087 | 16.03659 | 45.6 | 135895.5 | 9.980815 | 5.870002 | 1 | 13656.11 | 1.91537 | 45 | 255.802 | 133653.1 | 709.8256 | -801.1638 | 120022298.7 | 336.6036 | 8100000 | 0.1336134 | 8100000 | 0.0008515748 | 67072.65 | -87357.9 | -89.70718 | 10.63159 | 0 | 0 | 72.55168 | 342.2 | 60267.62 | 9364.696
| 427.3365 | 16.17423 | 45.8 | 128118.8 | 9.444402 | 7.660003 | 1 | 16852.71 | 2.016796 | 45 | 255.0262 | 126123.9 | 709.8255 | -801.1648 | 118748541.8 | 332.6536 | 8100000 | 0.1362057 | 8100000 | 0.0009663139 | 67095.9 | -87355.87 | -89.56939 | 10.07681 | 0 | 0 | 72.55066 | 342.4 | 60267.62 | 9364.696
| 429.6731 | 16.31185 | 46 | 124410.1 | 9.179966 | 3.180001 | 1 | 6760.46 | 2.077006 | 45 | 253.2175 | 122528.1 | 709.8255 | -801.1659 | 118324027.4 | 331.3379 | 8100000 | 0.1378575 | 8100000 | 0.001033506 | 67475.57 | -87353.72 | -89.43161 | 9.802648 | 0 | 0 | 72.54958 | 342.6 | 60267.62 | 9364.696
| 431.4898 | 16.44952 | 46.2 | 135351.3 | 9.888555 | 0.9400003 | 1 | 2168.631 | 1.925069 | 45 | 254.7702 | 133126.8 | 709.8255 | -801.1667 | 121226377.6 | 340.3408 | 8100000 | 0.1356926 | 8100000 | 0.0008805393 | 68231.69 | -87352.1 | -89.29383 | 10.53631 | 0 | 0 | 72.54876 | 342.8 | 60267.62 | 9364.696
| 433.833 | 16.58718 | 46.4 | 137421.8 | 10.00407 | 3.910001 | 1 | 9178.61 | 1.907694 | 45 | 256.8546 | 135129.2 | 709.8255 | -801.1678 | 122181033.4 | 343.306 | 8100000 | 0.135759 | 8100000 | 0.0008613548 | 68568.94 | -87349.95 | -89.15601 | 10.6556 | 0 | 0 | 72.54767 | 343 | 60267.62 | 9364.696
| 436.1301 | 16.72477 | 46.6 | 140574.5 | 10.19137 | 1.610001 | 1 | 3858.725 | 1.881832 | 45 | 258.6195 | 138176.5 | 709.8255 | -801.1688 | 123337087.8 | 346.8993 | 8100000 | 0.1356021 | 8100000 | 0.0008299797 | 68574.7 | -87347.85 | -89.01827 | 10.84886 | 0 | 0 | 72.54661 | 343.2 | 60267.62 | 9364.696
| 438.2704 | 16.86248 | 46.8 | 142765.5 | 10.3168 | 7.770003 | 1 | 19031.06 | 1.864861 | 45 | 262.5429 | 140292.8 | 709.8255 | -801.1698 | 124232841.1 | 349.6855 | 8100000 | 0.1357329 | 8100000 | 0.0008113266 | 68244.67 | -87345.9 | -88.88042 | 10.97816 | 0 | 0 | 72.54563 | 343.4 | 60267.62 | 9364.696
| 440.3914 | 17.00012 | 47 | 143936.1 | 10.37478 | 11.01 | 1 | 27357.08 | 1.847486 | 45 | 264.6683 | 141423 | 709.8255 | -801.1708 | 124915428.6 | 351.8098 | 8100000 | 0.136093 | 8100000 | 0.0008046988 | 68591.98 | -87343.98 | -88.74263 | 11.03789 | 0 | 0 | 72.54465 | 343.6 | 60267.62 | 9364.696
| 442.6582 | 17.13775 | 47.2 | 142909.6 | 10.28598 | 4.290002 | 1 | 10471.87 | 1.904058 | 45 | 266.612 | 140431.9 | 709.8255 | -801.1718 | 125207169.0 | 352.718 | 8100000 | 0.1368752 | 8100000 | 0.0008229093 | 68657.64 | -87341.9 | -88.60485 | 10.94639 | 0 | 0 | 72.54362 | 343.8 | 60267.62 | 9364.696
| 444.6675 | 17.2754 | 47.4 | 138380.9 | 9.971944 | -0.2400001 | 1 | -569.07 | 1.971137 | 45 | 266.6091 | 136056.5 | 709.8255 | -801.1728 | 124667419.2 | 351.0378 | 8100000 | 0.1385719 | 8100000 | 0.000884701 | 68764.94 | -87340.09 | -88.46707 | 10.62244 | 0 | 0 | 72.54269 | 344 | 60267.62 | 9364.696
| 446.8824 | 17.41304 | 47.6 | 138590.4 | 9.966188 | 6.230002 | 1 | 14784.68 | 1.962651 | 45 | 267.4358 | 136259 | 709.8255 | -801.1738 | 125185176.9 | 352.6495 | 8100000 | 0.1390982 | 8100000 | 0.000889056 | 69239.87 | -87338.07 | -88.32929 | 10.61649 | 0 | 0 | 72.54167 | 344.2 | 60267.62 | 9364.696
| 448.726 | 17.55232 | 47.8 | 131614.1 | 9.499155 | 4.640002 | 1 | 10443.58 | 2.058824 | 45 | 265.8597 | 129509.8 | 709.8255 | -801.1746 | 123917522.1 | 348.7045 | 8100000 | 0.1416452 | 8100000 | 0.0009936884 | 69803.31 | -87336.42 | -88.18988 | 10.13352 | 0 | 0 | 72.54084 | 344.4 | 60267.62 | 9364.696
| 451.2572 | 17.69572 | 48 | 142058.2 | 10.15421 | 5.060002 | 1 | 12288.15 | 1.921031 | 45 | 267.6988 | 139609.7 | 709.8255 | -801.1758 | 126848976.4 | 357.8323 | 8100000 | 0.1395023 | 8100000 | 0.0008599161 | 69746.75 | -87334.08 | -88.04632 | 10.81054 | 0 | 0 | 72.53966 | 344.6 | 60267.62 | 9364.696
| 453.3339 | 17.83912 | 48.2 | 139737.1 | 9.986239 | 5.830002 | 1 | 13941.62 | 1.955378 | 45 | 268.4268 | 137367.3 | 709.8255 | -801.1767 | 126770408.1 | 357.5874 | 8100000 | 0.1407199 | 8100000 | 0.000895923 | 70086.25 | -87332.2 | -87.90278 | 10.6372 | 0 | 0 | 72.53871 | 344.8 | 60267.62 | 9364.696
| 455.5548 | 17.9825 | 48.4 | 155564.6 | 10.99627 | 3.830001 | 1 | 10162.02 | 1.79536 | 45 | 273.2034 | 152633.2 | 709.8255 | -801.1778 | 130382794.6 | 368.8585 | 8100000 | 0.1379208 | 8100000 | 0.0007287006 | 70052.78 | -87330.17 | -87.75925 | 11.67683 | 0 | 0 | 72.53769 | 345 | 60267.62 | 9364.696
| 457.5503 | 18.12588 | 48.6 | 154364.5 | 10.89986 | 1.31 | 1 | 3443.13 | 1.839002 | 45 | 277.1669 | 151477.7 | 709.8255 | -801.1787 | 130582829.7 | 369.4834 | 8100000 | 0.1388075 | 8100000 | 0.000745976 | 71590.11 | -87328.37 | -87.61574 | 11.57787 | 0 | 0 | 72.53678 | 345.2 | 60267.62 | 9364.696
| 460.3672 | 18.26925 | 48.8 | 141416.1 | 10.03324 | 0.2600001 | 1 | 624.5726 | 1.997 | 45 | 275.965 | 138989.5 | 709.8255 | -801.18 | 128658812.1 | 363.4762 | 8100000 | 0.1419977 | 8100000 | 0.0008958672 | 71021.87 | -87325.74 | -87.47218 | 10.68571 | 0 | 0 | 72.53545 | 345.4 | 60267.62 | 9364.696
| 462.5723 | 18.4126 | 49 | 131690.7 | 9.392592 | 3.560001 | 1 | 8009.553 | 2.112974 | 45 | 272.6406 | 129583.9 | 709.8255 | -801.181 | 126809604.8 | 357.7095 | 8100000 | 0.1451988 | 8100000 | 0.00104118 | 70538.67 | -87323.73 | -87.32868 | 10.02313 | 0 | 0 | 72.53445 | 345.6 | 60267.62 | 9364.696
| 464.6029 | 18.55601 | 49.2 | 152482.5 | 10.71032 | 4.000001 | 1 | 10407.07 | 1.855166 | 45 | 276.8416 | 149665.1 | 709.8255 | -801.1819 | 131814696.6 | 373.3333 | 8100000 | 0.1407734 | 8100000 | 0.0007826455 | 70609.38 | -87321.9 | -87.18514 | 11.38315 | 0 | 0 | 72.53351 | 345.8 | 60267.62 | 9364.696
| 466.8245 | 18.69939 | 49.4 | 161411.3 | 11.26696 | 4.450002 | 1 | 12251.34 | 1.783643 | 45 | 281.6954 | 158257.7 | 709.8255 | -801.183 | 133925688.5 | 379.9375 | 8100000 | 0.1396252 | 8100000 | 0.0007038501 | 70718.06 | -87319.87 | -87.04161 | 11.95436 | 0 | 0 | 72.53249 | 346 | 60267.62 | 9364.696
| 469.3151 | 18.84273 | 49.6 | 136671.2 | 9.6561 | 5.460002 | 1 | 12767.79 | 2.077011 | 45 | 278.758 | 134403.4 | 709.8255 | -801.1841 | 129439637.4 | 365.9133 | 8100000 | 0.1455715 | 8100000 | 0.0009892604 | 69548.54 | -87317.57 | -86.89811 | 10.29598 | 0 | 0 | 72.53133 | 346.2 | 60267.62 | 9364.696
| 471.589 | 18.98614 | 49.8 | 133373.4 | 9.429252 | 8.220003 | 1 | 18836.57 | 2.098024 | 45 | 276.447 | 131212.9 | 709.8255 | -801.1852 | 129090705.4 | 364.8241 | 8100000 | 0.147076 | 8100000 | 0.001046692 | 69150.99 | -87315.49 | -86.75454 | 10.06112 | 0 | 0 | 72.53028 | 346.4 | 60267.62 | 9364.696
| 473.6541 | 19.12951 | 50 | 142798.8 | 10.01044 | 6.170002 | 1 | 15080.7 | 1.979626 | 45 | 277.8141 | 140324.9 | 709.8255 | -801.1861 | 131766642.1 | 373.1831 | 8100000 | 0.1451772 | 8100000 | 0.0009199742 | 69538.75 | -87313.62 | -86.61104 | 10.66218 | 0 | 0 | 72.52934 | 346.6 | 60267.62 | 9364.696
| 475.859 | 19.27293 | 50.2 | 133977.2 | 9.435369 | 5.000002 | 1 | 11458.16 | 2.089942 | 45 | 274.82 | 131797.3 | 709.8255 | -801.1871 | 130098247.7 | 367.9698 | 8100000 | 0.1481414 | 8100000 | 0.001052947 | 69443.93 | -87311.61 | -86.46747 | 10.06745 | 0 | 0 | 72.52832 | 346.8 | 60267.62 | 9364.696
| 477.8057 | 19.41631 | 50.4 | 141391.5 | 9.888534 | 5.710002 | 1 | 13812.5 | 1.9869 | 45 | 275.8881 | 138965.8 | 709.8255 | -801.188 | 132288027.4 | 374.8134 | 8100000 | 0.146773 | 8100000 | 0.0009524467 | 70066.38 | -87309.85 | -86.32396 | 10.53628 | 0 | 0 | 72.52743 | 347 | 60267.62 | 9364.696
| 480.0833 | 19.5598 | 50.6 | 144280.1 | 10.05208 | 0.9550003 | 1 | 2346.571 | 1.963059 | 45 | 276.7359 | 141755.1 | 709.8255 | -801.1891 | 133436762.3 | 378.4072 | 8100000 | 0.1465848 | 8100000 | 0.0009214503 | 70765.58 | -87307.77 | -86.18032 | 10.70516 | 0 | 0 | 72.52639 | 347.2 | 60267.62 | 9364.696
| 482.1736 | 19.70309 | 50.8 | 160521.4 | 11.06453 | 7.590003 | 1 | 20864.69 | 1.782836 | 45 | 281.6615 | 157402 | 709.8255 | -801.19 | 137173719.1 | 390.1153 | 8100000 | 0.1436361 | 8100000 | 0.000749876 | 70881.18 | -87305.87 | -86.03689 | 11.74686 | 0 | 0 | 72.52543 | 347.4 | 60267.62 | 9364.696
| 484.2581 | 19.84649 | 51 | 156240.3 | 10.77397 | 4.185001 | 1 | 11152.11 | 1.863048 | 45 | 284.8339 | 153283.6 | 709.8255 | -801.191 | 136814611.4 | 388.9891 | 8100000 | 0.1450612 | 8100000 | 0.0007972933 | 71576.62 | -87303.98 | -85.89336 | 11.44857 | 0 | 0 | 72.52447 | 347.6 | 60267.62 | 9364.696
| 486.2785 | 19.98993 | 51.2 | 154813.1 | 10.66648 | 3.590001 | 1 | 9477.955 | 1.894769 | 45 | 286.8788 | 151909.7 | 709.8255 | -801.1919 | 136957230.7 | 389.4363 | 8100000 | 0.1459575 | 8100000 | 0.0008179304 | 72086.91 | -87302.16 | -85.74978 | 11.33809 | 0 | 0 | 72.52356 | 347.8 | 60267.62 | 9364.696
| 488.663 | 20.13506 | 51.4 | 155734.5 | 10.70307 | -0.01 | 1 | -29.03872 | 1.902447 | 45 | 289.1635 | 152796.7 | 709.8255 | -801.193 | 137677230.2 | 391.6948 | 8100000 | 0.1462483 | 8100000 | 0.0008141495 | 72062.82 | -87299.96 | -85.60449 | 11.3757 | 0 | 0 | 72.52243 | 348 | 60267.62 | 9364.696
| 490.9458 | 20.28468 | 51.6 | 139473.6 | 9.665719 | 2.430001 | 1 | 5782.133 | 2.094389 | 45 | 285.7463 | 137112.7 | 709.8255 | -801.1941 | 134542175.4 | 381.8678 | 8100000 | 0.1507682 | 8100000 | 0.001022597 | 71795.56 | -87297.87 | -85.45472 | 10.30593 | 0 | 0 | 72.5214 | 348.2 | 60267.62 | 9364.696
| 493.2662 | 20.43429 | 51.8 | 162579.9 | 11.09355 | 2.370001 | 1 | 6560.773 | 1.829712 | 45 | 290.4036 | 159380.9 | 709.8255 | -801.1951 | 140004198.6 | 399.0004 | 8100000 | 0.1459549 | 8100000 | 0.0007581347 | 72306.34 | -87295.75 | -85.30495 | 11.77663 | 0 | 0 | 72.52032 | 348.4 | 60267.62 | 9364.696
| 495.2076 | 20.58394 | 52 | 137481.3 | 9.511296 | 6.440002 | 1 | 15166.25 | 2.122272 | 45 | 287.0138 | 135186.7 | 709.8255 | -801.196 | 134876944.0 | 382.9163 | 8100000 | 0.1526127 | 8100000 | 0.001067978 | 73035.77 | -87294 | -85.15518 | 10.1461 | 0 | 0 | 72.51944 | 348.6 | 60267.62 | 9364.696
| 497.2783 | 20.73358 | 52.2 | 144599.8 | 9.937012 | 6.770002 | 1 | 16767.01 | 2.011956 | 45 | 286.2096 | 142063.7 | 709.8255 | -801.197 | 137053706.0 | 389.7389 | 8100000 | 0.1512807 | 8100000 | 0.0009724327 | 73312.07 | -87292.12 | -85.00541 | 10.58636 | 0 | 0 | 72.51848 | 348.8 | 60267.62 | 9364.696
| 499.4304 | 20.88327 | 52.4 | 151496.4 | 10.34852 | 4.070001 | 1 | 10522.23 | 1.943666 | 45 | 288.2217 | 148714.9 | 709.8255 | -801.198 | 139063351.0 | 396.0454 | 8100000 | 0.1501709 | 8100000 | 0.0008923081 | 73779.6 | -87290.16 | -84.85557 | 11.01084 | 0 | 0 | 72.51751 | 349 | 60267.62 | 9364.696
| 501.5919 | 21.0329 | 52.6 | 159029.7 | 10.79992 | 4.430002 | 1 | 12018.62 | 1.866889 | 45 | 290.5465 | 155967.6 | 709.8255 | -801.1989 | 141085548.9 | 402.3987 | 8100000 | 0.1490791 | 8100000 | 0.0008155736 | 74397.11 | -87288.19 | -84.70579 | 11.47523 | 0 | 0 | 72.51651 | 349.2 | 60267.62 | 9364.696
| 503.5728 | 21.18254 | 52.8 | 161553 | 10.94112 | 5.840002 | 1 | 16116.33 | 1.856787 | 45 | 294.1426 | 158393.8 | 709.8255 | -801.1999 | 141987314.9 | 405.2341 | 8100000 | 0.1491862 | 8100000 | 0.0007959192 | 74744.88 | -87286.4 | -84.55602 | 11.62022 | 0 | 0 | 72.5156 | 349.4 | 60267.62 | 9364.696
| 505.8152 | 21.3321 | 53 | 153888.4 | 10.44589 | 7.380003 | 1 | 19454.08 | 1.942858 | 45 | 294.2902 | 151019.2 | 709.8255 | -801.2009 | 140910927.7 | 401.8497 | 8100000 | 0.1513871 | 8100000 | 0.0008833702 | 76424.04 | -87284.35 | -84.40632 | 11.11112 | 0 | 0 | 72.51457 | 349.6 | 60267.62 | 9364.696
| 508.1254 | 21.48371 | 53.2 | 136871.5 | 9.382648 | 4.990002 | 1 | 11679.59 | 2.157834 | 45 | 289.8078 | 134597.2 | 709.8255 | -801.202 | 137265594.0 | 390.4035 | 8100000 | 0.156512 | 8100000 | 0.001124614 | 77150.12 | -87282.24 | -84.25455 | 10.01283 | 0 | 0 | 72.51351 | 349.8 | 60267.62 | 9364.696
| 510.4755 | 21.64015 | 53.4 | 149413.3 | 10.13237 | 6.690002 | 1 | 17111.68 | 1.98246 | 45 | 291.2356 | 146707.1 | 709.8255 | -801.203 | 140910956.1 | 401.8498 | 8100000 | 0.1535732 | 8100000 | 0.0009506103 | 76800.33 | -87280.08 | -84.09796 | 10.78801 | 0 | 0 | 72.51241 | 350 | 60267.62 | 9364.696
| 512.2888 | 21.79662 | 53.6 | 149724 | 10.1393 | 0.9300003 | 1 | 2370.841 | 1.994178 | 45 | 291.5981 | 147006.6 | 709.8255 | -801.2039 | 141310164.7 | 403.1048 | 8100000 | 0.1542467 | 8100000 | 0.0009535142 | 77208.01 | -87278.46 | -83.94136 | 10.79516 | 0 | 0 | 72.5116 | 350.2 | 60267.62 | 9364.696
| 514.4539 | 21.95307 | 53.8 | 146350.3 | 9.916958 | 7.510003 | 1 | 18842.84 | 2.02004 | 45 | 291.2669 | 143753 | 709.8255 | -801.2049 | 140943211.5 | 401.9512 | 8100000 | 0.1557583 | 8100000 | 0.001005144 | 77757.78 | -87276.48 | -83.78477 | 10.56565 | 0 | 0 | 72.5106 | 350.4 | 60267.62 | 9364.696
| 516.9085 | 22.1095 | 54 | 140186.2 | 9.523645 | 5.480002 | 1 | 13140.84 | 2.094797 | 45 | 288.3051 | 137801.3 | 709.8255 | -801.206 | 139883785.6 | 398.6221 | 8100000 | 0.1580562 | 8100000 | 0.001103288 | 77497.8 | -87274.22 | -83.62818 | 10.15889 | 0 | 0 | 72.50946 | 350.6 | 60267.62 | 9364.696
| 519.2907 | 22.26586 | 54.2 | 160920.8 | 10.7694 | 3.520001 | 1 | 9654.103 | 1.858405 | 45 | 292.2931 | 157786.1 | 709.8255 | -801.2071 | 145253706.4 | 415.5167 | 8100000 | 0.1532895 | 8100000 | 0.0008432098 | 76760.87 | -87272.03 | -83.47166 | 11.44387 | 0 | 0 | 72.50836 | 350.8 | 60267.62 | 9364.696
| 521.4695 | 22.42231 | 54.4 | 157872.5 | 10.56535 | 1.14 | 1 | 3063.052 | 1.911341 | 45 | 294.5064 | 154854.4 | 709.8255 | -801.2081 | 145073402.1 | 414.9486 | 8100000 | 0.1545584 | 8100000 | 0.0008822422 | 76769.36 | -87270.04 | -83.31507 | 11.23407 | 0 | 0 | 72.50735 | 351 | 60267.62 | 9364.696
| 523.6455 | 22.57876 | 54.6 | 142849.9 | 9.637252 | 1.08 | 1 | 2628.691 | 2.083483 | 45 | 290.8498 | 140374.3 | 709.8255 | -801.2091 | 141944973.7 | 405.101 | 8100000 | 0.159067 | 8100000 | 0.001085078 | 76263.96 | -87268.06 | -83.15847 | 10.27648 | 0 | 0 | 72.50635 | 351.2 | 60267.62 | 9364.696
| 525.89 | 22.7352 | 54.8 | 140659.6 | 9.489815 | 3.880001 | 1 | 9320.198 | 2.094798 | 45 | 288.6072 | 138258.7 | 709.8255 | -801.2101 | 141806477.6 | 404.6654 | 8100000 | 0.1603256 | 8100000 | 0.001126888 | 76475.37 | -87266.01 | -83.00188 | 10.12385 | 0 | 0 | 72.50532 | 351.4 | 60267.62 | 9364.696
| 528.1458 | 22.89164 | 55 | 161510.7 | 10.73379 | 4.130001 | 1 | 11373.88 | 1.85679 | 45 | 293.3027 | 158353.2 | 709.8255 | -801.2112 | 147261081.2 | 421.8449 | 8100000 | 0.1554494 | 8100000 | 0.0008605871 | 76216.82 | -87263.94 | -82.84529 | 11.40727 | 0 | 0 | 72.50426 | 351.6 | 60267.62 | 9364.696
| 530.3735 | 23.04809 | 55.2 | 156775.3 | 10.42879 | 3.270001 | 1 | 8738.884 | 1.924273 | 45 | 294.8887 | 153798.5 | 709.8255 | -801.2122 | 146712028.1 | 420.1134 | 8100000 | 0.1570975 | 8100000 | 0.0009196033 | 76688.12 | -87261.91 | -82.6887 | 11.09351 | 0 | 0 | 72.50325 | 351.8 | 60267.62 | 9364.696
| 532.5504 | 23.20454 | 55.4 | 151037.9 | 10.06636 | 0.12 | 1 | 306.3545 | 1.991352 | 45 | 293.6692 | 148273.1 | 709.8255 | -801.2132 | 145827566.1 | 417.3251 | 8100000 | 0.1591231 | 8100000 | 0.0009975196 | 76737.14 | -87259.92 | -82.5321 | 10.7199 | 0 | 0 | 72.50223 | 352 | 60267.62 | 9364.696
| 534.8527 | 23.36091 | 55.6 | 176721.8 | 11.60431 | 5.860002 | 1 | 17665.73 | 1.737989 | 45 | 300.7617 | 172948.5 | 709.8255 | -801.2143 | 151651747.4 | 435.7099 | 8100000 | 0.1540431 | 8100000 | 0.0007335504 | 76440.52 | -87257.81 | -82.37558 | 12.2996 | 0 | 0 | 72.50118 | 352.2 | 60267.62 | 9364.696
| 537.0084 | 23.51736 | 55.8 | 159622.6 | 10.54949 | 3.760001 | 1 | 10232.3 | 1.935993 | 45 | 302.1553 | 156537.8 | 709.8255 | -801.2153 | 148739542.2 | 426.5101 | 8100000 | 0.158111 | 8100000 | 0.0009051497 | 76436.02 | -87255.85 | -82.21899 | 11.21775 | 0 | 0 | 72.50018 | 352.4 | 60267.62 | 9364.696
| 539.1867 | 23.67381 | 56 | 162829.9 | 10.72586 | 4.060001 | 1 | 11270.4 | 1.909727 | 45 | 304.0657 | 159621.1 | 709.8255 | -801.2163 | 149890499.9 | 430.1444 | 8100000 | 0.1579407 | 8100000 | 0.0008756298 | 76943.78 | -87253.86 | -82.06239 | 11.39912 | 0 | 0 | 72.49919 | 352.6 | 60267.62 | 9364.696
| 541.3459 | 23.83026 | 56.2 | 159180.3 | 10.48982 | 4.740002 | 1 | 12875.56 | 1.955389 | 45 | 304.7361 | 156112.4 | 709.8255 | -801.2173 | 149549171.6 | 429.0664 | 8100000 | 0.1593473 | 8100000 | 0.0009222965 | 77224.69 | -87251.9 | -81.9058 | 11.15634 | 0 | 0 | 72.49819 | 352.8 | 60267.62 | 9364.696
| 543.3299 | 23.98672 | 56.4 | 150162 | 9.937237 | 7.200003 | 1 | 18520.87 | 2.04833 | 45 | 302.729 | 147428.9 | 709.8255 | -801.2182 | 147793885.3 | 423.5257 | 8100000 | 0.1622985 | 8100000 | 0.001043209 | 78098.37 | -87250.1 | -81.74921 | 10.58659 | 0 | 0 | 72.49728 | 353 | 60267.62 | 9364.696
| 545.5799 | 24.14316 | 56.6 | 151818.3 | 10.01953 | 3.620001 | 1 | 9374.895 | 2.0354 | 45 | 302.2981 | 149025.2 | 709.8255 | -801.2192 | 148676105.0 | 426.3099 | 8100000 | 0.1623877 | 8100000 | 0.001027227 | 78590.26 | -87248.05 | -81.59261 | 10.67156 | 0 | 0 | 72.49625 | 353.2 | 60267.62 | 9364.696
| 547.7743 | 24.30175 | 56.8 | 143675.3 | 9.522534 | 6.790002 | 1 | 16710.75 | 2.112581 | 45 | 298.6376 | 141171.2 | 709.8255 | -801.2202 | 146966742.2 | 420.9166 | 8100000 | 0.1653554 | 8100000 | 0.001154501 | 78765.58 | -87246.04 | -81.43388 | 10.15773 | 0 | 0 | 72.49524 | 353.4 | 60267.62 | 9364.696
| 549.8664 | 24.46564 | 57 | 161602.7 | 10.57128 | 4.280002 | 1 | 11795.2 | 1.905687 | 45 | 301.2536 | 158441.7 | 709.8255 | -801.2212 | 151845056.0 | 436.3211 | 8100000 | 0.1611224 | 8100000 | 0.0009187129 | 79137.93 | -87244.14 | -81.26985 | 11.24017 | 0 | 0 | 72.49428 | 353.6 | 60267.62 | 9364.696
| 552.7266 | 24.62948 | 57.2 | 178463.9 | 11.55544 | 5.140002 | 1 | 15632.42 | 1.763448 | 45 | 307.752 | 174616.6 | 709.8255 | -801.2225 | 155920649.7 | 449.2204 | 8100000 | 0.1579616 | 8100000 | 0.0007583598 | 78649.08 | -87241.47 | -81.10582 | 12.24963 | 0 | 0 | 72.49293 | 353.8 | 60267.62 | 9364.696
| 554.7058 | 24.79339 | 57.4 | 168261.1 | 10.92975 | 6.290002 | 1 | 18078.22 | 1.885079 | 45 | 311.0931 | 164836.9 | 709.8255 | -801.2234 | 154333124.6 | 444.1928 | 8100000 | 0.1606485 | 8100000 | 0.0008587945 | 78418.87 | -87239.68 | -80.94178 | 11.60856 | 0 | 0 | 72.49203 | 354 | 60267.62 | 9364.696
| 556.9109 | 24.95727 | 57.6 | 167823.7 | 10.88672 | 4.010001 | 1 | 11467.33 | 1.904476 | 45 | 312.3674 | 164417.2 | 709.8255 | -801.2244 | 154707314.7 | 445.3775 | 8100000 | 0.1613193 | 8100000 | 0.0008689826 | 78625.69 | -87237.67 | -80.77775 | 11.56438 | 0 | 0 | 72.49102 | 354.2 | 60267.62 | 9364.696
| 559.2388 | 25.12115 | 57.8 | 150904.9 | 9.870164 | 10.91 | 1 | 28398.08 | 2.071366 | 45 | 310.8205 | 148144.9 | 709.8255 | -801.2255 | 151233000.5 | 434.3862 | 8100000 | 0.1661089 | 8100000 | 0.001081816 | 78703.91 | -87235.53 | -80.61371 | 10.5173 | 0 | 0 | 72.48994 | 354.4 | 60267.62 | 9364.696
| 561.3295 | 25.28505 | 58 | 156323.1 | 10.17438 | 8.790003 | 1 | 23588.08 | 2.011156 | 45 | 310.4727 | 153363.3 | 709.8255 | -801.2265 | 153013954.0 | 440.018 | 8100000 | 0.1652467 | 8100000 | 0.001014701 | 78872.02 | -87233.63 | -80.44968 | 10.83134 | 0 | 0 | 72.48898 | 354.6 | 60267.62 | 9364.696
| 563.9923 | 25.4489 | 58.2 | 160311.1 | 10.38821 | 3.930001 | 1 | 10741.95 | 1.983275 | 45 | 310.9125 | 157199.8 | 709.8255 | -801.2277 | 154566654.1 | 444.9321 | 8100000 | 0.1646468 | 8100000 | 0.0009710973 | 78716.04 | -87231.16 | -80.28565 | 11.05172 | 0 | 0 | 72.48773 | 354.8 | 60267.62 | 9364.696
| 566.2201 | 25.61286 | 58.4 | 164689.1 | 10.62949 | 3.920001 | 1 | 11002.84 | 1.94529 | 45 | 313.1581 | 161407.3 | 709.8255 | -801.2288 | 156033581.1 | 449.5782 | 8100000 | 0.1641496 | 8100000 | 0.0009260815 | 78273.18 | -87229.12 | -80.12154 | 11.30004 | 0 | 0 | 72.48671 | 355 | 60267.62 | 9364.696
| 568.329 | 25.77675 | 58.6 | 153356.8 | 9.951398 | 3.650001 | 1 | 9547.36 | 2.066518 | 45 | 309.9989 | 150507.2 | 709.8255 | -801.2297 | 153724524.2 | 442.2664 | 8100000 | 0.1676814 | 8100000 | 0.001074838 | 78795.73 | -87227.21 | -79.95751 | 10.60122 | 0 | 0 | 72.48572 | 355.2 | 60267.62 | 9364.696
| 570.7408 | 25.94062 | 58.8 | 171798.3 | 11.01362 | 4.060001 | 1 | 11881.46 | 1.873363 | 45 | 314.4442 | 168230.1 | 709.8255 | -801.2308 | 158530630.7 | 457.4948 | 8100000 | 0.1636316 | 8100000 | 0.0008619133 | 79023.36 | -87224.99 | -79.79348 | 11.69463 | 0 | 0 | 72.48462 | 355.4 | 60267.62 | 9364.696
| 572.9982 | 26.10451 | 59 | 151803.5 | 9.829144 | 4.670002 | 1 | 12104.41 | 2.091976 | 45 | 311.0837 | 149010.8 | 709.8255 | -801.2319 | 154280558.0 | 444.0263 | 8100000 | 0.1692015 | 8100000 | 0.001110894 | 78779.29 | -87222.92 | -79.62944 | 10.47492 | 0 | 0 | 72.48357 | 355.6 | 60267.62 | 9364.696
| 575.0346 | 26.26841 | 59.2 | 171328.8 | 10.9538 | 7.500003 | 1 | 21980.66 | 1.868514 | 45 | 314.6945 | 167780 | 709.8255 | -801.2328 | 159333872.6 | 460.0434 | 8100000 | 0.1648639 | 8100000 | 0.0008775937 | 79601.14 | -87221.07 | -79.46541 | 11.63324 | 0 | 0 | 72.48264 | 355.8 | 60267.62 | 9364.696
| 577.3596 | 26.43229 | 59.4 | 177229.4 | 11.28171 | 10.42 | 1 | 31743.94 | 1.828914 | 45 | 321.0258 | 173434.6 | 709.8255 | -801.2339 | 161053614.4 | 465.5034 | 8100000 | 0.164121 | 8100000 | 0.0008252469 | 78775.18 | -87218.94 | -79.30137 | 11.96947 | 0 | 0 | 72.48157 | 356 | 60267.62 | 9364.696
| 579.4784 | 26.59618 | 59.6 | 160155 | 10.27005 | 3.950001 | 1 | 10786.44 | 2.032171 | 45 | 318.2799 | 157049.8 | 709.8255 | -801.2349 | 157721790.4 | 454.9294 | 8100000 | 0.1686272 | 8100000 | 0.001016855 | 79269.74 | -87217.01 | -79.13734 | 10.92997 | 0 | 0 | 72.48059 | 356.2 | 60267.62 | 9364.696
| 581.8912 | 26.76005 | 59.8 | 152654 | 9.819929 | 6.990003 | 1 | 18269.55 | 2.103696 | 45 | 315.8594 | 149830.3 | 709.8255 | -801.236 | 156298321.1 | 450.4171 | 8100000 | 0.1712114 | 8100000 | 0.001126137 | 79156.45 | -87214.79 | -78.9733 | 10.46539 | 0 | 0 | 72.47947 | 356.4 | 60267.62 | 9364.696
| 584.04 | 26.92395 | 60 | 166295.9 | 10.59341 | 8.140003 | 1 | 23190.24 | 1.938019 | 45 | 317.4465 | 162950.4 | 709.8255 | -801.237 | 160143117.4 | 462.6121 | 8100000 | 0.1681243 | 8100000 | 0.0009547651 | 79673.24 | -87212.83 | -78.80927 | 11.26294 | 0 | 0 | 72.47848 | 356.6 | 60267.62 | 9364.696
| 586.3241 | 27.08783 | 60.2 | 160488.6 | 10.24145 | 1.38 | 1 | 3769.275 | 2.024899 | 45 | 317.1289 | 157370.5 | 709.8255 | -801.238 | 159237119.5 | 459.7364 | 8100000 | 0.17011 | 8100000 | 0.001031351 | 79412.73 | -87210.74 | -78.64523 | 10.9005 | 0 | 0 | 72.47743 | 356.8 | 60267.62 | 9364.696
| 588.4789 | 27.25172 | 60.4 | 170932.3 | 10.82986 | 0.3500001 | 1 | 1015.194 | 1.916199 | 45 | 319.2417 | 167399.7 | 709.8255 | -801.239 | 162124783.0 | 468.9064 | 8100000 | 0.168091 | 8100000 | 0.0009146742 | 79046.3 | -87208.78 | -78.4812 | 11.50598 | 0 | 0 | 72.47644 | 357 | 60267.62 | 9364.696
| 590.9188 | 27.41559 | 60.6 | 170854.1 | 10.80668 | 3.060001 | 1 | 8899.487 | 1.927513 | 45 | 321.4346 | 167324.7 | 709.8255 | -801.2402 | 162648946.2 | 470.5723 | 8100000 | 0.1685568 | 8100000 | 0.0009210165 | 78473.31 | -87206.53 | -78.31716 | 11.48218 | 0 | 0 | 72.47529 | 357.2 | 60267.62 | 9364.696
| 593.0499 | 27.57956 | 60.8 | 189860.3 | 11.89438 | 4.650002 | 1 | 15021.21 | 1.767898 | 45 | 327.6281 | 185512 | 709.8255 | -801.2411 | 166901674.8 | 484.1031 | 8100000 | 0.1652443 | 8100000 | 0.0007503081 | 78531.19 | -87204.59 | -78.15306 | 12.59587 | 0 | 0 | 72.47432 | 357.4 | 60267.62 | 9364.696
| 595.4296 | 27.74343 | 61 | 172064 | 10.84333 | 3.090001 | 1 | 9049.565 | 1.952972 | 45 | 327.9584 | 168485 | 709.8255 | -801.2422 | 163884402.3 | 474.5004 | 8100000 | 0.1692866 | 8100000 | 0.0009189686 | 78374.25 | -87202.4 | -77.98903 | 11.51982 | 0 | 0 | 72.47321 | 357.6 | 60267.62 | 9364.696
| 597.7122 | 27.90731 | 61.2 | 170369.5 | 10.72909 | 0.3800001 | 1 | 1098.848 | 1.975601 | 45 | 328.0728 | 166859.9 | 709.8255 | -801.2433 | 163997061.6 | 474.8587 | 8100000 | 0.1701696 | 8100000 | 0.0009428772 | 78311.9 | -87200.31 | -77.82499 | 11.40245 | 0 | 0 | 72.47217 | 357.8 | 60267.62 | 9364.696
| 600.0949 | 28.07036 | 61.4 | 160824.4 | 10.16592 | 4.280002 | 1 | 11739.2 | 2.072179 | 45 | 326.0178 | 157693.4 | 709.8255 | -801.2444 | 162213898.2 | 469.1896 | 8100000 | 0.1730454 | 8100000 | 0.001064302 | 78348.37 | -87198.11 | -77.66178 | 10.82262 | 0 | 0 | 72.47105 | 358 | 60267.62 | 9364.696
| 602.0934 | 28.23427 | 61.6 | 168586.7 | 10.59597 | 0.4300002 | 1 | 1230.932 | 1.986108 | 45 | 326.4224 | 165149.4 | 709.8255 | -801.2453 | 164508715.9 | 476.4862 | 8100000 | 0.1716278 | 8100000 | 0.0009742054 | 78985.02 | -87196.31 | -77.49775 | 11.26557 | 0 | 0 | 72.47014 | 358.2 | 60267.62 | 9364.696
| 604.6201 | 28.39813 | 61.8 | 169918.9 | 10.65325 | 9.650003 | 1 | 28159.79 | 1.95863 | 45 | 329.057 | 166427.7 | 709.8255 | -801.2465 | 165384993.3 | 479.2745 | 8100000 | 0.1717092 | 8100000 | 0.0009645548 | 79031.39 | -87193.97 | -77.33371 | 11.32448 | 0 | 0 | 72.46897 | 358.4 | 60267.62 | 9364.696
| 606.695 | 28.56203 | 62 | 164398.8 | 10.3251 | 6.010002 | 1 | 16876.86 | 2.030963 | 45 | 327.4183 | 161128.5 | 709.8255 | -801.2474 | 164479357.5 | 476.3928 | 8100000 | 0.1736511 | 8100000 | 0.001036364 | 79206.36 | -87192.09 | -77.16968 | 10.9867 | 0 | 0 | 72.46801 | 358.6 | 60267.62 | 9364.696
| 609.0836 | 28.7259 | 62.2 | 183315.5 | 11.38704 | 6.690002 | 1 | 20929.84 | 1.847506 | 45 | 331.9614 | 179258.6 | 709.8255 | -801.2486 | 169240948.6 | 491.5571 | 8100000 | 0.1697338 | 8100000 | 0.000838293 | 78948.55 | -87189.89 | -77.00564 | 12.07733 | 0 | 0 | 72.4669 | 358.8 | 60267.62 | 9364.696
| 611.1012 | 28.88984 | 62.4 | 164654.8 | 10.31006 | 3.100001 | 1 | 8693.824 | 2.053997 | 45 | 330.3002 | 161374.5 | 709.8255 | -801.2495 | 165458534.4 | 479.5085 | 8100000 | 0.1746047 | 8100000 | 0.001045001 | 79338.36 | -87188.06 | -76.84157 | 10.9712 | 0 | 0 | 72.46598 | 359 | 60267.62 | 9364.696
| 613.5264 | 29.05371 | 62.6 | 168934.9 | 10.53517 | 9.560003 | 1 | 27733.17 | 1.982473 | 45 | 331.0761 | 165483.6 | 709.8255 | -801.2506 | 167038885.9 | 484.5401 | 8100000 | 0.1739338 | 8100000 | 0.0009983515 | 79326.18 | -87185.83 | -76.67754 | 11.20302 | 0 | 0 | 72.46485 | 359.2 | 60267.62 | 9364.696
| 615.8471 | 29.21763 | 62.8 | 160952.5 | 10.06894 | 7.270003 | 1 | 20028.06 | 2.077434 | 45 | 328.8325 | 157816.5 | 709.8255 | -801.2517 | 165518694.4 | 479.7 | 8100000 | 0.1765216 | 8100000 | 0.001106039 | 79154.96 | -87183.7 | -76.51347 | 10.72256 | 0 | 0 | 72.46378 | 359.4 | 60267.62 | 9364.696
| 617.9011 | 29.38153 | 63 | 154726.3 | 9.707662 | 4.470002 | 1 | 11803.84 | 2.143302 | 45 | 324.6795 | 151826.1 | 709.8254 | -801.2526 | 164192692.0 | 475.4809 | 8100000 | 0.1789454 | 8100000 | 0.001203557 | 79252.17 | -87181.84 | -76.34943 | 10.34932 | 0 | 0 | 72.46284 | 359.6 | 60267.62 | 9364.696
| 619.9905 | 29.54543 | 63.2 | 153640.7 | 9.63478 | 4.700002 | 1 | 12328.05 | 2.130371 | 45 | 320.5899 | 150780.7 | 709.8254 | -801.2536 | 164281676.9 | 475.764 | 8100000 | 0.1798462 | 8100000 | 0.001227434 | 79784.56 | -87179.94 | -76.18539 | 10.27392 | 0 | 0 | 72.46188 | 359.8 | 60267.62 | 9364.696
| 622.6882 | 29.70928 | 63.4 | 161717.4 | 10.06715 | 9.800004 | 1 | 27245.76 | 2.007932 | 45 | 321.4431 | 158551.9 | 709.8254 | -801.2548 | 167153412.6 | 484.9049 | 8100000 | 0.1777366 | 8100000 | 0.001114036 | 79646.87 | -87177.43 | -76.02136 | 10.72071 | 0 | 0 | 72.46062 | 360 | 60267.62 | 9364.696
| 624.6525 | 29.87319 | 63.6 | 183740.2 | 11.29409 | 3.070001 | 1 | 9590.461 | 1.826899 | 45 | 327.235 | 179664.7 | 709.8254 | -801.2557 | 172737930.6 | 502.7147 | 8100000 | 0.1729394 | 8100000 | 0.0008677486 | 79815.25 | -87175.66 | -75.85732 | 11.98215 | 0 | 0 | 72.45972 | 360.2 | 60267.62 | 9364.696
| 627.1433 | 30.03705 | 63.8 | 181654.8 | 11.15703 | 6.000002 | 1 | 18587.18 | 1.858014 | 45 | 330.4354 | 177670.3 | 709.8254 | -801.2569 | 172867696.2 | 503.129 | 8100000 | 0.1737575 | 8100000 | 0.0008926558 | 79590.75 | -87173.36 | -75.69329 | 11.84171 | 0 | 0 | 72.45857 | 360.4 | 60267.62 | 9364.696
| 629.2806 | 30.20095 | 64 | 185440 | 11.35531 | 7.175003 | 1 | 22717.34 | 1.838618 | 45 | 334.4752 | 181289.5 | 709.8254 | -801.2579 | 174121795.7 | 507.1348 | 8100000 | 0.1734473 | 8100000 | 0.0008612607 | 79929.27 | -87171.41 | -75.52925 | 12.04484 | 0 | 0 | 72.45757 | 360.6 | 60267.62 | 9364.696
| 631.6327 | 30.36486 | 64.2 | 167750.2 | 10.34568 | 0.5600002 | 1 | 1596.007 | 2.032986 | 45 | 332.5013 | 164346.6 | 709.8254 | -801.259 | 170594379.0 | 495.8734 | 8100000 | 0.1779945 | 8100000 | 0.001058196 | 79911.46 | -87169.25 | -75.36518 | 11.00791 | 0 | 0 | 72.45649 | 360.8 | 60267.62 | 9364.696
| 634.1624 | 30.52869 | 64.4 | 162556.2 | 10.03962 | 5.430002 | 1 | 15069.29 | 2.075416 | 45 | 330.5548 | 159358.1 | 709.8254 | -801.2601 | 169790504.1 | 493.3094 | 8100000 | 0.1798021 | 8100000 | 0.001132979 | 79430.79 | -87166.91 | -75.20118 | 10.6923 | 0 | 0 | 72.45531 | 361 | 60267.62 | 9364.696
| 636.5041 | 30.69257 | 64.6 | 174038.3 | 10.66235 | 3.010001 | 1 | 8914.286 | 1.953785 | 45 | 331.7734 | 170377.6 | 709.8254 | -801.2612 | 173214867.5 | 504.2377 | 8100000 | 0.1771936 | 8100000 | 0.0009937201 | 77677.19 | -87164.76 | -75.03715 | 11.33383 | 0 | 0 | 72.45422 | 361.2 | 60267.62 | 9364.696
| 638.8163 | 30.85435 | 64.8 | 178952.1 | 10.92022 | 1.590001 | 1 | 4835.206 | 1.917417 | 45 | 334.3015 | 175084 | 709.8254 | -801.2623 | 174863136.3 | 509.5037 | 8100000 | 0.1764486 | 8100000 | 0.000944851 | 77320.49 | -87162.64 | -74.87521 | 11.59878 | 0 | 0 | 72.45316 | 361.4 | 60267.62 | 9364.696
| 640.6901 | 31.01082 | 65 | 157010.6 | 9.693526 | 2.350001 | 1 | 6285.522 | 2.147346 | 45 | 329.3012 | 154024.9 | 709.8254 | -801.2632 | 169555231.2 | 492.5592 | 8100000 | 0.1828951 | 8100000 | 0.001233605 | 77239.06 | -87160.96 | -74.71862 | 10.3347 | 0 | 0 | 72.4523 | 361.6 | 60267.62 | 9364.696
| 643.144 | 31.16725 | 65.2 | 185957.9 | 11.28048 | -3.380001 | 1 | -10691.5 | 1.841448 | 45 | 333.852 | 181784.5 | 709.8254 | -801.2643 | 177345370.0 | 517.4411 | 8100000 | 0.1757433 | 8100000 | 0.0008838733 | 77287.48 | -87158.7 | -74.56202 | 11.96821 | 0 | 0 | 72.45117 | 361.8 | 60267.62 | 9364.696
| 645.24 | 31.32371 | 65.4 | 190837 | 11.53795 | 5.990002 | 1 | 19476.61 | 1.817203 | 45 | 339.2033 | 186444.4 | 709.8254 | -801.2653 | 178812393.8 | 522.1361 | 8100000 | 0.1751764 | 8100000 | 0.0008434678 | 77528.9 | -87156.79 | -74.40543 | 12.23174 | 0 | 0 | 72.45021 | 362 | 60267.62 | 9364.696
| 647.452 | 31.48016 | 65.6 | 163740.7 | 10.02059 | 5.370002 | 1 | 15008.75 | 2.082288 | 45 | 333.9968 | 160496.2 | 709.8254 | -801.2663 | 172908655.3 | 503.2598 | 8100000 | 0.1820624 | 8100000 | 0.001151449 | 77390.22 | -87154.77 | -74.24883 | 10.67266 | 0 | 0 | 72.44918 | 362.2 | 60267.62 | 9364.696
| 649.8965 | 31.63659 | 65.8 | 176315.1 | 10.69641 | 1.790001 | 1 | 5365.187 | 1.955807 | 45 | 336.089 | 172559 | 709.8254 | -801.2674 | 176683068.9 | 515.3225 | 8100000 | 0.1790584 | 8100000 | 0.0009980013 | 77144.51 | -87152.52 | -74.09224 | 11.36885 | 0 | 0 | 72.44806 | 362.4 | 60267.62 | 9364.696
| 651.8374 | 31.79299 | 66 | 176451.1 | 10.69145 | 3.830001 | 1 | 11504.68 | 1.959444 | 45 | 337.5588 | 172689.2 | 709.8254 | -801.2683 | 177114426.0 | 516.7023 | 8100000 | 0.1795054 | 8100000 | 0.00100139 | 77001.12 | -87150.77 | -73.93571 | 11.36375 | 0 | 0 | 72.44716 | 362.6 | 60267.62 | 9364.696
| 654.0185 | 31.94944 | 66.2 | 176534.3 | 10.68128 | -1.26 | 1 | -3784.886 | 1.963486 | 45 | 337.7377 | 172768.9 | 709.8254 | -801.2693 | 177608311.9 | 518.2824 | 8100000 | 0.1798871 | 8100000 | 0.001005369 | 77730.38 | -87148.78 | -73.77911 | 11.35329 | 0 | 0 | 72.44616 | 362.8 | 60267.62 | 9364.696
| 656.2295 | 32.10589 | 66.4 | 183191.1 | 11.03308 | 6.480002 | 1 | 20252.13 | 1.901862 | 45 | 341.3558 | 179139.6 | 709.8254 | -801.2703 | 179639748.6 | 524.7852 | 8100000 | 0.1787238 | 8100000 | 0.0009382028 | 77897.1 | -87146.76 | -73.62252 | 11.7146 | 0 | 0 | 72.44514 | 363 | 60267.62 | 9364.696
| 658.3958 | 32.26234 | 66.6 | 161622.1 | 9.83718 | 3.730001 | 1 | 10275.74 | 2.133609 | 45 | 337.0967 | 158460.3 | 709.8254 | -801.2713 | 174606601.9 | 508.6839 | 8100000 | 0.1847716 | 8100000 | 0.001211198 | 77577.29 | -87144.79 | -73.46592 | 10.48322 | 0 | 0 | 72.44415 | 363.2 | 60267.62 | 9364.696
| 660.6356 | 32.41879 | 66.8 | 157568.3 | 9.603875 | 1.890001 | 1 | 5071.381 | 2.159875 | 45 | 332.284 | 154561.7 | 709.8254 | -801.2723 | 173869089.9 | 506.3274 | 8100000 | 0.1864552 | 8100000 | 0.0012805 | 77691.66 | -87142.74 | -73.30933 | 10.24194 | 0 | 0 | 72.44311 | 363.4 | 60267.62 | 9364.696
| 662.4544 | 32.57527 | 67 | 168549.5 | 10.18977 | 1.26 | 1 | 3611.023 | 2.022686 | 45 | 332.4126 | 165113.8 | 709.8254 | -801.2732 | 177364800.8 | 517.5033 | 8100000 | 0.1836625 | 8100000 | 0.001124485 | 78186.95 | -87141.11 | -73.15273 | 10.84722 | 0 | 0 | 72.4423 | 363.6 | 60267.62 | 9364.696
| 664.7614 | 32.73171 | 67.2 | 175193.6 | 10.53673 | 6.030002 | 1 | 18027.39 | 1.947727 | 45 | 334.2942 | 171484.6 | 709.8254 | -801.2742 | 179593663.0 | 524.6376 | 8100000 | 0.1822543 | 8100000 | 0.00104581 | 78684.87 | -87139 | -72.99614 | 11.20462 | 0 | 0 | 72.44122 | 363.8 | 60267.62 | 9364.696
| 667.0979 | 32.89025 | 67.4 | 197797.9 | 11.76101 | 6.060002 | 1 | 20398.33 | 1.768108 | 45 | 341.9155 | 193082.9 | 709.8254 | -801.2753 | 185129687.4 | 542.3863 | 8100000 | 0.1776606 | 8100000 | 0.0008244126 | 78305.19 | -87136.85 | -72.83744 | 12.45971 | 0 | 0 | 72.44014 | 364 | 60267.62 | 9364.696
| 669.4307 | 33.05413 | 67.6 | 180354.1 | 10.78686 | 1.510001 | 1 | 4627.053 | 1.949344 | 45 | 342.4716 | 176425.8 | 709.8254 | -801.2764 | 181883978.9 | 531.9756 | 8100000 | 0.1817319 | 8100000 | 0.0009965392 | 78163.61 | -87134.71 | -72.6734 | 11.46181 | 0 | 0 | 72.43906 | 364.2 | 60267.62 | 9364.696
| 671.3357 | 33.21591 | 67.8 | 180609.4 | 10.789 | 4.420002 | 1 | 13591.61 | 1.942879 | 45 | 342.711 | 176670.1 | 709.8254 | -801.2773 | 182329263.3 | 533.403 | 8100000 | 0.1821754 | 8100000 | 0.0009985877 | 79096.01 | -87133 | -72.5115 | 11.46401 | 0 | 0 | 72.43819 | 364.4 | 60267.62 | 9364.696
| 673.4559 | 33.3745 | 68 | 189994.3 | 11.28707 | 3.850001 | 1 | 12436.48 | 1.882265 | 45 | 348.7023 | 185639.9 | 709.8254 | -801.2782 | 184919136.4 | 541.7105 | 8100000 | 0.1804816 | 8100000 | 0.0009066802 | 79795.93 | -87131.07 | -72.35277 | 11.97496 | 0 | 0 | 72.43722 | 364.6 | 60267.62 | 9364.696
| 675.8068 | 33.53838 | 68.2 | 171181.3 | 10.24874 | 1.510001 | 1 | 4395.414 | 2.06734 | 45 | 345.0291 | 167638.5 | 709.8254 | -801.2793 | 180913174.9 | 528.8644 | 8100000 | 0.1853838 | 8100000 | 0.001122407 | 80017.94 | -87128.91 | -72.18873 | 10.90801 | 0 | 0 | 72.43614 | 364.8 | 60267.62 | 9364.696
| 678.0967 | 33.70226 | 68.4 | 196313.2 | 11.59932 | 2.280001 | 1 | 7596.752 | 1.835795 | 45 | 350.6696 | 191667.9 | 709.8254 | -801.2804 | 187295196.5 | 549.3397 | 8100000 | 0.1799419 | 8100000 | 0.0008575923 | 79926.88 | -87126.81 | -72.02469 | 12.29449 | 0 | 0 | 72.43508 | 365 | 60267.62 | 9364.696
| 680.1544 | 33.86616 | 68.6 | 192331 | 11.36777 | 4.220002 | 1 | 13800.62 | 1.883074 | 45 | 353.2221 | 187870.1 | 709.8254 | -801.2813 | 186906849.0 | 548.0923 | 8100000 | 0.1811927 | 8100000 | 0.0008978179 | 80146.84 | -87124.94 | -71.86066 | 12.0576 | 0 | 0 | 72.43413 | 365.2 | 60267.62 | 9364.696
| 682.4211 | 34.03005 | 68.8 | 194080.6 | 11.44708 | 3.600001 | 1 | 11871.87 | 1.888328 | 45 | 357.1036 | 189539.1 | 709.8254 | -801.2824 | 187785929.6 | 550.9163 | 8100000 | 0.1812173 | 8100000 | 0.0008859701 | 80081.66 | -87122.87 | -71.69662 | 12.13878 | 0 | 0 | 72.43308 | 365.4 | 60267.62 | 9364.696
| 684.5764 | 34.19395 | 69 | 170211.9 | 10.14338 | 3.330001 | 1 | 9650.81 | 2.116641 | 45 | 351.7603 | 166708.7 | 709.8254 | -801.2834 | 182486936.7 | 533.9086 | 8100000 | 0.1873775 | 8100000 | 0.001157418 | 81583.07 | -87120.9 | -71.53258 | 10.79937 | 0 | 0 | 72.43209 | 365.6 | 60267.62 | 9364.696
| 686.6868 | 34.35784 | 69.2 | 172250.3 | 10.24012 | 3.100001 | 1 | 9088.585 | 2.083505 | 45 | 350.2545 | 168663.5 | 709.8254 | -801.2843 | 183478491.9 | 537.0883 | 8100000 | 0.1872582 | 8100000 | 0.001135604 | 82108.85 | -87118.99 | -71.36854 | 10.89913 | 0 | 0 | 72.43113 | 365.8 | 60267.62 | 9364.696
| 689.0273 | 34.52414 | 69.4 | 167948 | 9.995869 | 2.520001 | 1 | 7203.587 | 2.112196 | 45 | 346.1757 | 164536.5 | 709.8254 | -801.2854 | 182781806.9 | 534.854 | 8100000 | 0.1888817 | 8100000 | 0.001200311 | 82358.09 | -87116.84 | -71.2021 | 10.64714 | 0 | 0 | 72.43005 | 366 | 60267.62 | 9364.696
| 691.4292 | 34.69621 | 69.6 | 173909 | 10.2995 | 9.850004 | 1 | 29419.3 | 2.015618 | 45 | 346.6614 | 170253.6 | 709.8254 | -801.2865 | 184946512.4 | 541.7984 | 8100000 | 0.1876013 | 8100000 | 0.001125015 | 81908.06 | -87114.62 | -71.02986 | 10.96033 | 0 | 0 | 72.42892 | 366.2 | 60267.62 | 9364.696
| 693.5113 | 34.86597 | 69.8 | 188238 | 11.05554 | 9.670003 | 1 | 31207.16 | 1.887521 | 45 | 350.7041 | 183962.8 | 709.8254 | -801.2875 | 188930358.9 | 554.5942 | 8100000 | 0.184544 | 8100000 | 0.0009649571 | 82169.13 | -87112.73 | -70.85997 | 11.73764 | 0 | 0 | 72.42797 | 366.4 | 60267.62 | 9364.696
| 695.8355 | 35.03219 | 70 | 183048.2 | 10.76141 | 7.280003 | 1 | 22762.43 | 1.956217 | 45 | 351.4342 | 179003 | 709.8254 | -801.2886 | 188216156.0 | 552.2987 | 8100000 | 0.1861274 | 8100000 | 0.001025315 | 82280.97 | -87110.6 | -70.69359 | 11.43566 | 0 | 0 | 72.4269 | 366.6 | 60267.62 | 9364.696
| 697.9789 | 35.20429 | 70.2 | 202029.6 | 11.7692 | 6.210002 | 1 | 21358.46 | 1.809127 | 45 | 357.2496 | 197113.2 | 709.8254 | -801.2896 | 192876688.3 | 567.2891 | 8100000 | 0.1825222 | 8100000 | 0.0008458361 | 82264.59 | -87108.64 | -70.52135 | 12.46808 | 0 | 0 | 72.4259 | 366.8 | 60267.62 | 9364.696
| 700.2777 | 35.37637 | 70.4 | 196492.9 | 11.45449 | 0.9400003 | 1 | 3131.956 | 1.884289 | 45 | 360.019 | 191839.2 | 709.8254 | -801.2906 | 192242769.6 | 565.2485 | 8100000 | 0.1840192 | 8100000 | 0.000898546 | 82527.62 | -87106.54 | -70.34911 | 12.14636 | 0 | 0 | 72.42484 | 367 | 60267.62 | 9364.696
| 702.7596 | 35.54851 | 70.6 | 174073.3 | 10.24033 | 0.7500003 | 1 | 2217.803 | 2.091185 | 45 | 354.7158 | 170411 | 709.8254 | -801.2918 | 187375517.1 | 549.5977 | 8100000 | 0.189718 | 8100000 | 0.001150477 | 82482.22 | -87104.24 | -70.17681 | 10.89934 | 0 | 0 | 72.42368 | 367.2 | 60267.62 | 9364.696
| 704.7836 | 35.72061 | 70.8 | 179704.9 | 10.52771 | 1.12 | 1 | 3418.835 | 2.028147 | 45 | 355.0002 | 175804.6 | 709.8254 | -801.2927 | 189275409.6 | 555.7034 | 8100000 | 0.1887229 | 8100000 | 0.001084725 | 82554.78 | -87102.41 | -70.00457 | 11.19534 | 0 | 0 | 72.42276 | 367.4 | 60267.62 | 9364.696
| 707.1495 | 35.89269 | 71 | 161620.1 | 9.559714 | 2.780001 | 1 | 7653.043 | 2.204332 | 45 | 347.938 | 158458.3 | 709.8254 | -801.2938 | 184569687.4 | 540.5891 | 8100000 | 0.1944669 | 8100000 | 0.001347522 | 82197.52 | -87100.23 | -69.83234 | 10.19623 | 0 | 0 | 72.42166 | 367.6 | 60267.62 | 9364.696
| 709.4711 | 36.06477 | 71.2 | 172494.2 | 10.1179 | 4.430002 | 1 | 13020.32 | 2.057646 | 45 | 346.9188 | 168897.4 | 709.8254 | -801.2949 | 188329332.7 | 552.6624 | 8100000 | 0.1914984 | 8100000 | 0.001188652 | 82136.74 | -87098.1 | -69.6601 | 10.77308 | 0 | 0 | 72.4206 | 367.8 | 60267.62 | 9364.696
| 711.7467 | 36.23692 | 71.4 | 209514.1 | 12.07424 | 1.440001 | 1 | 5111.324 | 1.75498 | 45 | 357.1287 | 204231.5 | 709.8254 | -801.2959 | 197451287.5 | 582.029 | 8100000 | 0.1835233 | 8100000 | 0.0008095532 | 81794.97 | -87096.02 | -69.4878 | 12.77932 | 0 | 0 | 72.41953 | 368 | 60267.62 | 9364.696
| 713.7113 | 36.40662 | 71.6 | 185766.4 | 10.79446 | 8.100003 | 1 | 25729.18 | 1.955411 | 45 | 357.1014 | 181601.6 | 709.8254 | -801.2968 | 192701736.1 | 566.7259 | 8100000 | 0.1889273 | 8100000 | 0.001034586 | 82633.46 | -87094.24 | -69.31797 | 11.46961 | 0 | 0 | 72.41865 | 368.2 | 60267.62 | 9364.696
| 715.9315 | 36.57285 | 71.8 | 180394.8 | 10.49689 | 2.980001 | 1 | 9142.136 | 2.01643 | 45 | 354.6927 | 176464.8 | 709.8254 | -801.2978 | 191816937.5 | 563.8781 | 8100000 | 0.1906654 | 8100000 | 0.001102127 | 82775.39 | -87092.21 | -69.15159 | 11.16362 | 0 | 0 | 72.41761 | 368.4 | 60267.62 | 9364.696
| 718.1637 | 36.74501 | 72 | 189891.5 | 10.98489 | 7.350003 | 1 | 23827.16 | 1.919851 | 45 | 357.6126 | 185541.7 | 709.8254 | -801.2989 | 194660799.0 | 573.0347 | 8100000 | 0.1887643 | 8100000 | 0.0009993284 | 83618.91 | -87090.17 | -68.97928 | 11.66516 | 0 | 0 | 72.41659 | 368.6 | 60267.62 | 9364.696
| 720.5025 | 36.91709 | 72.2 | 171490.7 | 10.00287 | 4.080001 | 1 | 11919.16 | 2.114221 | 45 | 354.256 | 167935.3 | 709.8254 | -801.3 | 190315793.5 | 559.0488 | 8100000 | 0.1939781 | 8100000 | 0.001231025 | 83542.22 | -87088.02 | -68.80705 | 10.65437 | 0 | 0 | 72.41551 | 368.8 | 60267.62 | 9364.696
| 722.674 | 37.08918 | 72.4 | 175064.3 | 10.17755 | 4.410002 | 1 | 13151.26 | 2.058456 | 45 | 352.1316 | 171360.7 | 709.8254 | -801.301 | 191786063.7 | 563.7787 | 8100000 | 0.1933883 | 8100000 | 0.001186787 | 83737.17 | -87086.04 | -68.63481 | 10.83461 | 0 | 0 | 72.4145 | 369 | 60267.62 | 9364.696
| 725.0251 | 37.26126 | 72.6 | 159981.1 | 9.380681 | 2.700001 | 1 | 7358.095 | 2.214437 | 45 | 346.0163 | 156882.6 | 709.8254 | -801.302 | 187607295.5 | 550.3424 | 8100000 | 0.1986131 | 8100000 | 0.001427713 | 83653.02 | -87083.88 | -68.46257 | 10.01079 | 0 | 0 | 72.41342 | 369.2 | 60267.62 | 9364.696
| 727.0625 | 37.43343 | 72.8 | 170780.4 | 9.929881 | 3.410001 | 1 | 9915.755 | 2.07058 | 45 | 345.2648 | 167254 | 709.8254 | -801.303 | 191441378.8 | 562.6696 | 8100000 | 0.1955347 | 8100000 | 0.001258649 | 84195.08 | -87082.03 | -68.29027 | 10.579 | 0 | 0 | 72.41247 | 369.4 | 60267.62 | 9364.696
| 729.2622 | 37.60546 | 73 | 190837.2 | 10.96547 | 3.490001 | 1 | 11319.39 | 1.885505 | 45 | 350.6816 | 186444.5 | 709.8254 | -801.304 | 197278201.5 | 581.4708 | 8100000 | 0.1906214 | 8100000 | 0.001012618 | 84613.76 | -87080.02 | -68.1181 | 11.64522 | 0 | 0 | 72.41147 | 369.6 | 60267.62 | 9364.696
| 731.6084 | 37.77754 | 73.2 | 171818.6 | 9.958553 | 5.160002 | 1 | 15118.62 | 2.066135 | 45 | 347.3787 | 168249.6 | 709.8254 | -801.3051 | 192695802.3 | 566.7068 | 8100000 | 0.1960475 | 8100000 | 0.001254915 | 84407.36 | -87077.87 | -67.94586 | 10.60861 | 0 | 0 | 72.41038 | 369.8 | 60267.62 | 9364.696
| 733.7079 | 37.9497 | 73.4 | 169638.6 | 9.834651 | 3.830001 | 1 | 11067.48 | 2.083512 | 45 | 345.2953 | 166158.7 | 709.8254 | -801.306 | 192453257.6 | 565.926 | 8100000 | 0.1971892 | 8100000 | 0.001293242 | 84521.15 | -87075.96 | -67.77355 | 10.48061 | 0 | 0 | 72.40942 | 370 | 60267.62 | 9364.696
| 735.9145 | 38.12179 | 73.6 | 178181.7 | 10.26501 | 5.410002 | 1 | 16432.9 | 1.986125 | 45 | 346.2247 | 174346.5 | 709.8254 | -801.3071 | 195411287.3 | 575.4527 | 8100000 | 0.1950849 | 8100000 | 0.001177519 | 84769.48 | -87073.94 | -67.60132 | 10.92478 | 0 | 0 | 72.4084 | 370.2 | 60267.62 | 9364.696
| 738.162 | 38.29388 | 73.8 | 193022.4 | 11.02486 | 9.770003 | 1 | 32322.61 | 1.843884 | 45 | 351.2437 | 188529.8 | 709.8254 | -801.3081 | 199726365.0 | 589.3689 | 8100000 | 0.1917317 | 8100000 | 0.00100794 | 84693.83 | -87071.88 | -67.42908 | 11.70616 | 0 | 0 | 72.40735 | 370.4 | 60267.62 | 9364.696
| 740.6493 | 38.46595 | 74 | 178484.6 | 10.25314 | 6.470002 | 1 | 19711.31 | 2.003906 | 45 | 350.5822 | 174636.5 | 709.8254 | -801.3093 | 196516111.4 | 579.0137 | 8100000 | 0.1957394 | 8100000 | 0.00118412 | 83679.46 | -87069.59 | -67.25684 | 10.91255 | 0 | 0 | 72.4062 | 370.6 | 60267.62 | 9364.696
| 742.9022 | 38.63804 | 74.2 | 193049.2 | 10.99626 | 0.4800002 | 1 | 1570.45 | 1.88187 | 45 | 353.3409 | 188555.3 | 709.8254 | -801.3103 | 200786947.2 | 592.7926 | 8100000 | 0.192433 | 8100000 | 0.001016717 | 83536.59 | -87067.52 | -67.08461 | 11.67682 | 0 | 0 | 72.40516 | 370.8 | 60267.62 | 9364.696
| 744.9884 | 38.81014 | 74.4 | 175455.4 | 10.07293 | 4.590002 | 1 | 13720.49 | 2.058055 | 45 | 352.9237 | 171735.4 | 709.8254 | -801.3113 | 196540084.1 | 579.091 | 8100000 | 0.1974668 | 8100000 | 0.001236325 | 83244.9 | -87065.63 | -66.91237 | 10.72669 | 0 | 0 | 72.4042 | 371 | 60267.62 | 9364.696
| 747.305 | 38.98222 | 74.6 | 179241.6 | 10.25487 | 2.020001 | 1 | 6154.258 | 2.013605 | 45 | 351.7129 | 175361.1 | 709.8254 | -801.3123 | 198121876.4 | 584.1918 | 8100000 | 0.1967588 | 8100000 | 0.001189898 | 83355.26 | -87063.5 | -66.74013 | 10.91432 | 0 | 0 | 72.40313 | 371.2 | 60267.62 | 9364.696
| 749.5481 | 39.15438 | 74.8 | 186536.7 | 10.6185 | 1.02 | 1 | 3229.604 | 1.952587 | 45 | 354.5215 | 182337.6 | 709.8254 | -801.3134 | 200579160.4 | 592.1217 | 8100000 | 0.1952066 | 8100000 | 0.001103501 | 83324.05 | -87061.45 | -66.56782 | 11.28875 | 0 | 0 | 72.40209 | 371.4 | 60267.62 | 9364.696
| 751.6886 | 39.32647 | 75 | 175431.8 | 10.03508 | 7.040003 | 1 | 21103.91 | 2.04755 | 45 | 352.6082 | 171712.8 | 709.8254 | -801.3144 | 197926439.4 | 583.5614 | 8100000 | 0.1986924 | 8100000 | 0.001253109 | 83445.92 | -87059.5 | -66.39559 | 10.68762 | 0 | 0 | 72.4011 | 371.6 | 60267.62 | 9364.696
| 754.0259 | 39.49856 | 75.2 | 178968.8 | 10.20331 | 3.160001 | 1 | 9620.238 | 2.015222 | 45 | 351.7854 | 175100 | 709.8254 | -801.3154 | 199457233.4 | 588.5003 | 8100000 | 0.1980302 | 8100000 | 0.001209337 | 83207.42 | -87057.35 | -66.22335 | 10.86117 | 0 | 0 | 72.40003 | 371.8 | 60267.62 | 9364.696
| 756.0554 | 39.67066 | 75.4 | 184830.1 | 10.49338 | -1.34 | 1 | -4210.798 | 1.962286 | 45 | 353.1223 | 180706.6 | 709.8254 | -801.3164 | 201495447.2 | 595.0805 | 8100000 | 0.1968812 | 8100000 | 0.001138793 | 83342.29 | -87055.51 | -66.05111 | 11.16001 | 0 | 0 | 72.39909 | 372 | 60267.62 | 9364.696
| 758.3068 | 39.84275 | 75.6 | 187352.1 | 10.61002 | 3.660001 | 1 | 11659.49 | 1.941678 | 45 | 354.7211 | 183116.7 | 709.8254 | -801.3174 | 202649984.8 | 598.81 | 8100000 | 0.1966087 | 8100000 | 0.001113148 | 84131.79 | -87053.45 | -65.87887 | 11.28002 | 0 | 0 | 72.39806 | 372.2 | 60267.62 | 9364.696
| 760.3141 | 40.01485 | 75.8 | 197627.8 | 11.12808 | 1.890001 | 1 | 6337.181 | 1.868132 | 45 | 359.1 | 192920.8 | 709.8254 | -801.3183 | 205634230.4 | 608.4572 | 8100000 | 0.1945924 | 8100000 | 0.001004722 | 84764.82 | -87051.63 | -65.70663 | 11.81203 | 0 | 0 | 72.39713 | 372.4 | 60267.62 | 9364.696
| 762.4354 | 40.18702 | 76 | 197863 | 11.12753 | 2.320001 | 1 | 7790.059 | 1.88268 | 45 | 362.4186 | 193145 | 709.8254 | -801.3193 | 206144072.8 | 610.1064 | 8100000 | 0.1949463 | 8100000 | 0.001006647 | 84819.21 | -87049.7 | -65.53433 | 11.81146 | 0 | 0 | 72.39616 | 372.6 | 60267.62 | 9364.696
| 764.7741 | 40.3591 | 76.2 | 175552.7 | 9.971661 | 6.470002 | 1 | 19392.88 | 2.08594 | 45 | 359.0395 | 171828.6 | 709.8254 | -801.3204 | 200650208.0 | 592.3511 | 8100000 | 0.2011416 | 8100000 | 0.001284243 | 85385.32 | -87047.55 | -65.36209 | 10.62214 | 0 | 0 | 72.39509 | 372.8 | 60267.62 | 9364.696
| 766.8199 | 40.53121 | 76.4 | 185466.8 | 10.46583 | 2.900001 | 1 | 9141.927 | 1.982492 | 45 | 358.3262 | 181315.2 | 709.8254 | -801.3213 | 203921044.2 | 602.9177 | 8100000 | 0.1987593 | 8100000 | 0.001155521 | 86341.66 | -87045.69 | -65.18985 | 11.13165 | 0 | 0 | 72.39414 | 373 | 60267.62 | 9364.696
| 769.04 | 40.70592 | 76.6 | 188458.6 | 10.6061 | 2.550001 | 1 | 8164.027 | 1.96148 | 45 | 360.0374 | 184173.5 | 709.8254 | -801.3223 | 205197427.0 | 607.0445 | 8100000 | 0.1983744 | 8100000 | 0.001123948 | 86609.86 | -87043.66 | -65.01499 | 11.27598 | 0 | 0 | 72.39312 | 373.2 | 60267.62 | 9364.696
| 771.4659 | 40.88708 | 76.8 | 197597 | 11.05923 | 4.550002 | 1 | 15283.99 | 1.885914 | 45 | 363.4107 | 192891.4 | 709.8254 | -801.3235 | 208050183.9 | 616.2747 | 8100000 | 0.1965251 | 8100000 | 0.001026943 | 86807.96 | -87041.43 | -64.83366 | 11.74142 | 0 | 0 | 72.39199 | 373.4 | 60267.62 | 9364.696
| 773.8125 | 41.06819 | 77 | 196110.8 | 10.96913 | -0.3700001 | 1 | -1233.844 | 1.915413 | 45 | 365.2265 | 191475 | 709.8254 | -801.3245 | 208197802.0 | 616.7526 | 8100000 | 0.1972556 | 8100000 | 0.001047184 | 86372.06 | -87039.27 | -64.6524 | 11.64898 | 0 | 0 | 72.39091 | 373.6 | 60267.62 | 9364.696
| 775.9588 | 41.24938 | 77.2 | 202020.4 | 11.25916 | 12.84 | 1 | 44740.6 | 1.842272 | 45 | 370.9188 | 197104.4 | 709.8254 | -801.3255 | 210071565.7 | 622.8206 | 8100000 | 0.1963587 | 8100000 | 0.0009911693 | 86303.01 | -87037.31 | -64.47107 | 11.94637 | 0 | 0 | 72.38991 | 373.8 | 60267.62 | 9364.696
| 778.5214 | 41.43054 | 77.4 | 192479.9 | 10.75636 | 6.000002 | 1 | 19674.15 | 1.971987 | 45 | 371.211 | 188012.2 | 709.8254 | -801.3267 | 208301049.0 | 617.0869 | 8100000 | 0.1988974 | 8100000 | 0.001096656 | 86161.57 | -87034.94 | -64.28973 | 11.43047 | 0 | 0 | 72.38871 | 374 | 60267.62 | 9364.696
| 780.49 | 41.61175 | 77.6 | 180011.8 | 10.1149 | 0.5900002 | 1 | 1802.663 | 2.090388 | 45 | 366.4579 | 176098.2 | 709.8254 | -801.3276 | 205220497.0 | 607.1191 | 8100000 | 0.202766 | 8100000 | 0.001259316 | 85984.54 | -87033.16 | -64.1084 | 10.76998 | 0 | 0 | 72.38782 | 374.2 | 60267.62 | 9364.696
| 782.7013 | 41.79024 | 77.8 | 181608.6 | 10.18381 | 4.130001 | 1 | 12765.51 | 2.057656 | 45 | 364.7918 | 177626.1 | 709.8254 | -801.3287 | 206147525.4 | 610.1176 | 8100000 | 0.2027201 | 8100000 | 0.001242575 | 86838.09 | -87031.14 | -63.92975 | 10.84106 | 0 | 0 | 72.3868 | 374.4 | 60267.62 | 9364.696
| 785.0032 | 41.96495 | 78 | 184327.3 | 10.3083 | 8.500003 | 1 | 26812.69 | 2.014822 | 45 | 365.5238 | 180226 | 709.8254 | -801.3297 | 207425949.4 | 614.2542 | 8100000 | 0.2023129 | 8100000 | 0.001211234 | 86892.43 | -87029.02 | -63.7549 | 10.96939 | 0 | 0 | 72.38573 | 374.6 | 60267.62 | 9364.696
| 787.368 | 42.14612 | 78.2 | 191326 | 10.64841 | 4.620002 | 1 | 15036.91 | 1.965927 | 45 | 367.0708 | 186911.1 | 709.8254 | -801.3308 | 209866032.1 | 622.1548 | 8100000 | 0.2008239 | 8100000 | 0.001129095 | 87337.88 | -87026.85 | -63.57356 | 11.3195 | 0 | 0 | 72.38464 | 374.8 | 60267.62 | 9364.696
| 789.4299 | 42.32732 | 78.4 | 190310.8 | 10.58626 | 2.650001 | 1 | 8566.586 | 1.979262 | 45 | 366.8344 | 185942.1 | 709.8254 | -801.3318 | 210010051.7 | 622.6213 | 8100000 | 0.201549 | 8100000 | 0.001146079 | 87282.98 | -87024.97 | -63.39223 | 11.25558 | 0 | 0 | 72.38369 | 375 | 60267.62 | 9364.696
| 792.0779 | 42.5084 | 78.6 | 206287.9 | 11.37899 | 3.220001 | 1 | 11269.7 | 1.858842 | 45 | 373.0329 | 201164.8 | 709.8254 | -801.333 | 214608919.3 | 637.5303 | 8100000 | 0.1980738 | 8100000 | 0.0009795977 | 87390.39 | -87022.52 | -63.21097 | 12.06909 | 0 | 0 | 72.38244 | 375.2 | 60267.62 | 9364.696
| 794.6376 | 42.68956 | 78.8 | 189619.2 | 10.52123 | 4.670002 | 1 | 15067.3 | 2.006337 | 45 | 371.3629 | 185281.8 | 709.8254 | -801.3342 | 210987372.4 | 625.7877 | 8100000 | 0.2023323 | 8100000 | 0.001164335 | 86424.41 | -87020.15 | -63.02964 | 11.18867 | 0 | 0 | 72.38126 | 375.4 | 60267.62 | 9364.696
| 797.2442 | 42.86982 | 79 | 215286 | 11.80325 | 1.450001 | 1 | 5285.583 | 1.812776 | 45 | 378.8298 | 209712.2 | 709.8254 | -801.3354 | 217802444.8 | 647.897 | 8100000 | 0.1968289 | 8100000 | 0.0009070696 | 85042.7 | -87017.73 | -62.8492 | 12.50285 | 0 | 0 | 72.38003 | 375.6 | 60267.62 | 9364.696
| 799.336 | 43.04843 | 79.2 | 189996.8 | 10.51418 | 3.580001 | 1 | 11561.92 | 2.03018 | 45 | 375.994 | 185642.3 | 709.8254 | -801.3364 | 212103485.1 | 629.4051 | 8100000 | 0.2029596 | 8100000 | 0.001169461 | 83752.14 | -87015.82 | -62.67045 | 11.18141 | 0 | 0 | 72.37907 | 375.8 | 60267.62 | 9364.696
| 801.6186 | 43.22059 | 79.4 | 186849.7 | 10.34419 | 5.550002 | 1 | 17666.4 | 2.050789 | 45 | 374.6622 | 182636.6 | 709.8254 | -801.3374 | 211711497.4 | 628.1345 | 8100000 | 0.2041485 | 8100000 | 0.001214022 | 82356.92 | -87013.73 | -62.49814 | 11.00638 | 0 | 0 | 72.37801 | 376 | 60267.62 | 9364.696
| 803.5726 | 43.39263 | 79.6 | 195569.7 | 10.77051 | 2.555001 | 1 | 8472.583 | 1.973001 | 45 | 375.5441 | 190959.1 | 709.8254 | -801.3383 | 214496006.9 | 637.164 | 8100000 | 0.2023004 | 8100000 | 0.001112586 | 83183.24 | -87011.97 | -62.32597 | 11.44501 | 0 | 0 | 72.37713 | 376.2 | 60267.62 | 9364.696
| 805.8648 | 43.56472 | 79.8 | 202748.4 | 11.11764 | 6.460002 | 1 | 22303.05 | 1.912184 | 45 | 379.0998 | 197797.4 | 709.8254 | -801.3394 | 216821527.4 | 644.7116 | 8100000 | 0.2009243 | 8100000 | 0.0010393 | 83116.79 | -87009.87 | -62.15373 | 11.80132 | 0 | 0 | 72.37606 | 376.4 | 60267.62 | 9364.696
| 808.0388 | 43.73681 | 80 | 203357.6 | 11.13568 | 4.870002 | 1 | 16831.5 | 1.923903 | 45 | 381.494 | 198377.1 | 709.8254 | -801.3404 | 217444257.9 | 646.7337 | 8100000 | 0.2011403 | 8100000 | 0.001037163 | 83235.86 | -87007.88 | -61.98149 | 11.81982 | 0 | 0 | 72.37507 | 376.6 | 60267.62 | 9364.696
| 810.3349 | 43.9089 | 80.2 | 186106.6 | 10.26127 | 3.610001 | 1 | 11424.67 | 2.080693 | 45 | 377.6155 | 181926.7 | 709.8254 | -801.3415 | 213330762.8 | 633.3843 | 8100000 | 0.2058254 | 8100000 | 0.001243224 | 83400.64 | -87005.78 | -61.80925 | 10.92093 | 0 | 0 | 72.374 | 376.8 | 60267.62 | 9364.696
| 812.7252 | 44.08101 | 80.4 | 208617.5 | 11.37162 | 8.890003 | 1 | 31684.14 | 1.86531 | 45 | 382.4655 | 203379.4 | 709.8253 | -801.3426 | 219757797.2 | 654.2497 | 8100000 | 0.2005891 | 8100000 | 0.0009932781 | 84955.81 | -87003.58 | -61.63698 | 12.06155 | 0 | 0 | 72.3729 | 377 | 60267.62 | 9364.696
| 814.7715 | 44.25315 | 80.6 | 194766.5 | 10.66789 | 2.080001 | 1 | 6875.977 | 2.015634 | 45 | 381.9965 | 190193.2 | 709.8253 | -801.3435 | 216714160.2 | 644.363 | 8100000 | 0.2042005 | 8100000 | 0.001144027 | 85954 | -87001.72 | -61.46471 | 11.33953 | 0 | 0 | 72.37195 | 377.2 | 60267.62 | 9364.696
| 816.9601 | 44.42524 | 80.8 | 171528.5 | 9.509317 | 3.060001 | 1 | 8934.053 | 2.225361 | 45 | 372.5449 | 167971.4 | 709.8253 | -801.3445 | 210038309.6 | 622.7128 | 8100000 | 0.2115102 | 8100000 | 0.001480738 | 85886.96 | -86999.72 | -61.29247 | 10.14405 | 0 | 0 | 72.37098 | 377.4 | 60267.62 | 9364.696
| 819.1423 | 44.59734 | 81 | 200603.8 | 10.9343 | 5.560002 | 1 | 18975.53 | 1.922693 | 45 | 376.6092 | 195755.7 | 709.8253 | -801.3453 | 219190315.8 | 652.4056 | 8100000 | 0.203464 | 8100000 | 0.001086804 | 86547.68 | -86997.73 | -61.12023 | 11.61323 | 0 | 0 | 72.37014 | 377.6 | 60267.62 | 9364.696
| 821.2987 | 44.77202 | 81.2 | 187393.4 | 10.26792 | 5.000002 | 1 | 15951.46 | 2.0516 | 45 | 375.548 | 183156.1 | 709.8253 | -801.3461 | 216019759.4 | 642.1088 | 8100000 | 0.2072589 | 8100000 | 0.001250313 | 86417.5 | -86995.76 | -60.94541 | 10.92778 | 0 | 0 | 72.36933 | 377.8 | 60267.62 | 9364.696
| 823.5392 | 44.95317 | 81.4 | 207877.3 | 11.27192 | 7.490003 | 1 | 26538.93 | 1.864503 | 45 | 379.6348 | 202675.8 | 709.8253 | -801.347 | 221942591.4 | 661.3528 | 8100000 | 0.2025441 | 8100000 | 0.001020157 | 86452.2 | -86993.71 | -60.76411 | 11.95945 | 0 | 0 | 72.36848 | 378 | 60267.62 | 9364.696
| 825.5158 | 45.13437 | 81.6 | 209746.2 | 11.35434 | 4.340002 | 1 | 15453.05 | 1.887941 | 45 | 385.5861 | 204452 | 709.8253 | -801.3477 | 222795354.1 | 664.1265 | 8100000 | 0.2025822 | 8100000 | 0.001006097 | 86952.53 | -86991.92 | -60.58277 | 12.04385 | 0 | 0 | 72.36773 | 378.2 | 60267.62 | 9364.696
| 827.9277 | 45.31555 | 81.8 | 173376.3 | 9.548707 | 1.820001 | 1 | 5365.726 | 2.224958 | 45 | 376.0778 | 169743 | 709.8253 | -801.3486 | 212872826.6 | 631.8994 | 8100000 | 0.2128761 | 8100000 | 0.001478389 | 87109.72 | -86989.7 | -60.40144 | 10.18483 | 0 | 0 | 72.36681 | 378.4 | 60267.62 | 9364.696
| 829.9398 | 45.49671 | 82 | 198264.4 | 10.7601 | 4.815002 | 1 | 16256.99 | 1.958052 | 45 | 378.5791 | 193527.4 | 709.8253 | -801.3494 | 220860322.8 | 657.8335 | 8100000 | 0.2059977 | 8100000 | 0.001135041 | 87644.18 | -86987.88 | -60.22014 | 11.43432 | 0 | 0 | 72.36605 | 378.6 | 60267.62 | 9364.696
| 832.2101 | 45.6779 | 82.2 | 220256.2 | 11.83901 | 4.970002 | 1 | 18574.48 | 1.800253 | 45 | 386.0289 | 214425.5 | 709.8253 | -801.3503 | 226649129.3 | 676.6712 | 8100000 | 0.2015357 | 8100000 | 0.0009233586 | 87964.01 | -86985.79 | -60.0388 | 12.53937 | 0 | 0 | 72.36519 | 378.8 | 60267.62 | 9364.696
| 834.3742 | 45.85902 | 82.4 | 219627.4 | 11.79484 | 5.285002 | 1 | 19713.34 | 1.829752 | 45 | 391.4281 | 213829.5 | 709.8253 | -801.3511 | 226986886.3 | 677.7714 | 8100000 | 0.2020338 | 8100000 | 0.0009323361 | 88226.31 | -86983.82 | -59.85754 | 12.49426 | 0 | 0 | 72.36437 | 379 | 60267.62 | 9364.696
| 836.7035 | 46.0402 | 82.6 | 221668.1 | 11.88226 | 5.110002 | 1 | 19220.16 | 1.832177 | 45 | 395.4201 | 215763.4 | 709.8253 | -801.352 | 227956188.4 | 680.9293 | 8100000 | 0.2019695 | 8100000 | 0.0009188648 | 89079.14 | -86981.68 | -59.6762 | 12.58351 | 0 | 0 | 72.36348 | 379.2 | 60267.62 | 9364.696
| 838.6684 | 46.2214 | 82.8 | 200299 | 10.81404 | 4.460002 | 1 | 15181.15 | 2.018062 | 45 | 394.0374 | 195465.4 | 709.8253 | -801.3527 | 223247296.8 | 665.5969 | 8100000 | 0.2070413 | 8100000 | 0.001129813 | 90842.52 | -86979.9 | -59.49487 | 11.48973 | 0 | 0 | 72.36274 | 379.4 | 60267.62 | 9364.696
| 840.9448 | 46.40541 | 83 | 183746.4 | 9.992696 | 3.370001 | 1 | 10530.3 | 2.161517 | 45 | 387.2986 | 179670.6 | 709.8253 | -801.3536 | 218921208.1 | 651.5312 | 8100000 | 0.2119731 | 8100000 | 0.001347882 | 91130.01 | -86977.82 | -59.31071 | 10.64386 | 0 | 0 | 72.36187 | 379.6 | 60267.62 | 9364.696
| 843.2847 | 46.59665 | 83.2 | 201793.9 | 10.86276 | 4.670002 | 1 | 16015.46 | 1.975632 | 45 | 388.6873 | 196888.9 | 709.8253 | -801.3545 | 224631240.7 | 670.1007 | 8100000 | 0.2074362 | 8100000 | 0.001122171 | 91001.62 | -86975.66 | -59.11931 | 11.53978 | 0 | 0 | 72.36098 | 379.8 | 60267.62 | 9364.696
| 845.6495 | 46.78788 | 83.4 | 230818.9 | 12.28351 | 4.720002 | 1 | 18461.18 | 1.768735 | 45 | 396.8744 | 224423.6 | 709.8253 | -801.3554 | 231848972.5 | 693.6216 | 8100000 | 0.2018033 | 8100000 | 0.0008612148 | 91302.02 | -86973.49 | -58.92792 | 12.99251 | 0 | 0 | 72.36008 | 380 | 60267.62 | 9364.696
| 847.8175 | 46.97913 | 83.6 | 244287.2 | 12.94144 | 0.8800003 | 1 | 3627.606 | 1.72388 | 45 | 407.4597 | 237135.4 | 709.8253 | -801.3562 | 234901284.4 | 703.5842 | 8100000 | 0.1999952 | 8100000 | 0.0007720125 | 91195.82 | -86971.51 | -58.73653 | 13.661 | 0 | 0 | 72.35925 | 380.2 | 60267.62 | 9364.696
| 850.0318 | 47.17038 | 83.8 | 204952.8 | 10.98205 | 4.740002 | 1 | 16505.9 | 2.022509 | 45 | 404.0502 | 199894.9 | 709.8253 | -801.357 | 226878263.4 | 677.4175 | 8100000 | 0.2079105 | 8100000 | 0.001101241 | 90847.5 | -86969.48 | -58.54513 | 11.66224 | 0 | 0 | 72.35841 | 380.4 | 60267.62 | 9364.696
| 851.9931 | 47.36165 | 84 | 197680.9 | 10.61737 | 5.640002 | 1 | 18975.38 | 2.075446 | 45 | 400.7786 | 192971.4 | 709.8253 | -801.3578 | 225307835.2 | 672.3033 | 8100000 | 0.2102086 | 8100000 | 0.001188552 | 91978.05 | -86967.7 | -58.35374 | 11.28758 | 0 | 0 | 72.35768 | 380.6 | 60267.62 | 9364.696
| 854.4504 | 47.55288 | 84.2 | 183416 | 9.91346 | 8.340003 | 1 | 26172.92 | 2.18536 | 45 | 394.374 | 179354.7 | 709.8253 | -801.3587 | 221527723.0 | 660.0036 | 8100000 | 0.2146588 | 8100000 | 0.001386191 | 92037.35 | -86965.44 | -58.16234 | 10.56203 | 0 | 0 | 72.35674 | 380.8 | 60267.62 | 9364.696
| 856.831 | 47.74407 | 84.4 | 199758.5 | 10.69312 | 7.750003 | 1 | 26420.06 | 2.017256 | 45 | 395.2594 | 194950.8 | 709.8253 | -801.3596 | 226926392.9 | 677.5743 | 8100000 | 0.2103945 | 8100000 | 0.001173355 | 92048.65 | -86963.24 | -57.97098 | 11.36547 | 0 | 0 | 72.35582 | 381 | 60267.62 | 9364.696
| 859.123 | 47.93532 | 84.6 | 209590.7 | 11.16017 | 4.050001 | 1 | 14406.27 | 1.950984 | 45 | 398.025 | 204304.3 | 709.8253 | -801.3605 | 230000000.2 | 687.5912 | 8100000 | 0.2084144 | 8100000 | 0.001070119 | 91748.68 | -86961.14 | -57.77959 | 11.84493 | 0 | 0 | 72.35495 | 381.2 | 60267.62 | 9364.696
| 861.4666 | 48.12652 | 84.8 | 196668.8 | 10.51955 | 1.610001 | 1 | 5371.74 | 2.065344 | 45 | 395.0611 | 192006.9 | 709.8253 | -801.3614 | 227037208.6 | 677.9353 | 8100000 | 0.2119763 | 8100000 | 0.001220209 | 91352.33 | -86958.98 | -57.58823 | 11.18694 | 0 | 0 | 72.35405 | 381.4 | 60267.62 | 9364.696
| 863.8117 | 48.31776 | 85 | 210193.4 | 11.16404 | 7.310003 | 1 | 26176.37 | 1.937246 | 45 | 398.5841 | 204876.9 | 709.8253 | -801.3623 | 231170108.1 | 691.4071 | 8100000 | 0.2090139 | 8100000 | 0.00107248 | 90886.14 | -86956.82 | -57.39684 | 11.84889 | 0 | 0 | 72.35316 | 381.6 | 60267.62 | 9364.696
| 865.9459 | 48.50901 | 85.2 | 229358.8 | 12.08966 | 5.320002 | 1 | 20692.48 | 1.813188 | 45 | 404.7093 | 223043.1 | 709.8253 | -801.3631 | 236045764.6 | 707.3221 | 8100000 | 0.2055068 | 8100000 | 0.0009042997 | 91268.86 | -86954.88 | -57.20544 | 12.79504 | 0 | 0 | 72.35235 | 381.8 | 60267.62 | 9364.696
| 868.2927 | 48.70025 | 85.4 | 200221.7 | 10.65712 | 3.210001 | 1 | 10910.85 | 2.064133 | 45 | 402.2918 | 195391.8 | 709.8253 | -801.364 | 229471744.5 | 685.8689 | 8100000 | 0.2122276 | 8100000 | 0.001191324 | 91557.56 | -86952.72 | -57.01405 | 11.32846 | 0 | 0 | 72.35145 | 382 | 60267.62 | 9364.696
| 870.6148 | 48.89148 | 85.6 | 177867.5 | 9.573991 | 0.9900004 | 1 | 2991.233 | 2.265374 | 45 | 392.5216 | 174045.6 | 709.8253 | -801.3649 | 222897195.5 | 664.4578 | 8100000 | 0.2193454 | 8100000 | 0.001515517 | 90910.85 | -86950.58 | -56.82265 | 10.21101 | 0 | 0 | 72.35058 | 382.2 | 60267.62 | 9364.696
| 872.7929 | 49.08273 | 85.8 | 226911.5 | 11.92979 | 8.370003 | 1 | 32355.78 | 1.806723 | 45 | 401.6245 | 220728.1 | 709.8253 | -801.3657 | 237037450.6 | 710.562 | 8100000 | 0.2070674 | 8100000 | 0.0009348383 | 90407.8 | -86948.59 | -56.63126 | 12.63201 | 0 | 0 | 72.34974 | 382.4 | 60267.62 | 9364.696
| 875.0236 | 49.27112 | 86 | 207605.8 | 10.97955 | 9.750003 | 1 | 34641.53 | 1.971595 | 45 | 403.3317 | 202417.8 | 709.8253 | -801.3666 | 232892326.4 | 697.026 | 8100000 | 0.2115618 | 8100000 | 0.001121073 | 90833.52 | -86946.55 | -56.44272 | 11.65967 | 0 | 0 | 72.3489 | 382.6 | 60267.62 | 9364.696
| 877.3609 | 49.45523 | 86.2 | 205506.2 | 10.86581 | 11.42 | 1 | 40320.43 | 1.975637 | 45 | 402.3419 | 200421.2 | 709.8253 | -801.3675 | 232845380.7 | 696.8728 | 8100000 | 0.2123951 | 8100000 | 0.001148374 | 90645.84 | -86944.4 | -56.25846 | 11.54291 | 0 | 0 | 72.348 | 382.8 | 60267.62 | 9364.696
| 879.4907 | 49.64648 | 86.4 | 205835.8 | 10.87111 | 2.480001 | 1 | 8656.848 | 2.020896 | 45 | 404.4234 | 200734.8 | 709.8253 | -801.3683 | 233372985.0 | 698.5947 | 8100000 | 0.2127345 | 8100000 | 0.001149125 | 90938.62 | -86942.46 | -56.06706 | 11.54835 | 0 | 0 | 72.34719 | 383 | 60267.62 | 9364.696
| 881.3807 | 49.83776 | 86.6 | 182293 | 9.737767 | 3.180001 | 1 | 9857.984 | 2.226582 | 45 | 395.7819 | 178280.8 | 709.8253 | -801.369 | 226546052.4 | 676.3354 | 8100000 | 0.2199895 | 8100000 | 0.001470751 | 91639.17 | -86940.76 | -55.87567 | 10.38045 | 0 | 0 | 72.34648 | 383.2 | 60267.62 | 9364.696
| 883.9776 | 50.0289 | 86.8 | 208957.9 | 10.9984 | 3.020001 | 1 | 10702.13 | 1.959069 | 45 | 398.0511 | 203702.9 | 709.8253 | -801.37 | 235154742.0 | 704.4119 | 8100000 | 0.2127489 | 8100000 | 0.001123632 | 92170.03 | -86938.35 | -55.68434 | 11.67902 | 0 | 0 | 72.34548 | 383.4 | 60267.62 | 9364.696
| 886.3278 | 50.22021 | 87 | 212214.4 | 11.14266 | 11.41 | 1 | 41570.8 | 1.923105 | 45 | 404.1373 | 206796.4 | 709.8253 | -801.3709 | 236510856.7 | 708.8415 | 8100000 | 0.2123379 | 8100000 | 0.001093578 | 91835.98 | -86936.19 | -55.49288 | 11.82697 | 0 | 0 | 72.34459 | 383.6 | 60267.62 | 9364.696
| 888.6643 | 50.41145 | 87.2 | 224685.8 | 11.73145 | 5.710002 | 1 | 21777.22 | 1.864915 | 45 | 408.2416 | 218621.5 | 709.8253 | -801.3718 | 240044196.8 | 720.3911 | 8100000 | 0.210009 | 8100000 | 0.000979261 | 91540.08 | -86934.04 | -55.30149 | 12.42952 | 0 | 0 | 72.3437 | 383.8 | 60267.62 | 9364.696
| 890.7432 | 50.60271 | 87.4 | 209606 | 10.99476 | 5.630002 | 1 | 20060.14 | 1.995035 | 45 | 407.9925 | 204318.8 | 709.8253 | -801.3725 | 236767377.3 | 709.6796 | 8100000 | 0.2137233 | 8100000 | 0.001129502 | 91697.52 | -86932.15 | -55.11009 | 11.67528 | 0 | 0 | 72.34292 | 384 | 60267.62 | 9364.696
| 893.2173 | 50.79387 | 87.6 | 215875.6 | 11.28218 | 6.450002 | 1 | 23678.45 | 1.943311 | 45 | 409.6587 | 210271.6 | 709.8253 | -801.3735 | 238930082.5 | 716.748 | 8100000 | 0.2125888 | 8100000 | 0.00106887 | 91126.07 | -86929.86 | -54.91876 | 11.96996 | 0 | 0 | 72.34195 | 384.2 | 60267.62 | 9364.696
| 895.3248 | 50.98519 | 87.8 | 205993.9 | 10.7987 | 7.900003 | 1 | 27761.4 | 2.029384 | 45 | 409.9373 | 200885.1 | 709.8253 | -801.3743 | 236771684.5 | 709.6936 | 8100000 | 0.2153348 | 8100000 | 0.0011783 | 91251.05 | -86927.94 | -54.7273 | 11.47397 | 0 | 0 | 72.34116 | 384.4 | 60267.62 | 9364.696
| 897.4866 | 51.17637 | 88 | 199722.2 | 10.48979 | 4.160001 | 1 | 14116.15 | 2.083938 | 45 | 405.5917 | 194916.1 | 709.8253 | -801.3751 | 235429228.2 | 705.3083 | 8100000 | 0.2173748 | 8100000 | 0.001258165 | 92329.48 | -86925.97 | -54.53597 | 11.15631 | 0 | 0 | 72.34034 | 384.6 | 60267.62 | 9364.696
| 899.8063 | 51.36761 | 88.2 | 222519.5 | 11.56631 | -0.3000001 | 1 | -1132.282 | 1.904922 | 45 | 411.028 | 216570 | 709.8253 | -801.376 | 241964176.1 | 726.6722 | 8100000 | 0.2122943 | 8100000 | 0.001017359 | 91999.21 | -86923.83 | -54.34458 | 12.26075 | 0 | 0 | 72.33946 | 384.8 | 60267.62 | 9364.696
| 902.1423 | 51.55885 | 88.4 | 202538.3 | 10.60066 | -0.2400001 | 1 | -826.8529 | 2.071007 | 45 | 407.5697 | 197597.5 | 709.8253 | -801.3769 | 237238721.3 | 711.2197 | 8100000 | 0.217329 | 8100000 | 0.001232564 | 91979.02 | -86921.68 | -54.15318 | 11.27039 | 0 | 0 | 72.33857 | 385 | 60267.62 | 9364.696
| 904.4555 | 51.75009 | 88.6 | 192625.7 | 10.12107 | 4.090001 | 1 | 13394.03 | 2.138492 | 45 | 401.6693 | 188151.3 | 709.8253 | -801.3778 | 234711166.5 | 702.9634 | 8100000 | 0.2204842 | 8100000 | 0.001367739 | 92011.89 | -86919.56 | -53.96179 | 10.77635 | 0 | 0 | 72.33769 | 385.2 | 60267.62 | 9364.696
| 906.5734 | 51.94135 | 88.8 | 205860.7 | 10.73676 | 5.940002 | 1 | 20802.14 | 2.004331 | 45 | 402.9437 | 200758.4 | 709.8253 | -801.3786 | 239110700.5 | 717.3386 | 8100000 | 0.2172272 | 8100000 | 0.001201952 | 91807.41 | -86917.63 | -53.77039 | 11.41033 | 0 | 0 | 72.33688 | 385.4 | 60267.62 | 9364.696
| 908.9903 | 52.13258 | 89 | 212989.8 | 11.0627 | 8.180003 | 1 | 29714.27 | 1.932806 | 45 | 403.6786 | 207532.7 | 709.8253 | -801.3795 | 241580276.8 | 725.416 | 8100000 | 0.2157982 | 8100000 | 0.00112697 | 91845.35 | -86915.4 | -53.579 | 11.74498 | 0 | 0 | 72.33596 | 385.6 | 60267.62 | 9364.696
| 911.3963 | 52.32382 | 89.2 | 210831.1 | 10.9478 | 2.530001 | 1 | 9041.448 | 1.978874 | 45 | 405.4338 | 205482.7 | 709.8253 | -801.3804 | 241533258.7 | 725.2622 | 8100000 | 0.2166319 | 8100000 | 0.001154385 | 91398.49 | -86913.18 | -53.3876 | 11.62708 | 0 | 0 | 72.33503 | 385.8 | 60267.62 | 9364.696
| 913.5921 | 52.51507 | 89.4 | 214518.4 | 11.11168 | 5.350002 | 1 | 19493.23 | 1.935635 | 45 | 404.7283 | 208983.7 | 709.8253 | -801.3813 | 242977541.4 | 729.9888 | 8100000 | 0.2161314 | 8100000 | 0.001119117 | 91476.53 | -86911.17 | -53.19621 | 11.79522 | 0 | 0 | 72.3342 | 386 | 60267.62 | 9364.696
| 915.9276 | 52.70631 | 89.6 | 236270.3 | 12.13555 | 7.050003 | 1 | 28289.89 | 1.794201 | 45 | 413.5907 | 229573.8 | 709.8253 | -801.3821 | 248664836.6 | 748.6203 | 8100000 | 0.2119572 | 8100000 | 0.0009259018 | 91245.21 | -86909.03 | -53.00481 | 12.84181 | 0 | 0 | 72.33331 | 386.2 | 60267.62 | 9364.696
| 918.1244 | 52.89755 | 89.8 | 200131.7 | 10.41056 | 3.080001 | 1 | 10463.4 | 2.091214 | 45 | 407.3395 | 195306.1 | 709.8253 | -801.383 | 239890684.8 | 719.8891 | 8100000 | 0.2205069 | 8100000 | 0.001295163 | 91061.81 | -86907.02 | -52.81341 | 11.07474 | 0 | 0 | 72.33248 | 386.4 | 60267.62 | 9364.696
| 920.4761 | 53.08879 | 90 | 205519.7 | 10.65237 | 6.400002 | 1 | 22389.88 | 2.024134 | 45 | 406.6174 | 200434.1 | 709.8253 | -801.3839 | 241984881.9 | 726.74 | 8100000 | 0.2193889 | 8100000 | 0.001232585 | 90704.07 | -86904.85 | -52.62202 | 11.32358 | 0 | 0 | 72.33158 | 386.6 | 60267.62 | 9364.696
| 922.8146 | 53.28003 | 90.2 | 225017.7 | 11.56141 | 7.320003 | 1 | 28018.54 | 1.874213 | 45 | 412.1896 | 218935.7 | 709.8253 | -801.3848 | 247630146.7 | 745.2284 | 8100000 | 0.2151597 | 8100000 | 0.001031933 | 90953.96 | -86902.7 | -52.43062 | 12.25574 | 0 | 0 | 72.33068 | 386.8 | 60267.62 | 9364.696
| 925.1776 | 53.4712 | 90.4 | 199387.1 | 10.34231 | 9.530003 | 1 | 32532.07 | 2.075859 | 45 | 407.9221 | 194597 | 709.8253 | -801.3857 | 241161017.7 | 724.0443 | 8100000 | 0.2217241 | 8100000 | 0.001319005 | 90499.16 | -86900.53 | -52.2393 | 11.00444 | 0 | 0 | 72.32979 | 387 | 60267.62 | 9364.696
| 927.5332 | 53.65954 | 90.6 | 221855.3 | 11.38649 | 8.590003 | 1 | 32495.85 | 1.894823 | 45 | 412.2757 | 215940.7 | 709.8253 | -801.3866 | 247906009.5 | 746.1327 | 8100000 | 0.2164512 | 8100000 | 0.001069124 | 89462.39 | -86898.36 | -52.05079 | 12.07676 | 0 | 0 | 72.32887 | 387.2 | 60267.62 | 9364.696
| 929.4452 | 53.84076 | 90.8 | 241728.8 | 12.3193 | 3.980001 | 1 | 16272.9 | 1.795819 | 45 | 421.0981 | 234724 | 709.8253 | -801.3873 | 252863977.8 | 762.3961 | 8100000 | 0.2129238 | 8100000 | 0.0009035972 | 89981.48 | -86896.63 | -51.86946 | 13.02895 | 0 | 0 | 72.32817 | 387.4 | 60267.62 | 9364.696
| 931.5061 | 54.02196 | 91 | 223153.4 | 11.42781 | 4.420002 | 1 | 16722.15 | 1.943316 | 45 | 421.7275 | 217170.4 | 709.8253 | -801.3881 | 249068162.5 | 749.9428 | 8100000 | 0.2168963 | 8100000 | 0.001063859 | 90855.34 | -86894.76 | -51.68812 | 12.11906 | 0 | 0 | 72.32738 | 387.6 | 60267.62 | 9364.696
| 933.7566 | 54.20597 | 91.2 | 213651.1 | 10.9694 | 9.230003 | 1 | 33693.77 | 2.001102 | 45 | 420.3898 | 208160.5 | 709.8253 | -801.3889 | 247094281.9 | 743.4722 | 8100000 | 0.2193736 | 8100000 | 0.001164549 | 91232.5 | -86892.7 | -51.50396 | 11.64925 | 0 | 0 | 72.32654 | 387.8 | 60267.62 | 9364.696
| 936.0709 | 54.39721 | 91.4 | 204741.6 | 10.54169 | 8.410003 | 1 | 29402.86 | 2.079094 | 45 | 418.0113 | 199694 | 709.8253 | -801.3898 | 245059433.8 | 736.8055 | 8100000 | 0.2219756 | 8100000 | 0.00127258 | 91056.83 | -86890.57 | -51.31256 | 11.20972 | 0 | 0 | 72.32564 | 388 | 60267.62 | 9364.696
| 938.1858 | 54.58847 | 91.6 | 201969.7 | 10.40318 | 7.520003 | 1 | 25904.63 | 2.095258 | 45 | 414.7719 | 197056.2 | 709.8253 | -801.3906 | 244653333.4 | 735.4755 | 8100000 | 0.2231258 | 8100000 | 0.001312348 | 91312.59 | -86888.65 | -51.12116 | 11.06713 | 0 | 0 | 72.32485 | 388.2 | 60267.62 | 9364.696
| 940.5223 | 54.77971 | 91.8 | 201467.8 | 10.36899 | 7.530003 | 1 | 25876.31 | 2.087176 | 45 | 412.1755 | 196578.3 | 709.8253 | -801.3915 | 244995141.1 | 736.5949 | 8100000 | 0.2235951 | 8100000 | 0.001323516 | 92376.52 | -86886.5 | -50.92977 | 11.03192 | 0 | 0 | 72.32395 | 388.4 | 60267.62 | 9364.696
| 942.9302 | 54.97094 | 92 | 214234.5 | 10.95144 | 4.540002 | 1 | 16506.64 | 1.982919 | 45 | 413.572 | 208714.3 | 709.8253 | -801.3924 | 249233790.5 | 750.4859 | 8100000 | 0.2205598 | 8100000 | 0.00117456 | 92760.78 | -86884.28 | -50.73837 | 11.63082 | 0 | 0 | 72.32304 | 388.6 | 60267.62 | 9364.696
| 945.0284 | 55.1622 | 92.2 | 219049 | 11.16624 | 1.790001 | 1 | 6637.815 | 1.954632 | 45 | 415.5226 | 213281.2 | 709.8253 | -801.3932 | 250963385.0 | 756.159 | 8100000 | 0.2198018 | 8100000 | 0.001127405 | 92784.09 | -86882.37 | -50.54697 | 11.85115 | 0 | 0 | 72.32224 | 388.8 | 60267.62 | 9364.696
| 947.5153 | 55.35343 | 92.4 | 209751.2 | 10.72055 | 3.680001 | 1 | 13095.91 | 2.024542 | 45 | 413.1607 | 204456.8 | 709.8253 | -801.3942 | 248960575.3 | 749.59 | 8100000 | 0.2223381 | 8100000 | 0.001233833 | 92500.52 | -86880.07 | -50.35558 | 11.39367 | 0 | 0 | 72.32128 | 389 | 60267.62 | 9364.696
| 949.4413 | 55.5447 | 92.6 | 217982.6 | 11.09482 | 0.6900002 | 1 | 2544.282 | 1.965543 | 45 | 415.681 | 212270.1 | 709.8253 | -801.3949 | 251625633.6 | 758.3319 | 8100000 | 0.2207434 | 8100000 | 0.001146357 | 92970.09 | -86878.33 | -50.16418 | 11.77792 | 0 | 0 | 72.32057 | 389.2 | 60267.62 | 9364.696
| 952.0333 | 55.73592 | 92.8 | 207040.8 | 10.57375 | 4.310002 | 1 | 15152.01 | 2.042727 | 45 | 411.9149 | 201880.7 | 709.8253 | -801.3959 | 249125680.8 | 750.1314 | 8100000 | 0.2237261 | 8100000 | 0.001275099 | 92285.42 | -86875.93 | -49.97279 | 11.24271 | 0 | 0 | 72.31956 | 389.4 | 60267.62 | 9364.696
| 953.9919 | 55.92719 | 93 | 211562.1 | 10.77448 | 7.530003 | 1 | 27145.11 | 1.995851 | 45 | 413.4648 | 206177 | 709.8253 | -801.3966 | 250831633.1 | 755.7267 | 8100000 | 0.2229671 | 8100000 | 0.001225372 | 92249.66 | -86874.15 | -49.78139 | 11.44909 | 0 | 0 | 72.31883 | 389.6 | 60267.62 | 9364.696
| 956.3624 | 56.11843 | 93.2 | 215580.3 | 10.94914 | 2.840001 | 1 | 10374.98 | 1.977263 | 45 | 414.1323 | 209991.4 | 709.8253 | -801.3975 | 252477436.2 | 761.1274 | 8100000 | 0.2222711 | 8100000 | 0.001184154 | 92128.09 | -86871.97 | -49.58999 | 11.62846 | 0 | 0 | 72.31793 | 389.8 | 60267.62 | 9364.696
| 958.5646 | 56.30968 | 93.4 | 225638.4 | 11.40558 | 3.940001 | 1 | 15061.86 | 1.906142 | 45 | 417.9025 | 219523.2 | 709.8253 | -801.3984 | 255604895.3 | 771.3968 | 8100000 | 0.2202997 | 8100000 | 0.00108462 | 92339.22 | -86869.96 | -49.39859 | 12.09631 | 0 | 0 | 72.31708 | 390 | 60267.62 | 9364.696
| 960.6589 | 56.50094 | 93.6 | 208617.6 | 10.60746 | 7.050003 | 1 | 25050.43 | 2.036666 | 45 | 415.7273 | 203379.6 | 709.8253 | -801.3992 | 251382074.9 | 757.5327 | 8100000 | 0.2247612 | 8100000 | 0.001273134 | 92670.25 | -86868.05 | -49.2072 | 11.27738 | 0 | 0 | 72.31629 | 390.2 | 60267.62 | 9364.696
| 963.1251 | 56.69224 | 93.8 | 211141.1 | 10.71187 | 3.660001 | 1 | 13108.98 | 2.021311 | 45 | 415.1664 | 205777.1 | 709.8253 | -801.4001 | 252666219.3 | 761.747 | 8100000 | 0.224376 | 8100000 | 0.001247093 | 92260.39 | -86865.77 | -49.01573 | 11.38475 | 0 | 0 | 72.31535 | 390.4 | 60267.62 | 9364.696
| 965.241 | 56.88343 | 94 | 199764 | 10.18018 | 5.900002 | 1 | 20061.41 | 2.103748 | 45 | 410.6273 | 194955.9 | 709.8253 | -801.4009 | 249596723.4 | 751.6761 | 8100000 | 0.2279013 | 8100000 | 0.001397887 | 92373.24 | -86863.84 | -48.8244 | 10.83732 | 0 | 0 | 72.31455 | 390.6 | 60267.62 | 9364.696
| 967.6219 | 57.07466 | 94.2 | 189377 | 9.696493 | 5.340002 | 1 | 17219.51 | 2.184972 | 45 | 404.334 | 185050.5 | 709.8253 | -801.4018 | 246518673.8 | 741.5859 | 8100000 | 0.2315227 | 8100000 | 0.001560665 | 92356.44 | -86861.65 | -48.63301 | 10.33776 | 0 | 0 | 72.31364 | 390.8 | 60267.62 | 9364.696
| 970.0747 | 57.26589 | 94.4 | 200712.9 | 10.20176 | 0.1500001 | 1 | 508.152 | 2.066975 | 45 | 403.1819 | 195859.6 | 709.8253 | -801.4028 | 250942476.6 | 756.0904 | 8100000 | 0.2282033 | 8100000 | 0.00139401 | 91574.3 | -86859.38 | -48.44161 | 10.85957 | 0 | 0 | 72.31269 | 391 | 60267.62 | 9364.696
| 971.943 | 57.45717 | 94.6 | 215637.5 | 10.87788 | 3.050001 | 1 | 11146.63 | 1.936855 | 45 | 405.8508 | 210045.7 | 709.8253 | -801.4035 | 255820058.6 | 772.1036 | 8100000 | 0.2245999 | 8100000 | 0.001211759 | 92190.37 | -86857.7 | -48.25021 | 11.55531 | 0 | 0 | 72.312 | 391.2 | 60267.62 | 9364.696
| 974.2242 | 57.64835 | 94.8 | 221086.4 | 11.11767 | 2.180001 | 1 | 8159.37 | 1.910993 | 45 | 410.0343 | 215212.2 | 709.8253 | -801.4043 | 257815669.5 | 778.6615 | 8100000 | 0.223603 | 8100000 | 0.001156601 | 92625.49 | -86855.61 | -48.05888 | 11.80135 | 0 | 0 | 72.31113 | 391.4 | 60267.62 | 9364.696
| 976.5779 | 57.83965 | 95 | 228317.2 | 11.43928 | -3.970001 | 1 | -15357.87 | 1.86735 | 45 | 414.1573 | 222058 | 709.8253 | -801.4052 | 260223958.4 | 786.5803 | 8100000 | 0.2222688 | 8100000 | 0.001088101 | 92082.32 | -86853.44 | -47.86742 | 12.1308 | 0 | 0 | 72.31024 | 391.6 | 60267.62 | 9364.696
| 978.5923 | 58.03092 | 95.2 | 254645.3 | 12.65085 | 5.720002 | 1 | 24646.54 | 1.719854 | 45 | 425.3437 | 246883.9 | 709.8253 | -801.406 | 266631888.0 | 807.6754 | 8100000 | 0.2176443 | 8100000 | 0.0008776244 | 92252.33 | -86851.62 | -47.67602 | 13.36608 | 0 | 0 | 72.30947 | 391.8 | 60267.62 | 9364.696
| 980.9223 | 58.22216 | 95.4 | 244460.5 | 12.16415 | 5.420002 | 1 | 22436.36 | 1.811181 | 45 | 430.2631 | 237298.7 | 709.8253 | -801.4069 | 264999432.6 | 802.2978 | 8100000 | 0.2197067 | 8100000 | 0.0009554141 | 92584.64 | -86849.48 | -47.48462 | 12.87095 | 0 | 0 | 72.30858 | 392 | 60267.62 | 9364.696
| 983.3249 | 58.41333 | 95.6 | 217911.6 | 10.92836 | 0.4900002 | 1 | 1805.462 | 2.023738 | 45 | 427.8367 | 212202.8 | 709.8253 | -801.4078 | 258916364.2 | 782.2801 | 8100000 | 0.2256069 | 8100000 | 0.001206346 | 92553.97 | -86847.26 | -47.29329 | 11.60714 | 0 | 0 | 72.30767 | 392.2 | 60267.62 | 9364.696
| 985.2336 | 58.6046 | 95.8 | 202594.3 | 10.22268 | 8.760003 | 1 | 30330.67 | 2.124764 | 45 | 423.1949 | 197650.8 | 709.8253 | -801.4085 | 254656180.8 | 768.2806 | 8100000 | 0.2301323 | 8100000 | 0.001400225 | 93342.54 | -86845.54 | -47.10189 | 10.88114 | 0 | 0 | 72.30694 | 392.4 | 60267.62 | 9364.696
| 987.5824 | 58.79584 | 96 | 196793.2 | 9.950107 | 6.360002 | 1 | 21322.68 | 2.163558 | 45 | 416.504 | 192125.4 | 709.8253 | -801.4094 | 253201817.1 | 763.5052 | 8100000 | 0.2322094 | 8100000 | 0.001488837 | 93257.6 | -86843.38 | -46.9105 | 10.59988 | 0 | 0 | 72.30605 | 392.6 | 60267.62 | 9364.696
| 989.7053 | 58.9871 | 96.2 | 201176.9 | 10.13937 | 9.450003 | 1 | 32537.62 | 2.09284 | 45 | 414.7792 | 196301.4 | 709.8253 | -801.4102 | 255118090.4 | 769.7977 | 8100000 | 0.2312149 | 8100000 | 0.001429293 | 94083.34 | -86841.44 | -46.7191 | 10.79523 | 0 | 0 | 72.30524 | 392.8 | 60267.62 | 9364.696
| 991.6775 | 59.1774 | 96.4 | 194855.8 | 9.846658 | 5.220002 | 1 | 17307.94 | 2.151839 | 45 | 409.4221 | 190278.4 | 709.8253 | -801.411 | 253323222.7 | 763.9037 | 8100000 | 0.2336043 | 8100000 | 0.001528445 | 94205.28 | -86839.66 | -46.52867 | 10.49302 | 0 | 0 | 72.30451 | 393 | 60267.62 | 9364.696
| 994.1622 | 59.36863 | 96.6 | 219437.9 | 10.94806 | -0.4300002 | 1 | -1599.95 | 1.937262 | 45 | 412.3548 | 213649.9 | 709.8253 | -801.4119 | 261643619.9 | 791.2507 | 8100000 | 0.2269065 | 8100000 | 0.001209078 | 94194.74 | -86837.36 | -46.33727 | 11.62736 | 0 | 0 | 72.30355 | 393.2 | 60267.62 | 9364.696
| 996.1546 | 59.5599 | 96.8 | 230226 | 11.43134 | 2.430001 | 1 | 9463.549 | 1.869777 | 45 | 417.4511 | 223863.2 | 709.8253 | -801.4127 | 264947913.5 | 802.1282 | 8100000 | 0.2247985 | 8100000 | 0.00110196 | 94610.28 | -86835.56 | -46.14587 | 12.12268 | 0 | 0 | 72.3028 | 393.4 | 60267.62 | 9364.696
| 998.3551 | 59.75115 | 97 | 210812.2 | 10.53804 | 5.900002 | 1 | 21147.38 | 2.018487 | 45 | 415.3101 | 205464.7 | 709.8253 | -801.4135 | 259980736.8 | 785.7803 | 8100000 | 0.2298292 | 8100000 | 0.001318486 | 95466.9 | -86833.54 | -45.95447 | 11.20597 | 0 | 0 | 72.30197 | 393.6 | 60267.62 | 9364.696
| 1000.342 | 59.94242 | 97.2 | 240482.3 | 11.88057 | -1.25 | 1 | -5081.069 | 1.815224 | 45 | 422.5885 | 233548.4 | 709.8253 | -801.4142 | 268368170.3 | 813.3974 | 8100000 | 0.2233589 | 8100000 | 0.001016456 | 96657.88 | -86831.74 | -45.76307 | 12.58178 | 0 | 0 | 72.30122 | 393.8 | 60267.62 | 9364.696
| 1003.17 | 60.13683 | 97.4 | 238487.2 | 11.77382 | 2.780001 | 1 | 11207.89 | 1.854826 | 45 | 428.7188 | 231666.3 | 709.8253 | -801.4153 | 268566215.1 | 814.0503 | 8100000 | 0.2239181 | 8100000 | 0.001036886 | 95776.75 | -86829.1 | -45.56847 | 12.47279 | 0 | 0 | 72.30012 | 394 | 60267.62 | 9364.696
| 1005.258 | 60.33932 | 97.6 | 205194.8 | 10.25473 | 5.180002 | 1 | 18067.21 | 2.111835 | 45 | 422.6649 | 200125.1 | 709.8253 | -801.4161 | 259656552.0 | 784.7141 | 8100000 | 0.2323813 | 8100000 | 0.001405363 | 95569.56 | -86827.2 | -45.36584 | 10.91418 | 0 | 0 | 72.29933 | 394.2 | 60267.62 | 9364.696
| 1007.342 | 60.53868 | 97.8 | 221796.7 | 10.99493 | 2.540001 | 1 | 9538.699 | 1.968783 | 45 | 423.8699 | 215885.2 | 709.8252 | -801.4169 | 265101024.5 | 802.6324 | 8100000 | 0.2283608 | 8100000 | 0.001206823 | 95804.07 | -86825.3 | -45.16635 | 11.67545 | 0 | 0 | 72.29855 | 394.4 | 60267.62 | 9364.696
| 1010.017 | 60.73306 | 98 | 247225 | 12.13874 | 4.590002 | 1 | 19193.13 | 1.801486 | 45 | 432.1236 | 239902.8 | 709.8252 | -801.418 | 272120494.7 | 825.7724 | 8100000 | 0.2231844 | 8100000 | 0.0009744531 | 93910.95 | -86822.82 | -44.97178 | 12.84506 | 0 | 0 | 72.2975 | 394.6 | 60267.62 | 9364.696
| 1012.145 | 60.93238 | 98.2 | 227261.3 | 11.21958 | 0.7300003 | 1 | 2803.923 | 1.962318 | 45 | 432.2507 | 221059.1 | 709.8252 | -801.4187 | 267658554.0 | 811.0585 | 8100000 | 0.2276497 | 8100000 | 0.001156959 | 93601.03 | -86820.87 | -44.77232 | 11.90582 | 0 | 0 | 72.29671 | 394.8 | 60267.62 | 9364.696
| 1014.154 | 61.12365 | 98.4 | 221064.5 | 10.93054 | 3.730001 | 1 | 13974.2 | 1.994647 | 45 | 428.5403 | 215191.5 | 709.8252 | -801.4195 | 266360494.0 | 806.7812 | 8100000 | 0.2294772 | 8100000 | 0.001226569 | 94315.86 | -86819.05 | -44.58092 | 11.60936 | 0 | 0 | 72.29595 | 395 | 60267.62 | 9364.696
| 1016.464 | 61.31489 | 98.6 | 252541.3 | 12.34875 | 5.210002 | 1 | 22255.67 | 1.787747 | 45 | 438.207 | 244905.7 | 709.8252 | -801.4204 | 274725531.8 | 834.3708 | 8100000 | 0.223186 | 8100000 | 0.0009428047 | 94443.1 | -86816.93 | -44.38952 | 13.05892 | 0 | 0 | 72.29506 | 395.2 | 60267.62 | 9364.696
| 1018.612 | 61.50615 | 98.8 | 221363.9 | 10.92371 | 1.05 | 1 | 3932.033 | 2.030208 | 45 | 435.9057 | 215475.2 | 709.8252 | -801.4212 | 267405286.1 | 810.2238 | 8100000 | 0.230011 | 8100000 | 0.001230908 | 94510.76 | -86814.97 | -44.19813 | 11.60236 | 0 | 0 | 72.29425 | 395.4 | 60267.62 | 9364.696
| 1020.869 | 61.6974 | 99 | 212598 | 10.5201 | 0.11 | 1 | 393.6714 | 2.089208 | 45 | 431.1281 | 207160.7 | 709.8252 | -801.4221 | 265277549.5 | 803.2138 | 8100000 | 0.2325768 | 8100000 | 0.001338657 | 94061.37 | -86812.9 | -44.00673 | 11.18751 | 0 | 0 | 72.29339 | 395.6 | 60267.62 | 9364.696
| 1022.877 | 61.88866 | 99.2 | 237673.6 | 11.64029 | 8.500003 | 1 | 34385.72 | 1.884732 | 45 | 438.4877 | 230898.5 | 709.8252 | -801.4228 | 272668809.0 | 827.5818 | 8100000 | 0.2269738 | 8100000 | 0.00107441 | 94672.57 | -86811.08 | -43.81533 | 12.33638 | 0 | 0 | 72.29265 | 395.8 | 60267.62 | 9364.696
| 1025.14 | 62.07991 | 99.4 | 231187.2 | 11.33629 | 6.780002 | 1 | 26625.05 | 1.946156 | 45 | 438.951 | 224771.8 | 709.8252 | -801.4237 | 271505879.7 | 823.7446 | 8100000 | 0.2286503 | 8100000 | 0.001139054 | 95092.51 | -86809.01 | -43.62393 | 12.02537 | 0 | 0 | 72.29177 | 396 | 60267.62 | 9364.696
| 1027.457 | 62.27115 | 99.6 | 221967.8 | 10.91091 | 5.720002 | 1 | 21557.78 | 2.020915 | 45 | 437.1705 | 216047.4 | 709.8252 | -801.4246 | 269476394.5 | 817.0511 | 8100000 | 0.231082 | 8100000 | 0.001239446 | 94575.52 | -86806.88 | -43.43253 | 11.58922 | 0 | 0 | 72.29089 | 396.2 | 60267.62 | 9364.696
| 1029.566 | 62.46241 | 99.8 | 230795.6 | 11.29786 | 1.23 | 1 | 4798.376 | 1.965149 | 45 | 439.5091 | 224401.7 | 709.8252 | -801.4254 | 272367121.0 | 826.5862 | 8100000 | 0.2293317 | 8100000 | 0.001149964 | 94556.71 | -86804.96 | -43.24113 | 11.98601 | 0 | 0 | 72.2901 | 396.4 | 60267.62 | 9364.696
| 1031.864 | 62.65362 | 100 | 210323.6 | 10.37183 | 0.1 | 1 | 353.8846 | 2.114263 | 45 | 431.7314 | 205000.6 | 709.8252 | -801.4262 | 266865451.7 | 808.4449 | 8100000 | 0.2347761 | 8100000 | 0.001388964 | 94216.72 | -86802.85 | -43.04977 | 11.03484 | 0 | 0 | 72.28922 | 396.6 | 60267.62 | 9364.696
| 1033.829 | 62.8449 | 100.2 | 208852.2 | 10.29869 | 6.350002 | 1 | 22566.09 | 2.104565 | 45 | 429.4428 | 203602.5 | 709.8252 | -801.427 | 266775747.0 | 808.1494 | 8100000 | 0.235572 | 8100000 | 0.001412903 | 95441.93 | -86801.07 | -42.85837 | 10.95949 | 0 | 0 | 72.28848 | 396.8 | 60267.62 | 9364.696
| 1036.596 | 63.03614 | 100.4 | 201990.6 | 9.982582 | 5.130002 | 1 | 17618.13 | 2.144572 | 45 | 422.6179 | 197076.1 | 709.8252 | -801.428 | 265072888.5 | 802.5398 | 8100000 | 0.2378068 | 8100000 | 0.001515123 | 94494.83 | -86798.49 | -42.66694 | 10.63342 | 0 | 0 | 72.28741 | 397 | 60267.62 | 9364.696
| 1038.504 | 63.22738 | 100.6 | 220429.8 | 10.79306 | 3.980001 | 1 | 14872.06 | 1.985356 | 45 | 425.4725 | 214590 | 709.8252 | -801.4288 | 271394175.9 | 823.3761 | 8100000 | 0.2329725 | 8100000 | 0.001276102 | 94211.71 | -86796.77 | -42.47557 | 11.46818 | 0 | 0 | 72.28669 | 397.2 | 60267.62 | 9364.696
| 1040.766 | 63.41863 | 100.8 | 213890.4 | 10.49248 | 4.720002 | 1 | 17137.14 | 2.033444 | 45 | 423.5513 | 208387.6 | 709.8252 | -801.4296 | 269882521.0 | 818.3903 | 8100000 | 0.2349861 | 8100000 | 0.001359424 | 94241.08 | -86794.69 | -42.28417 | 11.15908 | 0 | 0 | 72.28584 | 397.4 | 60267.62 | 9364.696
| 1042.945 | 63.60985 | 101 | 195629.6 | 9.678383 | 3.150001 | 1 | 10465.64 | 2.183771 | 45 | 416.014 | 191016.2 | 709.8252 | -801.4305 | 264022007.5 | 799.0792 | 8100000 | 0.2409263 | 8100000 | 0.001629956 | 94414.83 | -86792.7 | -42.09281 | 10.31903 | 0 | 0 | 72.28501 | 397.6 | 60267.62 | 9364.696
| 1045.021 | 63.80114 | 101.2 | 206392.2 | 10.14358 | -1.22 | 1 | -4271.607 | 2.068602 | 45 | 414.771 | 201263.9 | 709.8252 | -801.4312 | 268301302.3 | 813.177 | 8100000 | 0.2377966 | 8100000 | 0.001468799 | 94669.7 | -86790.81 | -41.90137 | 10.79957 | 0 | 0 | 72.28423 | 397.8 | 60267.62 | 9364.696
| 1047.172 | 63.99237 | 101.4 | 240506.1 | 11.6505 | 3.370001 | 1 | 13704.24 | 1.813613 | 45 | 422.885 | 233570.9 | 709.8252 | -801.4321 | 278735248.6 | 847.6167 | 8100000 | 0.2295812 | 8100000 | 0.001084917 | 94751.37 | -86788.85 | -41.71001 | 12.34681 | 0 | 0 | 72.28341 | 398 | 60267.62 | 9364.696
| 1049.441 | 64.18362 | 101.6 | 263753.9 | 12.68487 | 0.2300001 | 1 | 1019.665 | 1.70491 | 45 | 434.133 | 255436.3 | 709.8252 | -801.4329 | 284574774.6 | 866.9312 | 8100000 | 0.2255422 | 8100000 | 0.0009047884 | 94806.68 | -86786.77 | -41.51861 | 13.40063 | 0 | 0 | 72.28255 | 398.2 | 60267.62 | 9364.696
| 1051.679 | 64.37487 | 101.8 | 216718.1 | 10.57159 | 4.950002 | 1 | 18208.79 | 2.037487 | 45 | 430.0248 | 211070.8 | 709.8252 | -801.4338 | 273066879.6 | 828.8955 | 8100000 | 0.2357476 | 8100000 | 0.001344147 | 94946.58 | -86784.72 | -41.32721 | 11.24048 | 0 | 0 | 72.28168 | 398.4 | 60267.62 | 9364.696
| 1054.08 | 64.5661 | 102 | 229017.5 | 11.10557 | 8.010003 | 1 | 31225.66 | 1.930804 | 45 | 432.7035 | 222720.4 | 709.8252 | -801.4347 | 277227598.0 | 842.6347 | 8100000 | 0.2328993 | 8100000 | 0.001207224 | 94556.08 | -86782.51 | -41.13581 | 11.78894 | 0 | 0 | 72.28078 | 398.6 | 60267.62 | 9364.696
| 1055.772 | 64.7574 | 102.2 | 215593.9 | 10.50529 | 2.320001 | 1 | 8473.089 | 2.054863 | 45 | 430.236 | 210004.3 | 709.8252 | -801.4353 | 273551847.0 | 830.4962 | 8100000 | 0.236728 | 8100000 | 0.001366272 | 95430.69 | -86781 | -40.94441 | 11.17226 | 0 | 0 | 72.28014 | 398.8 | 60267.62 | 9364.696
| 1058.206 | 64.94863 | 102.4 | 215992.5 | 10.51222 | -1.15 | 1 | -4209.637 | 2.044761 | 45 | 428.6295 | 210382.5 | 709.8252 | -801.4362 | 274214075.4 | 832.6822 | 8100000 | 0.2368537 | 8100000 | 0.001365254 | 95567.97 | -86778.75 | -40.75301 | 11.17939 | 0 | 0 | 72.27921 | 399 | 60267.62 | 9364.696
| 1060.503 | 65.13988 | 102.6 | 199184.6 | 9.766692 | 3.750001 | 1 | 12686.88 | 2.17367 | 45 | 421.7313 | 194404.1 | 709.8252 | -801.4371 | 268923653.9 | 815.2286 | 8100000 | 0.2422244 | 8100000 | 0.001610112 | 95757.16 | -86776.64 | -40.56161 | 10.41036 | 0 | 0 | 72.27835 | 399.2 | 60267.62 | 9364.696
| 1062.642 | 65.33434 | 102.8 | 225346.5 | 10.90562 | 6.000002 | 1 | 22957.03 | 1.936866 | 45 | 425.4302 | 219246.9 | 709.8252 | -801.4379 | 278002790.5 | 845.1961 | 8100000 | 0.2350132 | 8100000 | 0.001261713 | 95653.94 | -86774.69 | -40.367 | 11.58379 | 0 | 0 | 72.27753 | 399.4 | 60267.62 | 9364.696
| 1064.837 | 65.53682 | 103 | 225677.8 | 10.9109 | 6.780002 | 1 | 26005.48 | 1.944545 | 45 | 428.3825 | 219560.5 | 709.8252 | -801.4388 | 278559871.2 | 847.0371 | 8100000 | 0.2352702 | 8100000 | 0.00126191 | 95985.41 | -86772.68 | -40.16437 | 11.58921 | 0 | 0 | 72.27669 | 399.6 | 60267.62 | 9364.696
| 1067.047 | 65.73934 | 103.2 | 231871.9 | 11.17479 | -0.5900002 | 1 | -2315.578 | 1.921511 | 45 | 431.6279 | 225419 | 709.8252 | -801.4396 | 280790014.3 | 854.4098 | 8100000 | 0.2341228 | 8100000 | 0.001199085 | 96072.69 | -86770.66 | -39.96171 | 11.85992 | 0 | 0 | 72.27586 | 399.8 | 60267.62 | 9364.696
| 1069.228 | 65.94183 | 103.4 | 225438.9 | 10.88178 | -0.3400001 | 1 | -1299.326 | 1.972832 | 45 | 431.1364 | 219334.4 | 709.8252 | -801.4404 | 279410702.1 | 849.8494 | 8100000 | 0.2360032 | 8100000 | 0.001272401 | 97798.21 | -86768.67 | -39.75908 | 11.55931 | 0 | 0 | 72.27503 | 400 | 60267.62 | 9364.696
| 1071.663 | 66.14429 | 103.6 | 211150.8 | 10.24534 | 0.6700002 | 1 | 2394.632 | 2.092447 | 45 | 428.9495 | 205786.4 | 709.8252 | -801.4414 | 275437080.4 | 836.7204 | 8100000 | 0.240143 | 8100000 | 0.001454881 | 97935.91 | -86766.42 | -39.55645 | 10.90451 | 0 | 0 | 72.27408 | 400.2 | 60267.62 | 9364.696
| 1073.557 | 66.34687 | 103.8 | 211894.6 | 10.27094 | 0.6700002 | 1 | 2402.893 | 2.069414 | 45 | 425.6895 | 206492.8 | 709.8252 | -801.4421 | 276043318.0 | 838.7226 | 8100000 | 0.2403495 | 8100000 | 0.00144911 | 98602.61 | -86764.71 | -39.35375 | 10.93089 | 0 | 0 | 72.27339 | 400.4 | 60267.62 | 9364.696
| 1075.899 | 66.54934 | 104 | 241744.3 | 11.57155 | 1.700001 | 1 | 6940.581 | 1.853623 | 45 | 433.8221 | 234738.6 | 709.8252 | -801.443 | 285330524.5 | 869.4329 | 8100000 | 0.233236 | 8100000 | 0.001116739 | 99171.14 | -86762.55 | -39.15112 | 12.2661 | 0 | 0 | 72.27249 | 400.6 | 60267.62 | 9364.696
| 1078.039 | 66.7519 | 104.2 | 225729.5 | 10.85744 | 3.340001 | 1 | 12767.15 | 1.978491 | 45 | 433.6462 | 219609.4 | 709.8252 | -801.4438 | 281346926.7 | 856.2515 | 8100000 | 0.2372583 | 8100000 | 0.001284718 | 98908.04 | -86760.6 | -38.94842 | 11.53431 | 0 | 0 | 72.27167 | 400.8 | 60267.62 | 9364.696
| 1080.47 | 66.95437 | 104.4 | 233214.3 | 11.17508 | 1.02 | 1 | 4019.219 | 1.930807 | 45 | 436.2115 | 226687.5 | 709.8252 | -801.4447 | 284036507.8 | 865.1497 | 8100000 | 0.2357245 | 8100000 | 0.001207228 | 99601.16 | -86758.36 | -38.74579 | 11.86021 | 0 | 0 | 72.27075 | 401 | 60267.62 | 9364.696
| 1082.67 | 67.15685 | 104.6 | 229836.1 | 11.01742 | 4.850002 | 1 | 18893.26 | 1.955458 | 45 | 437.0315 | 223494.4 | 709.8252 | -801.4456 | 283545252.5 | 863.524 | 8100000 | 0.236847 | 8100000 | 0.001246737 | 99755.84 | -86756.34 | -38.54315 | 11.69853 | 0 | 0 | 72.26991 | 401.2 | 60267.62 | 9364.696
| 1084.98 | 67.3594 | 104.8 | 231916.1 | 11.0985 | 2.990001 | 1 | 11732.07 | 1.950609 | 45 | 438.8199 | 225460.8 | 709.8252 | -801.4464 | 284639339.3 | 867.1449 | 8100000 | 0.2366482 | 8100000 | 0.001228166 | 99112.11 | -86754.22 | -38.34045 | 11.7817 | 0 | 0 | 72.26903 | 401.4 | 60267.62 | 9364.696
| 1087.233 | 67.56188 | 105 | 211151.6 | 10.18468 | 8.470003 | 1 | 30523.08 | 2.09447 | 45 | 434.0706 | 205787.1 | 709.8252 | -801.4473 | 278626133.5 | 847.2561 | 8100000 | 0.2424822 | 8100000 | 0.001486051 | 99135.08 | -86752.15 | -38.13782 | 10.84196 | 0 | 0 | 72.26816 | 401.6 | 60267.62 | 9364.696
| 1089.793 | 67.76434 | 105.2 | 234274.2 | 11.18034 | -0.2600001 | 1 | -1032.1 | 1.928788 | 45 | 437.622 | 227688.8 | 709.8252 | -801.4483 | 286363725.8 | 872.8539 | 8100000 | 0.2366373 | 8100000 | 0.001210802 | 98282.14 | -86749.78 | -37.93519 | 11.8656 | 0 | 0 | 72.26718 | 401.8 | 60267.62 | 9364.696
| 1091.591 | 67.96692 | 105.4 | 237408.1 | 11.31046 | 3.810001 | 1 | 15304.17 | 1.916665 | 45 | 441.5143 | 230647.9 | 709.8252 | -801.449 | 287578166.3 | 876.8759 | 8100000 | 0.2363424 | 8100000 | 0.001182571 | 97922.41 | -86748.16 | -37.73249 | 11.99891 | 0 | 0 | 72.26651 | 402 | 60267.62 | 9364.696
| 1093.754 | 68.16941 | 105.6 | 242857.6 | 11.53978 | 2.070001 | 1 | 8490.857 | 1.890802 | 45 | 444.6034 | 235788.1 | 709.8252 | -801.4498 | 289496314.6 | 883.2311 | 8100000 | 0.2354759 | 8100000 | 0.001133462 | 98651.05 | -86746.19 | -37.52986 | 12.23361 | 0 | 0 | 72.2657 | 402.2 | 60267.62 | 9364.696
| 1096.292 | 68.37187 | 105.8 | 261986.3 | 12.36913 | 4.960002 | 1 | 21952.13 | 1.783311 | 45 | 452.8318 | 253778.1 | 709.8252 | -801.4507 | 294722440.2 | 900.561 | 8100000 | 0.2319873 | 8100000 | 0.0009768792 | 98642.44 | -86743.84 | -37.32723 | 13.07966 | 0 | 0 | 72.26471 | 402.4 | 60267.62 | 9364.696
| 1098.585 | 68.57442 | 106 | 217213.3 | 10.40223 | 3.940001 | 1 | 14512.05 | 2.114677 | 45 | 446.7007 | 211540.5 | 709.8252 | -801.4516 | 283027159.9 | 861.8097 | 8100000 | 0.2422892 | 8100000 | 0.001425312 | 98115.8 | -86741.73 | -37.12453 | 11.06615 | 0 | 0 | 72.26384 | 402.6 | 60267.62 | 9364.696
| 1100.602 | 68.77692 | 106.2 | 226492.6 | 10.79625 | 6.570002 | 1 | 25281.52 | 2.012034 | 45 | 444.6222 | 220331.6 | 709.8252 | -801.4524 | 286364556.9 | 872.8566 | 8100000 | 0.2401726 | 8100000 | 0.001314787 | 98167.61 | -86739.9 | -36.9219 | 11.47146 | 0 | 0 | 72.26308 | 402.8 | 60267.62 | 9364.696
| 1102.837 | 68.97947 | 106.4 | 234160.3 | 11.11994 | 7.150003 | 1 | 28445.4 | 1.957076 | 45 | 447.3038 | 227581.3 | 709.8252 | -801.4532 | 289094784.7 | 881.9005 | 8100000 | 0.238605 | 8100000 | 0.001233712 | 98509.55 | -86737.85 | -36.7192 | 11.80369 | 0 | 0 | 72.26222 | 403 | 60267.62 | 9364.696
| 1104.886 | 69.18196 | 106.6 | 210772.9 | 10.10119 | 6.790002 | 1 | 24361.44 | 2.135691 | 45 | 440.1046 | 205427.4 | 709.8252 | -801.454 | 282091333.9 | 858.7137 | 8100000 | 0.2452467 | 8100000 | 0.001527158 | 100659.7 | -86735.99 | -36.51656 | 10.75584 | 0 | 0 | 72.26146 | 403.2 | 60267.62 | 9364.696
| 1107.24 | 69.38444 | 106.8 | 235463.1 | 11.15789 | 3.500001 | 1 | 13943.19 | 1.940509 | 45 | 443.2826 | 228811.7 | 709.8252 | -801.4549 | 290402903.8 | 886.2358 | 8100000 | 0.2389247 | 8100000 | 0.001227261 | 100805.8 | -86733.82 | -36.31393 | 11.84259 | 0 | 0 | 72.26056 | 403.4 | 60267.62 | 9364.696
| 1109.39 | 69.58693 | 107 | 246726.2 | 11.6388 | 2.270001 | 1 | 9456.779 | 1.882722 | 45 | 449.6298 | 239433.1 | 709.8252 | -801.4557 | 293907957.8 | 897.8587 | 8100000 | 0.2367644 | 8100000 | 0.001121031 | 101351.6 | -86731.86 | -36.1113 | 12.33485 | 0 | 0 | 72.25974 | 403.6 | 60267.62 | 9364.696
| 1111.984 | 69.7931 | 107.2 | 244999.7 | 11.55147 | 1.800001 | 1 | 7445.682 | 1.903332 | 45 | 451.3225 | 237806.8 | 709.8252 | -801.4567 | 294050476.2 | 898.3315 | 8100000 | 0.2373508 | 8100000 | 0.001140255 | 100818.1 | -86729.45 | -35.90495 | 12.24557 | 0 | 0 | 72.25874 | 403.8 | 60267.62 | 9364.696
| 1113.938 | 70.00463 | 107.4 | 219162 | 10.42666 | 4.880002 | 1 | 18147.87 | 2.098919 | 45 | 447.826 | 213388.4 | 709.8252 | -801.4574 | 286822646.7 | 874.3736 | 8100000 | 0.2440694 | 8100000 | 0.001429278 | 100526.7 | -86727.68 | -35.69329 | 11.09131 | 0 | 0 | 72.25801 | 404 | 60267.62 | 9364.696
| 1116.551 | 70.20709 | 107.6 | 205903.2 | 9.849048 | 8.520003 | 1 | 29958.67 | 2.178932 | 45 | 440.6434 | 200798.8 | 709.8252 | -801.4585 | 282728636.0 | 860.822 | 8100000 | 0.2483197 | 8100000 | 0.001623961 | 99510.79 | -86725.25 | -35.49066 | 10.49548 | 0 | 0 | 72.25699 | 404.2 | 60267.62 | 9364.696
| 1118.896 | 70.40963 | 107.8 | 228954.9 | 10.82718 | 2.460001 | 1 | 9528.915 | 1.99466 | 45 | 442.9429 | 222661.2 | 709.8252 | -801.4593 | 291010791.3 | 888.2509 | 8100000 | 0.2419485 | 8100000 | 0.001317203 | 98173.76 | -86723.09 | -35.28796 | 11.50323 | 0 | 0 | 72.25611 | 404.4 | 60267.62 | 9364.696
| 1121.271 | 70.6121 | 108 | 235408.6 | 11.09532 | 4.940002 | 1 | 19700.77 | 1.942935 | 45 | 444.5603 | 228760.2 | 709.8252 | -801.4603 | 293439251.5 | 896.3039 | 8100000 | 0.2406362 | 8100000 | 0.001249555 | 97111.65 | -86720.91 | -35.08533 | 11.77843 | 0 | 0 | 72.25518 | 404.6 | 60267.62 | 9364.696
| 1123.123 | 70.81469 | 108.2 | 220881.5 | 10.46407 | 1.21 | 1 | 4522.093 | 2.064167 | 45 | 442.2776 | 215018.1 | 709.8252 | -801.461 | 289327889.7 | 882.6729 | 8100000 | 0.2447558 | 8100000 | 0.001423394 | 97628.77 | -86719.24 | -34.88262 | 11.12983 | 0 | 0 | 72.2545 | 404.8 | 60267.62 | 9364.696
| 1125.259 | 71.01718 | 108.4 | 230957.4 | 10.88791 | 2.260001 | 1 | 8827.886 | 1.972031 | 45 | 441.5916 | 224554.6 | 709.8252 | -801.4618 | 292938098.9 | 894.6416 | 8100000 | 0.2424307 | 8100000 | 0.001305631 | 98217.19 | -86717.29 | -34.67999 | 11.5656 | 0 | 0 | 72.25369 | 405 | 60267.62 | 9364.696
| 1127.596 | 71.21965 | 108.6 | 231831.8 | 10.91575 | 6.510002 | 1 | 25624.82 | 1.967182 | 45 | 444.6563 | 225381.2 | 709.8252 | -801.4627 | 293707302.8 | 897.1931 | 8100000 | 0.2424851 | 8100000 | 0.001299494 | 98371.26 | -86715.14 | -34.47736 | 11.59418 | 0 | 0 | 72.25279 | 405.2 | 60267.62 | 9364.696
| 1130.036 | 71.42212 | 108.8 | 230522.4 | 10.84925 | 2.090001 | 1 | 8148.033 | 1.982943 | 45 | 443.169 | 224143.4 | 709.8252 | -801.4636 | 293849788.2 | 897.6657 | 8100000 | 0.2430566 | 8100000 | 0.001318036 | 98159.38 | -86712.88 | -34.27473 | 11.5259 | 0 | 0 | 72.25187 | 405.4 | 60267.62 | 9364.696
| 1132.306 | 71.62467 | 109 | 241843.1 | 11.32622 | 5.760002 | 1 | 23604.36 | 1.905355 | 45 | 448.1735 | 234831.7 | 709.8252 | -801.4645 | 297621882.7 | 910.1849 | 8100000 | 0.2406566 | 8100000 | 0.001200925 | 97745.58 | -86710.8 | -34.07203 | 12.01505 | 0 | 0 | 72.25099 | 405.6 | 60267.62 | 9364.696
| 1134.428 | 71.82716 | 109.2 | 231983.3 | 10.89414 | 7.660003 | 1 | 30221.47 | 1.978094 | 45 | 448.5254 | 225524.3 | 709.8252 | -801.4653 | 295219861.3 | 902.2115 | 8100000 | 0.2433006 | 8100000 | 0.001308868 | 97348.4 | -86708.87 | -33.86939 | 11.572 | 0 | 0 | 72.25019 | 405.8 | 60267.62 | 9364.696
| 1136.828 | 72.0297 | 109.4 | 223051.2 | 10.50284 | 2.570001 | 1 | 9704.88 | 2.052045 | 45 | 444.2471 | 217073.6 | 709.8252 | -801.4662 | 292935061.7 | 894.6315 | 8100000 | 0.2458897 | 8100000 | 0.001419787 | 97835.6 | -86706.65 | -33.66669 | 11.16975 | 0 | 0 | 72.24928 | 406 | 60267.62 | 9364.696
| 1139.167 | 72.23218 | 109.6 | 225497.2 | 10.59773 | 2.960001 | 1 | 11300.19 | 2.030628 | 45 | 444.4641 | 219389.6 | 709.8252 | -801.4671 | 294228994.5 | 898.9238 | 8100000 | 0.2454965 | 8100000 | 0.001393058 | 96769.02 | -86704.5 | -33.46406 | 11.26738 | 0 | 0 | 72.24839 | 406.2 | 60267.62 | 9364.696
| 1141.829 | 72.43463 | 109.8 | 224263.8 | 10.53412 | 4.950002 | 1 | 18828.14 | 2.028608 | 45 | 442.712 | 218221.9 | 709.8252 | -801.4681 | 294429231.5 | 899.5881 | 8100000 | 0.2460171 | 8100000 | 0.00141237 | 95182.57 | -86702.02 | -33.26143 | 11.20194 | 0 | 0 | 72.24736 | 406.4 | 60267.62 | 9364.696
| 1144.387 | 72.63385 | 110 | 252022.1 | 11.71041 | 9.120003 | 1 | 39105.65 | 1.833021 | 45 | 452.2704 | 244417.3 | 709.8252 | -801.4691 | 303054382.0 | 928.2342 | 8100000 | 0.2396727 | 8100000 | 0.001121457 | 93795.33 | -86699.65 | -33.06203 | 12.40803 | 0 | 0 | 72.24636 | 406.6 | 60267.62 | 9364.696
| 1146.406 | 72.82512 | 110.2 | 230681.2 | 10.78871 | 9.020003 | 1 | 35475.12 | 1.992643 | 45 | 450.9161 | 224293.5 | 709.8252 | -801.4699 | 297456050.4 | 909.6343 | 8100000 | 0.2448265 | 8100000 | 0.001342077 | 93431.02 | -86697.82 | -32.87063 | 11.46371 | 0 | 0 | 72.24561 | 406.8 | 60267.62 | 9364.696
| 1148.651 | 73.01637 | 110.4 | 219454.4 | 10.30343 | 7.150003 | 1 | 26699.77 | 2.083567 | 45 | 446.9925 | 213665.5 | 709.8252 | -801.4707 | 294286071.2 | 899.1131 | 8100000 | 0.2481136 | 8100000 | 0.001486799 | 93076.32 | -86695.76 | -32.67923 | 10.96437 | 0 | 0 | 72.24475 | 407 | 60267.62 | 9364.696
| 1150.76 | 73.20763 | 110.6 | 261020.4 | 12.06915 | 0.7700003 | 1 | 3385.274 | 1.804735 | 45 | 454.961 | 252871.7 | 709.8252 | -801.4715 | 306715099.9 | 940.4097 | 8100000 | 0.2386829 | 8100000 | 0.001053727 | 91666.36 | -86693.84 | -32.48783 | 12.77413 | 0 | 0 | 72.24395 | 407.2 | 60267.62 | 9364.696
| 1153.184 | 73.39887 | 110.8 | 235160.8 | 10.9514 | 2.090001 | 1 | 8307.975 | 1.995069 | 45 | 454.6288 | 228526.1 | 709.8252 | -801.4724 | 300303674.3 | 919.0922 | 8100000 | 0.2444155 | 8100000 | 0.001301609 | 91300 | -86691.61 | -32.29643 | 11.63078 | 0 | 0 | 72.24302 | 407.4 | 60267.62 | 9364.696
| 1155.131 | 73.59015 | 111 | 227705.2 | 10.62754 | 0.1700001 | 1 | 652.2548 | 2.041945 | 45 | 450.6134 | 221479 | 709.8252 | -801.4732 | 298392772.3 | 912.7447 | 8100000 | 0.2466218 | 8100000 | 0.001391857 | 91366.77 | -86689.85 | -32.10502 | 11.29804 | 0 | 0 | 72.24229 | 407.6 | 60267.62 | 9364.696
| 1157.355 | 73.7814 | 111.2 | 240251.1 | 11.15105 | 1.870001 | 1 | 7589.385 | 1.956679 | 45 | 455.227 | 233330.4 | 709.8252 | -801.474 | 302691903.7 | 927.0292 | 8100000 | 0.2437508 | 8100000 | 0.001253536 | 91558.93 | -86687.81 | -31.91362 | 11.83558 | 0 | 0 | 72.24146 | 407.8 | 60267.62 | 9364.696
| 1159.505 | 73.97266 | 111.4 | 220972.4 | 10.32626 | 9.810004 | 1 | 37052.52 | 2.062959 | 45 | 448.6581 | 215104.2 | 709.8252 | -801.4748 | 297094911.4 | 908.4352 | 8100000 | 0.2489866 | 8100000 | 0.001485648 | 92069.65 | -86685.85 | -31.72222 | 10.9879 | 0 | 0 | 72.24063 | 408 | 60267.62 | 9364.696
| 1161.665 | 74.16392 | 111.6 | 228252.8 | 10.62502 | 7.880003 | 1 | 30612.23 | 2.016487 | 45 | 450.2901 | 221997.1 | 709.8252 | -801.4756 | 299967520.9 | 917.9754 | 8100000 | 0.2472398 | 8100000 | 0.001395986 | 92558.67 | -86683.87 | -31.53081 | 11.29545 | 0 | 0 | 72.23981 | 408.2 | 60267.62 | 9364.696
| 1163.675 | 74.35519 | 111.8 | 224279.6 | 10.44993 | 7.220003 | 1 | 27543.08 | 2.042755 | 45 | 447.7171 | 218236.9 | 709.8252 | -801.4764 | 299080413.3 | 915.0285 | 8100000 | 0.2486127 | 8100000 | 0.001449614 | 94956.2 | -86682.05 | -31.33941 | 11.11527 | 0 | 0 | 72.23906 | 408.4 | 60267.62 | 9364.696
| 1165.922 | 74.54645 | 112 | 235449.3 | 10.91243 | 3.580001 | 1 | 14261.96 | 1.970824 | 45 | 450.2209 | 228798.7 | 709.8252 | -801.4773 | 303122705.1 | 928.4614 | 8100000 | 0.2459283 | 8100000 | 0.00131872 | 96311.32 | -86679.99 | -31.14801 | 11.59078 | 0 | 0 | 72.2382 | 408.6 | 60267.62 | 9364.696
| 1168.005 | 74.74095 | 112.2 | 236847.2 | 10.96334 | 0.4100001 | 1 | 1638.475 | 1.967187 | 45 | 451.121 | 230118.4 | 709.8252 | -801.478 | 303985445.6 | 931.3299 | 8100000 | 0.2458702 | 8100000 | 0.0013066 | 97219.08 | -86678.1 | -30.95337 | 11.64304 | 0 | 0 | 72.23742 | 408.8 | 60267.62 | 9364.696
| 1170.453 | 74.94349 | 112.4 | 233098.2 | 10.79498 | 3.690001 | 1 | 14558.22 | 1.995475 | 45 | 451.467 | 226577.8 | 709.8252 | -801.479 | 303380894.1 | 929.3198 | 8100000 | 0.2470277 | 8100000 | 0.001352623 | 97177.92 | -86675.84 | -30.75067 | 11.47015 | 0 | 0 | 72.23648 | 409 | 60267.62 | 9364.696
| 1172.545 | 75.14598 | 112.6 | 245573.3 | 11.31414 | 4.910002 | 1 | 20404.11 | 1.907784 | 45 | 454.8551 | 238347.2 | 709.8252 | -801.4798 | 307506527.2 | 943.0433 | 8100000 | 0.244372 | 8100000 | 0.00122198 | 97599.01 | -86673.93 | -30.54803 | 12.00269 | 0 | 0 | 72.23568 | 409.2 | 60267.62 | 9364.696
| 1174.912 | 75.34846 | 112.8 | 225408.2 | 10.4545 | 7.170003 | 1 | 27484.72 | 2.0569 | 45 | 452.9828 | 219305.4 | 709.8252 | -801.4807 | 301842404.5 | 924.2055 | 8100000 | 0.2496285 | 8100000 | 0.001454305 | 97349.05 | -86671.75 | -30.3454 | 11.11998 | 0 | 0 | 72.23478 | 409.4 | 60267.62 | 9364.696
| 1176.838 | 75.55103 | 113 | 236807.4 | 10.92667 | 6.810002 | 1 | 27377.99 | 1.96638 | 45 | 454.0539 | 230080.9 | 709.8252 | -801.4814 | 305857909.3 | 937.5578 | 8100000 | 0.2470135 | 8100000 | 0.001321206 | 98645.42 | -86670.01 | -30.1427 | 11.60539 | 0 | 0 | 72.23406 | 409.6 | 60267.62 | 9364.696
| 1179.098 | 75.75352 | 113.2 | 228948.8 | 10.58757 | 6.620002 | 1 | 25745.34 | 2.029017 | 45 | 453.1667 | 222655.3 | 709.8252 | -801.4823 | 303868564.2 | 930.9413 | 8100000 | 0.249297 | 8100000 | 0.001417251 | 99078.61 | -86667.94 | -29.94006 | 11.25693 | 0 | 0 | 72.2332 | 409.8 | 60267.62 | 9364.696
| 1181.022 | 75.95602 | 113.4 | 210830.4 | 9.825302 | 10.01 | 1 | 36125.02 | 2.150249 | 45 | 446.9173 | 205482 | 709.8252 | -801.483 | 297812837.9 | 910.8189 | 8100000 | 0.2550462 | 8100000 | 0.001675778 | 99885.34 | -86666.2 | -29.73743 | 10.47094 | 0 | 0 | 72.23247 | 410 | 60267.62 | 9364.696
| 1183.589 | 76.15855 | 113.6 | 239795.9 | 11.02557 | 1.500001 | 1 | 6075.23 | 1.942539 | 45 | 451.0169 | 232901 | 709.8252 | -801.484 | 308211891.6 | 945.3909 | 8100000 | 0.247098 | 8100000 | 0.00129884 | 99554.17 | -86663.82 | -29.53472 | 11.70689 | 0 | 0 | 72.23149 | 410.2 | 60267.62 | 9364.696
| 1185.715 | 76.36005 | 113.8 | 252877.2 | 11.56857 | -0.08000003 | 1 | -343.7855 | 1.865355 | 45 | 455.9305 | 245221.5 | 709.8252 | -801.4848 | 312371133.8 | 959.2415 | 8100000 | 0.244453 | 8100000 | 0.001171029 | 99804.33 | -86661.88 | -29.33309 | 12.26305 | 0 | 0 | 72.23068 | 410.4 | 60267.62 | 9364.696
| 1187.621 | 76.56256 | 114 | 231581.9 | 10.66598 | 3.580001 | 1 | 14033.37 | 2.020936 | 45 | 454.2703 | 225145 | 709.8252 | -801.4855 | 306491613.0 | 939.6661 | 8100000 | 0.2498031 | 8100000 | 0.001399999 | 99904.74 | -86660.16 | -29.13045 | 11.33756 | 0 | 0 | 72.22997 | 410.6 | 60267.62 | 9364.696
| 1189.584 | 76.7651 | 114.2 | 282961.9 | 12.83036 | 8.900003 | 1 | 42686.95 | 1.694014 | 45 | 467.4318 | 273410.7 | 709.8252 | -801.4862 | 320430197.5 | 986.1156 | 8100000 | 0.2395689 | 8100000 | 0.000940218 | 103037.6 | -86658.38 | -28.92779 | 13.54833 | 0 | 0 | 72.22923 | 410.8 | 60267.62 | 9364.696
| 1192.004 | 76.97132 | 114.4 | 259096.3 | 11.80535 | 4.170001 | 1 | 18243.98 | 1.884753 | 45 | 472.9376 | 251065.4 | 709.8252 | -801.4872 | 315358264.6 | 969.1969 | 8100000 | 0.2440758 | 8100000 | 0.001124417 | 103819.5 | -86656.15 | -28.7214 | 12.50499 | 0 | 0 | 72.2283 | 411 | 60267.62 | 9364.696
| 1193.975 | 77.18637 | 114.6 | 234674.8 | 10.77173 | 2.200001 | 1 | 8728.157 | 2.056902 | 45 | 467.8081 | 228067.2 | 709.8252 | -801.4879 | 308783571.9 | 947.2939 | 8100000 | 0.2499692 | 8100000 | 0.001374448 | 104719.8 | -86654.36 | -28.50622 | 11.44626 | 0 | 0 | 72.22756 | 411.2 | 60267.62 | 9364.696
| 1196.174 | 77.40153 | 114.8 | 258951.1 | 11.78223 | 4.780002 | 1 | 20913.36 | 1.887582 | 45 | 473.784 | 250929 | 709.8252 | -801.4887 | 316197698.8 | 971.9957 | 8100000 | 0.2447884 | 8100000 | 0.00113197 | 105381.4 | -86652.35 | -28.29091 | 12.48138 | 0 | 0 | 72.22672 | 411.4 | 60267.62 | 9364.696
| 1198.581 | 77.61675 | 115 | 233116.5 | 10.68933 | 5.980002 | 1 | 23649.68 | 2.06741 | 45 | 469.3621 | 226595.2 | 709.8252 | -801.4897 | 309255994.5 | 948.8666 | 8100000 | 0.250979 | 8100000 | 0.001400651 | 105400.2 | -86650.12 | -28.07553 | 11.36157 | 0 | 0 | 72.2258 | 411.6 | 60267.62 | 9364.696
| 1200.632 | 77.83193 | 115.2 | 247005.3 | 11.26199 | 7.410003 | 1 | 31066.85 | 1.957089 | 45 | 471.475 | 239695.9 | 709.8252 | -801.4904 | 313890682.8 | 964.305 | 8100000 | 0.2479587 | 8100000 | 0.001251025 | 105514.6 | -86648.26 | -27.86022 | 11.94927 | 0 | 0 | 72.22502 | 411.8 | 60267.62 | 9364.696
| 1202.91 | 78.04709 | 115.4 | 242611.5 | 11.06926 | 2.920001 | 1 | 11971.8 | 2.00639 | 45 | 471.6216 | 235556.1 | 709.8252 | -801.4913 | 313090349.2 | 961.6379 | 8100000 | 0.2492798 | 8100000 | 0.001300333 | 106356.9 | -86646.16 | -27.6449 | 11.75171 | 0 | 0 | 72.22416 | 412 | 60267.62 | 9364.696
| 1205.131 | 78.26225 | 115.6 | 224636.3 | 10.31386 | 7.600003 | 1 | 29054.63 | 2.125602 | 45 | 467.0013 | 218574.6 | 709.8252 | -801.4921 | 307744268.7 | 943.8345 | 8100000 | 0.2543094 | 8100000 | 0.001520944 | 107279 | -86644.13 | -27.42959 | 10.97512 | 0 | 0 | 72.22331 | 412.2 | 60267.62 | 9364.696
| 1207.507 | 78.47741 | 115.8 | 221975.8 | 10.19538 | 5.420002 | 1 | 20420.74 | 2.13328 | 45 | 461.2581 | 216054.9 | 709.8251 | -801.4931 | 307298710.6 | 942.3517 | 8100000 | 0.2553782 | 8100000 | 0.001561903 | 106239.4 | -86641.94 | -27.21428 | 10.853 | 0 | 0 | 72.2224 | 412.4 | 60267.62 | 9364.696
| 1209.566 | 78.69262 | 116 | 244909.6 | 11.13951 | 5.400002 | 1 | 22393.06 | 1.958302 | 45 | 466.0301 | 237721.9 | 709.8251 | -801.4938 | 315173766.4 | 968.5818 | 8100000 | 0.2496801 | 8100000 | 0.001286598 | 106686.5 | -86640.06 | -26.99893 | 11.82375 | 0 | 0 | 72.22162 | 412.6 | 60267.62 | 9364.696
| 1211.751 | 78.90779 | 116.2 | 262288.3 | 11.85771 | 4.290002 | 1 | 18995.75 | 1.856063 | 45 | 471.3874 | 254061.5 | 709.8251 | -801.4947 | 320431087.0 | 986.1185 | 8100000 | 0.2462551 | 8100000 | 0.001124819 | 107025.9 | -86638.06 | -26.78362 | 12.55845 | 0 | 0 | 72.2208 | 412.8 | 60267.62 | 9364.696
| 1213.893 | 79.12299 | 116.4 | 261935.5 | 11.83415 | 3.470001 | 1 | 15334.36 | 1.876673 | 45 | 475.5368 | 253730.5 | 709.8251 | -801.4955 | 320796979.7 | 987.3398 | 8100000 | 0.2466451 | 8100000 | 0.001130927 | 106848.2 | -86636.1 | -26.56827 | 12.5344 | 0 | 0 | 72.21998 | 413 | 60267.62 | 9364.696
| 1216.246 | 79.33814 | 116.6 | 234450.2 | 10.68001 | 5.210002 | 1 | 20700.94 | 2.065391 | 45 | 470.8999 | 227855 | 709.8251 | -801.4964 | 313332633.0 | 962.4453 | 8100000 | 0.2532074 | 8100000 | 0.001415473 | 106401.8 | -86633.94 | -26.35296 | 11.35199 | 0 | 0 | 72.21908 | 413.2 | 60267.62 | 9364.696
| 1218.368 | 79.55332 | 116.8 | 246774.1 | 11.1833 | 5.540002 | 1 | 23147.62 | 1.970022 | 45 | 472.4049 | 239478.1 | 709.8251 | -801.4972 | 317574763.5 | 976.5883 | 8100000 | 0.2505026 | 8100000 | 0.001281091 | 106095.9 | -86632 | -26.13765 | 11.86864 | 0 | 0 | 72.21828 | 413.4 | 60267.62 | 9364.696
| 1220.45 | 79.76849 | 117 | 253139.4 | 11.44024 | 2.850001 | 1 | 12177.71 | 1.941735 | 45 | 475.666 | 245468.1 | 709.8251 | -801.498 | 319830036.5 | 984.1126 | 8100000 | 0.249409 | 8100000 | 0.001220767 | 106496.3 | -86630.1 | -25.92233 | 12.13178 | 0 | 0 | 72.21749 | 413.6 | 60267.62 | 9364.696
| 1222.752 | 79.98365 | 117.2 | 228966.7 | 10.43068 | 8.610003 | 1 | 33591.91 | 2.097721 | 45 | 470.7281 | 222672.4 | 709.8251 | -801.4989 | 312826430.3 | 960.7585 | 8100000 | 0.2556806 | 8100000 | 0.001496157 | 106611.9 | -86627.98 | -25.70702 | 11.09545 | 0 | 0 | 72.2166 | 413.8 | 60267.62 | 9364.696
| 1224.659 | 80.19887 | 117.4 | 224744.9 | 10.25108 | 4.360002 | 1 | 16609.13 | 2.13005 | 45 | 465.4335 | 218677.4 | 709.8251 | -801.4996 | 311706170.3 | 957.0263 | 8100000 | 0.25729 | 8100000 | 0.001557074 | 106491.6 | -86626.26 | -25.49167 | 10.91042 | 0 | 0 | 72.21589 | 414 | 60267.62 | 9364.696
| 1227.204 | 80.41405 | 117.6 | 223892.4 | 10.20686 | 10.4 | 1 | 39837.07 | 2.097317 | 45 | 462.8663 | 217870.3 | 709.8251 | -801.5005 | 311947856.1 | 957.8314 | 8100000 | 0.2577804 | 8100000 | 0.001573163 | 106835.8 | -86623.9 | -25.27633 | 10.86483 | 0 | 0 | 72.21492 | 414.2 | 60267.62 | 9364.696
| 1229.343 | 80.62922 | 117.8 | 244004.6 | 11.02691 | 13.46 | 1 | 56498.03 | 1.921531 | 45 | 466.4226 | 236869.1 | 709.8251 | -801.5014 | 319050767.3 | 981.5123 | 8100000 | 0.252716 | 8100000 | 0.001328059 | 106475.5 | -86621.95 | -25.06101 | 11.70826 | 0 | 0 | 72.21409 | 414.4 | 60267.62 | 9364.696
| 1231.597 | 80.84438 | 118 | 226078.7 | 10.28137 | -0.7700003 | 1 | -2947.697 | 2.110249 | 45 | 462.4785 | 219939.9 | 709.8251 | -801.5022 | 313619496.4 | 963.4012 | 8100000 | 0.2577786 | 8100000 | 0.001551141 | 106396.5 | -86619.88 | -24.8457 | 10.94164 | 0 | 0 | 72.21324 | 414.6 | 60267.62 | 9364.696
| 1233.75 | 81.05959 | 118.2 | 267052.7 | 11.9659 | 7.930003 | 1 | 35897.71 | 1.807977 | 45 | 470.4646 | 258529.2 | 709.8251 | -801.503 | 326413931.1 | 1006.1 | 8100000 | 0.2483337 | 8100000 | 0.001114631 | 106267.3 | -86617.91 | -24.63035 | 12.66885 | 0 | 0 | 72.21242 | 414.8 | 60267.62 | 9364.696
| 1236.059 | 81.27471 | 118.4 | 287695.8 | 12.81868 | 2.190001 | 1 | 10591.35 | 1.73645 | 45 | 481.3942 | 277827.9 | 709.8251 | -801.5039 | 331821617.6 | 1024.183 | 8100000 | 0.244935 | 8100000 | 0.0009629621 | 105628.3 | -86615.78 | -24.41507 | 13.53647 | 0 | 0 | 72.21154 | 415 | 60267.62 | 9364.696
| 1238.013 | 81.48997 | 118.6 | 236682.4 | 10.69376 | 1.990001 | 1 | 7959.935 | 2.072668 | 45 | 475.262 | 229962.8 | 709.8251 | -801.5047 | 318533886.8 | 979.7878 | 8100000 | 0.2558282 | 8100000 | 0.00142657 | 106602.1 | -86614.01 | -24.19969 | 11.36613 | 0 | 0 | 72.21081 | 415.2 | 60267.62 | 9364.696
| 1240.344 | 81.70512 | 118.8 | 225434.3 | 10.2253 | -1.3 | 1 | -4961.616 | 2.147024 | 45 | 469.3068 | 219330 | 709.8251 | -801.5055 | 315154554.6 | 968.5178 | 8100000 | 0.2592541 | 8100000 | 0.001576631 | 106746.3 | -86611.87 | -23.98438 | 10.88385 | 0 | 0 | 72.20992 | 415.4 | 60267.62 | 9364.696
| 1242.368 | 81.9203 | 119 | 233393.1 | 10.5436 | 1.07 | 1 | 4219.562 | 2.069436 | 45 | 467.8879 | 226856.5 | 709.8251 | -801.5063 | 318333654.3 | 979.1198 | 8100000 | 0.257341 | 8100000 | 0.00147481 | 106629.1 | -86610.03 | -23.76906 | 11.21169 | 0 | 0 | 72.20915 | 415.6 | 60267.62 | 9364.696
| 1244.663 | 82.13546 | 119.2 | 237477 | 10.70242 | 8.990003 | 1 | 36370.75 | 2.010437 | 45 | 467.971 | 230712.9 | 709.8251 | -801.5072 | 320174622.2 | 985.2626 | 8100000 | 0.2565333 | 8100000 | 0.001428263 | 107056.1 | -86607.92 | -23.55375 | 11.37503 | 0 | 0 | 72.20828 | 415.8 | 60267.62 | 9364.696
| 1246.588 | 82.35069 | 119.4 | 236217.8 | 10.64448 | 7.160003 | 1 | 28729.67 | 2.027813 | 45 | 467.4522 | 229524.2 | 709.8251 | -801.5079 | 320132346.2 | 985.1215 | 8100000 | 0.2572395 | 8100000 | 0.001447314 | 107287.2 | -86606.18 | -23.3384 | 11.31546 | 0 | 0 | 72.20755 | 416 | 60267.62 | 9364.696
| 1248.788 | 82.56589 | 119.6 | 240795.5 | 10.82386 | 5.120002 | 1 | 20877.96 | 1.997506 | 45 | 467.3682 | 233843.9 | 709.8251 | -801.5087 | 322079803.7 | 991.6223 | 8100000 | 0.2563523 | 8100000 | 0.001396447 | 109285.6 | -86604.16 | -23.12305 | 11.49982 | 0 | 0 | 72.20672 | 416.2 | 60267.62 | 9364.696
| 1251.038 | 82.77302 | 119.8 | 243694.8 | 10.93416 | 8.090003 | 1 | 33511.35 | 1.970431 | 45 | 469.2495 | 236577.2 | 709.8251 | -801.5096 | 323478807.0 | 996.294 | 8100000 | 0.2558839 | 8100000 | 0.001366838 | 108761.5 | -86602.1 | -22.91577 | 11.61309 | 0 | 0 | 72.20586 | 416.4 | 60267.62 | 9364.696
| 1252.878 | 82.98457 | 120 | 252017.1 | 11.26911 | 2.510001 | 1 | 10676.38 | 1.935678 | 45 | 472.0054 | 244412.6 | 709.8251 | -801.5103 | 326359107.1 | 1005.917 | 8100000 | 0.2542738 | 8100000 | 0.001281321 | 109559.9 | -86600.44 | -22.7041 | 11.95657 | 0 | 0 | 72.20517 | 416.6 | 60267.62 | 9364.696
| 1255.119 | 83.21372 | 120.2 | 246184 | 11.02174 | 1.840001 | 1 | 7615.317 | 1.982958 | 45 | 472.5195 | 238922.4 | 709.8251 | -801.5111 | 325069831.3 | 1001.609 | 8100000 | 0.2559872 | 8100000 | 0.001346468 | 110026.9 | -86598.39 | -22.4748 | 11.70297 | 0 | 0 | 72.20431 | 416.8 | 60267.62 | 9364.696
| 1257.306 | 83.42523 | 120.4 | 234914.7 | 10.55404 | 10.6 | 1 | 42571.5 | 2.029027 | 45 | 469.6015 | 228293.7 | 709.8251 | -801.512 | 321880893.5 | 990.9582 | 8100000 | 0.2591804 | 8100000 | 0.001482511 | 110539.6 | -86596.39 | -22.26314 | 11.22243 | 0 | 0 | 72.20349 | 417 | 60267.62 | 9364.696
| 1259.591 | 83.65438 | 120.6 | 242042.9 | 10.83633 | 7.950003 | 1 | 32706.35 | 2.00074 | 45 | 473.1578 | 235020 | 709.8251 | -801.5129 | 324701171.6 | 1000.377 | 8100000 | 0.257635 | 8100000 | 0.001400312 | 110065.9 | -86594.28 | -22.03384 | 11.51264 | 0 | 0 | 72.20261 | 417.2 | 60267.62 | 9364.696
| 1261.776 | 83.8659 | 120.8 | 227636.7 | 10.24356 | 2.360001 | 1 | 9089.618 | 2.111466 | 45 | 466.2116 | 221414.2 | 709.8251 | -801.5137 | 320234103.7 | 985.4611 | 8100000 | 0.2618893 | 8100000 | 0.001587163 | 110453.6 | -86592.28 | -21.82218 | 10.90267 | 0 | 0 | 72.20178 | 417.4 | 60267.62 | 9364.696
| 1263.968 | 84.09505 | 121 | 253212.6 | 11.27658 | 2.210001 | 1 | 9442.053 | 1.926384 | 45 | 471.8054 | 245536.9 | 709.8251 | -801.5145 | 329041606.4 | 1014.884 | 8100000 | 0.2555757 | 8100000 | 0.001286236 | 110416.8 | -86590.27 | -21.59287 | 11.96422 | 0 | 0 | 72.20095 | 417.6 | 60267.62 | 9364.696
| 1265.814 | 84.3066 | 121.2 | 258406.3 | 11.48264 | 6.320002 | 1 | 27643.55 | 1.894864 | 45 | 475.8806 | 250417.5 | 709.8251 | -801.5152 | 330906691.1 | 1021.122 | 8100000 | 0.2547745 | 8100000 | 0.001238157 | 111132.7 | -86588.61 | -21.38121 | 12.17516 | 0 | 0 | 72.20026 | 417.8 | 60267.62 | 9364.696
| 1268.291 | 84.53573 | 121.4 | 242258.5 | 10.81439 | 4.470002 | 1 | 18323.39 | 2.017713 | 45 | 474.4392 | 235223.3 | 709.8251 | -801.5162 | 326557625.1 | 1006.58 | 8100000 | 0.2588693 | 8100000 | 0.001412547 | 111070.5 | -86586.32 | -21.15191 | 11.49009 | 0 | 0 | 72.19931 | 418 | 60267.62 | 9364.696
| 1270.625 | 84.74724 | 121.6 | 239692.4 | 10.70168 | 1.850001 | 1 | 7491.108 | 2.036707 | 45 | 472.7662 | 232803.4 | 709.8251 | -801.517 | 326219607.7 | 1005.451 | 8100000 | 0.2597858 | 8100000 | 0.001446564 | 110525.1 | -86584.17 | -20.94025 | 11.37427 | 0 | 0 | 72.19841 | 418.2 | 60267.62 | 9364.696
| 1272.82 | 84.97639 | 121.8 | 244219.8 | 10.8778 | 6.100002 | 1 | 25247.51 | 1.989831 | 45 | 472.8152 | 237071.9 | 709.8251 | -801.5179 | 328136216.0 | 1011.857 | 8100000 | 0.2589668 | 8100000 | 0.001397196 | 110388.7 | -86582.16 | -20.71095 | 11.55522 | 0 | 0 | 72.19757 | 418.4 | 60267.62 | 9364.696
| 1274.995 | 85.20555 | 122 | 271571.2 | 11.98621 | 5.930002 | 1 | 27207.06 | 1.828996 | 45 | 481.7013 | 262761.5 | 709.8251 | -801.5187 | 336451941.3 | 1039.682 | 8100000 | 0.2532473 | 8100000 | 0.001132977 | 109430.3 | -86580.17 | -20.48164 | 12.68956 | 0 | 0 | 72.19676 | 418.6 | 60267.62 | 9364.696
| 1277.002 | 85.41708 | 122.2 | 262988.2 | 11.62709 | 1.970001 | 1 | 8731.342 | 1.904968 | 45 | 483.9891 | 254718.1 | 709.8251 | -801.5195 | 334577600.4 | 1033.406 | 8100000 | 0.2552983 | 8100000 | 0.001211136 | 110339.9 | -86578.34 | -20.26998 | 12.32288 | 0 | 0 | 72.19599 | 418.8 | 60267.62 | 9364.696
| 1279.15 | 85.64624 | 122.4 | 266576.3 | 11.76563 | 0.6500002 | 1 | 2916.377 | 1.899715 | 45 | 488.7924 | 258082.7 | 709.8251 | -801.5203 | 336005769.3 | 1038.188 | 8100000 | 0.2548951 | 8100000 | 0.001181914 | 111359.4 | -86576.38 | -20.04068 | 12.46444 | 0 | 0 | 72.19518 | 419 | 60267.62 | 9364.696
| 1281.294 | 85.85776 | 122.6 | 233224.5 | 10.40465 | 5.670002 | 1 | 22425.42 | 2.122379 | 45 | 481.7934 | 226697.1 | 709.8251 | -801.5211 | 326142749.6 | 1005.194 | 8100000 | 0.2632521 | 8100000 | 0.001547932 | 110844.9 | -86574.42 | -19.82902 | 11.06865 | 0 | 0 | 72.19437 | 419.2 | 60267.62 | 9364.696
| 1283.611 | 86.0869 | 122.8 | 243641.2 | 10.81676 | -0.08000003 | 1 | -331.6451 | 2.038325 | 45 | 480.485 | 236526.7 | 709.8251 | -801.522 | 330155871.1 | 1018.61 | 8100000 | 0.2607462 | 8100000 | 0.001422186 | 110886 | -86572.29 | -19.59971 | 11.49253 | 0 | 0 | 72.19348 | 419.4 | 60267.62 | 9364.696
| 1285.899 | 86.29841 | 123 | 248449.3 | 11.0028 | 2.420001 | 1 | 10151.13 | 2.00236 | 45 | 481.5043 | 241055.5 | 709.8251 | -801.5229 | 332181993.4 | 1025.388 | 8100000 | 0.2597926 | 8100000 | 0.001371033 | 110920 | -86570.18 | -19.38805 | 11.68353 | 0 | 0 | 72.1926 | 419.6 | 60267.62 | 9364.696
| 1287.981 | 86.52758 | 123.2 | 261106.2 | 11.50876 | 0.2600001 | 1 | 1141.721 | 1.919922 | 45 | 484.1146 | 252952.2 | 709.8251 | -801.5236 | 336379398.0 | 1039.439 | 8100000 | 0.2572321 | 8100000 | 0.001244631 | 110812.3 | -86568.28 | -19.15875 | 12.20189 | 0 | 0 | 72.19182 | 419.8 | 60267.62 | 9364.696
| 1289.948 | 86.73911 | 123.4 | 272806.3 | 11.97787 | -0.5700002 | 1 | -2620.175 | 1.865771 | 45 | 490.9388 | 263917.6 | 709.8251 | -801.5244 | 339974717.0 | 1051.485 | 8100000 | 0.255134 | 8100000 | 0.001142949 | 111826.6 | -86566.5 | -18.94709 | 12.68106 | 0 | 0 | 72.19108 | 420 | 60267.62 | 9364.696
| 1292.219 | 86.96826 | 123.6 | 271813.7 | 11.92847 | 8.010003 | 1 | 36892.13 | 1.868196 | 45 | 494.6426 | 262988.5 | 709.8251 | -801.5252 | 340203866.2 | 1052.253 | 8100000 | 0.2556357 | 8100000 | 0.001154354 | 111955.4 | -86564.41 | -18.71778 | 12.63066 | 0 | 0 | 72.19021 | 420.2 | 60267.62 | 9364.696
| 1294.373 | 87.19742 | 123.8 | 257454.9 | 11.33726 | 5.520002 | 1 | 24034.36 | 1.979731 | 45 | 494.6974 | 249523.9 | 709.8251 | -801.5261 | 336652783.5 | 1040.355 | 8100000 | 0.2590129 | 8100000 | 0.001290096 | 111675.8 | -86562.44 | -18.48848 | 12.02637 | 0 | 0 | 72.18938 | 420.4 | 60267.62 | 9364.696
| 1296.663 | 87.40893 | 124 | 250612.3 | 11.05222 | 2.840001 | 1 | 12016.99 | 2.029436 | 45 | 492.3159 | 243091.1 | 709.8251 | -801.5269 | 335076479.8 | 1035.076 | 8100000 | 0.2608626 | 8100000 | 0.001364809 | 112322.8 | -86560.34 | -18.27682 | 11.73424 | 0 | 0 | 72.18852 | 420.6 | 60267.62 | 9364.696
| 1298.662 | 87.6381 | 124.2 | 247952.6 | 10.93843 | 7.930003 | 1 | 33398.58 | 2.027012 | 45 | 490.7426 | 240587.9 | 709.8251 | -801.5277 | 334628518.7 | 1033.577 | 8100000 | 0.2618967 | 8100000 | 0.0013979 | 112102.6 | -86558.52 | -18.04752 | 11.61747 | 0 | 0 | 72.18776 | 420.8 | 60267.62 | 9364.696
| 1301.124 | 87.86724 | 124.4 | 257924.3 | 11.3313 | 9.440003 | 1 | 41424.94 | 1.957101 | 45 | 494.3321 | 249964.8 | 709.8251 | -801.5286 | 338224998.4 | 1045.622 | 8100000 | 0.2597893 | 8100000 | 0.001295278 | 111594.3 | -86556.24 | -17.81821 | 12.02026 | 0 | 0 | 72.18682 | 421 | 60267.62 | 9364.696
| 1303.148 | 88.09641 | 124.6 | 253760 | 11.15641 | 3.600001 | 1 | 15427.32 | 2.007615 | 45 | 493.3413 | 246051.6 | 709.8251 | -801.5294 | 337375367.6 | 1042.775 | 8100000 | 0.2611228 | 8100000 | 0.001341629 | 112070.5 | -86554.4 | -17.58891 | 11.84107 | 0 | 0 | 72.18605 | 421.2 | 60267.62 | 9364.696
| 1305.663 | 88.3079 | 124.8 | 247308.5 | 10.88754 | 8.140003 | 1 | 34208.2 | 2.036307 | 45 | 492.0006 | 239981.4 | 709.8251 | -801.5304 | 335906606.1 | 1037.856 | 8100000 | 0.2628942 | 8100000 | 0.001415931 | 111355 | -86552.07 | -17.37725 | 11.56523 | 0 | 0 | 72.18508 | 421.4 | 60267.62 | 9364.696
| 1307.409 | 88.53709 | 125 | 286297.9 | 12.45832 | 9.020003 | 1 | 43766.31 | 1.792225 | 45 | 500.3444 | 276524.1 | 709.8251 | -801.531 | 347126771.4 | 1075.473 | 8100000 | 0.2550569 | 8100000 | 0.001059277 | 111710 | -86550.51 | -17.14794 | 13.17039 | 0 | 0 | 72.18443 | 421.6 | 60267.62 | 9364.696
| 1309.895 | 88.76623 | 125.2 | 269521.3 | 11.76734 | 0.2800001 | 1 | 1268.297 | 1.939322 | 45 | 504.3082 | 260842 | 709.8251 | -801.532 | 343374669.2 | 1062.884 | 8100000 | 0.2585113 | 8100000 | 0.001198346 | 111626.2 | -86548.21 | -16.91864 | 12.46618 | 0 | 0 | 72.18349 | 421.8 | 60267.62 | 9364.696
| 1312.017 | 88.97775 | 125.4 | 256039.4 | 11.21606 | 7.360003 | 1 | 31952.55 | 2.01489 | 45 | 502.6098 | 248194 | 709.8251 | -801.5328 | 339943606.7 | 1051.38 | 8100000 | 0.2617427 | 8100000 | 0.001331032 | 111593.7 | -86546.27 | -16.70698 | 11.90221 | 0 | 0 | 72.18267 | 422 | 60267.62 | 9364.696
| 1314.198 | 89.20691 | 125.6 | 245969.6 | 10.80506 | 5.130002 | 1 | 21356.76 | 2.082377 | 45 | 497.4295 | 238720.5 | 709.8251 | -801.5336 | 337201352.6 | 1042.192 | 8100000 | 0.2645509 | 8100000 | 0.00144596 | 111622.7 | -86544.27 | -16.47768 | 11.48051 | 0 | 0 | 72.18185 | 422.2 | 60267.62 | 9364.696
| 1316.316 | 89.43607 | 125.8 | 256344.5 | 11.21326 | 3.550001 | 1 | 15363.16 | 2.006809 | 45 | 498.0003 | 248480.7 | 709.8251 | -801.5344 | 340918696.7 | 1054.649 | 8100000 | 0.2623384 | 8100000 | 0.001334706 | 111644.6 | -86542.34 | -16.24837 | 11.89934 | 0 | 0 | 72.18105 | 422.4 | 60267.62 | 9364.696
| 1318.728 | 89.64757 | 126 | 284578 | 12.34212 | 0.4900002 | 1 | 2341.832 | 1.844761 | 45 | 505.7001 | 274919.2 | 709.8251 | -801.5354 | 349209080.3 | 1082.463 | 8100000 | 0.256716 | 8100000 | 0.001085567 | 111100.9 | -86540.11 | -16.03671 | 13.05218 | 0 | 0 | 72.18011 | 422.6 | 60267.62 | 9364.696
| 1320.938 | 89.87673 | 126.2 | 259478.9 | 11.32196 | 1.09 | 1 | 4765.941 | 2.011255 | 45 | 504.1581 | 251424.6 | 709.8251 | -801.5362 | 342859901.7 | 1061.157 | 8100000 | 0.2621383 | 8100000 | 0.001309073 | 111208.3 | -86538.08 | -15.80741 | 12.01069 | 0 | 0 | 72.17928 | 422.8 | 60267.62 | 9364.696
| 1323.167 | 90.10588 | 126.4 | 244897 | 10.73169 | 1.38 | 1 | 5704.663 | 2.106625 | 45 | 499.2221 | 237710 | 709.8251 | -801.537 | 338700952.7 | 1047.216 | 8100000 | 0.2660337 | 8100000 | 0.001473353 | 110692.5 | -86536.04 | -15.5781 | 11.40511 | 0 | 0 | 72.17843 | 423 | 60267.62 | 9364.696
| 1325.21 | 90.31741 | 126.6 | 244880.6 | 10.72422 | 5.890002 | 1 | 24436.22 | 2.083995 | 45 | 496.3041 | 237694.6 | 709.8251 | -801.5378 | 339111800.6 | 1048.593 | 8100000 | 0.2663352 | 8100000 | 0.001477009 | 110613.9 | -86534.18 | -15.36644 | 11.39744 | 0 | 0 | 72.17765 | 423.2 | 60267.62 | 9364.696
| 1327.298 | 90.54657 | 126.8 | 247428.5 | 10.81877 | 7.130003 | 1 | 29930.23 | 2.049242 | 45 | 494.1904 | 240094.4 | 709.8251 | -801.5386 | 340377507.7 | 1052.835 | 8100000 | 0.2660181 | 8100000 | 0.001450419 | 111605.6 | -86532.27 | -15.13713 | 11.49459 | 0 | 0 | 72.17686 | 423.4 | 60267.62 | 9364.696
| 1329.958 | 90.75806 | 127 | 275428.3 | 11.92841 | 6.820002 | 1 | 31758.72 | 1.870625 | 45 | 500.3207 | 266370.8 | 709.8251 | -801.5396 | 349315623.5 | 1082.821 | 8100000 | 0.2598168 | 8100000 | 0.001173245 | 111143 | -86529.8 | -14.92547 | 12.6306 | 0 | 0 | 72.17584 | 423.6 | 60267.62 | 9364.696
| 1331.759 | 90.98724 | 127.2 | 264484.3 | 11.48339 | 6.420002 | 1 | 28726.45 | 1.955489 | 45 | 502.4258 | 256121.4 | 709.8251 | -801.5403 | 346612326.2 | 1073.746 | 8100000 | 0.2625044 | 8100000 | 0.001275561 | 111054.2 | -86528.18 | -14.69617 | 12.17594 | 0 | 0 | 72.17517 | 423.8 | 60267.62 | 9364.696
| 1334.306 | 91.21638 | 127.4 | 259116 | 11.25937 | 1.530001 | 1 | 6682.502 | 1.993071 | 45 | 499.0084 | 251083.9 | 709.8251 | -801.5413 | 345580562.3 | 1070.284 | 8100000 | 0.2639511 | 8100000 | 0.00133231 | 110776.8 | -86525.82 | -14.46686 | 11.94659 | 0 | 0 | 72.17418 | 424 | 60267.62 | 9364.696
| 1336.346 | 91.42791 | 127.6 | 288080.2 | 12.41312 | 3.940001 | 1 | 19102.25 | 1.828599 | 45 | 508.4272 | 278186.4 | 709.8251 | -801.542 | 353928738.0 | 1098.319 | 8100000 | 0.2583229 | 8100000 | 0.00108037 | 109938.5 | -86523.96 | -14.2552 | 13.12441 | 0 | 0 | 72.17341 | 424.2 | 60267.62 | 9364.696
| 1338.304 | 91.65708 | 127.8 | 241012.1 | 10.52769 | 7.160003 | 1 | 29297.96 | 2.126832 | 45 | 499.9751 | 234048.1 | 709.8251 | -801.5428 | 340450350.1 | 1053.079 | 8100000 | 0.269223 | 8100000 | 0.001547423 | 110575.5 | -86522.19 | -14.02589 | 11.19531 | 0 | 0 | 72.17267 | 424.4 | 60267.62 | 9364.696
| 1340.456 | 91.8686 | 128 | 272486.3 | 11.77142 | 6.170002 | 1 | 28409.28 | 1.912654 | 45 | 505.6061 | 263618.2 | 709.8251 | -801.5436 | 350736764.2 | 1087.594 | 8100000 | 0.2619303 | 8100000 | 0.001213384 | 111738.3 | -86520.22 | -13.81423 | 12.47035 | 0 | 0 | 72.17186 | 424.6 | 60267.62 | 9364.696
| 1342.504 | 92.09777 | 128.2 | 250321.5 | 10.88213 | 6.880002 | 1 | 29198.92 | 2.056518 | 45 | 501.3199 | 242817.5 | 709.8251 | -801.5444 | 344472191.4 | 1066.565 | 8100000 | 0.2673591 | 8100000 | 0.001441364 | 111897.8 | -86518.35 | -13.58493 | 11.55967 | 0 | 0 | 72.17108 | 424.8 | 60267.62 | 9364.696
| 1344.928 | 92.30927 | 128.4 | 266681.1 | 11.523 | 9.560003 | 1 | 43345.14 | 1.938922 | 45 | 506.0665 | 258180.9 | 709.8251 | -801.5453 | 350060366.6 | 1085.322 | 8100000 | 0.2636953 | 8100000 | 0.001272863 | 112441.4 | -86516.12 | -13.37326 | 12.21645 | 0 | 0 | 72.17016 | 425 | 60267.62 | 9364.696
| 1347.008 | 92.53844 | 128.6 | 249315.8 | 10.82691 | 9.970004 | 1 | 42374.41 | 2.052881 | 45 | 502.4752 | 241871.1 | 709.8251 | -801.5461 | 345087806.9 | 1068.63 | 8100000 | 0.2681591 | 8100000 | 0.001459968 | 112175.3 | -86514.22 | -13.14396 | 11.50295 | 0 | 0 | 72.16936 | 425.2 | 60267.62 | 9364.696
| 1349.303 | 92.76759 | 128.8 | 272561.6 | 11.74154 | 7.410003 | 1 | 34187.22 | 1.912655 | 45 | 507.0468 | 263688.6 | 709.8251 | -801.547 | 352654614.8 | 1094.037 | 8100000 | 0.2630551 | 8100000 | 0.001224581 | 111864.2 | -86512.11 | -12.91465 | 12.43983 | 0 | 0 | 72.16849 | 425.4 | 60267.62 | 9364.696
| 1351.252 | 92.99676 | 129 | 236513.3 | 10.30948 | 5.380002 | 1 | 21563.88 | 2.167245 | 45 | 498.4989 | 229803.3 | 709.8251 | -801.5477 | 341427161.4 | 1056.353 | 8100000 | 0.2723766 | 8100000 | 0.001630336 | 112014.7 | -86510.34 | -12.68535 | 10.97062 | 0 | 0 | 72.16775 | 425.6 | 60267.62 | 9364.696
| 1353.375 | 93.20829 | 129.2 | 245073.9 | 10.63887 | 6.560002 | 1 | 27260.31 | 2.076321 | 45 | 495.4881 | 237876.7 | 709.8251 | -801.5485 | 344938605.6 | 1068.13 | 8100000 | 0.270217 | 8100000 | 0.001521882 | 113242.9 | -86508.4 | -12.47368 | 11.30969 | 0 | 0 | 72.16695 | 425.8 | 60267.62 | 9364.696
| 1355.653 | 93.43744 | 129.4 | 237416.7 | 10.33092 | 0.5300002 | 1 | 2123.76 | 2.138958 | 45 | 491.67 | 230656 | 709.8251 | -801.5494 | 342659016.6 | 1060.484 | 8100000 | 0.2726834 | 8100000 | 0.00162562 | 112645 | -86506.31 | -12.24438 | 10.9927 | 0 | 0 | 72.16609 | 426 | 60267.62 | 9364.696
| 1358.012 | 93.66659 | 129.6 | 247560.1 | 10.72124 | 1.460001 | 1 | 6099.583 | 2.0448 | 45 | 489.7185 | 240218.3 | 709.8251 | -801.5503 | 346760275.2 | 1074.243 | 8100000 | 0.2701191 | 8100000 | 0.001498801 | 112138.9 | -86504.13 | -12.01508 | 11.39437 | 0 | 0 | 72.16518 | 426.2 | 60267.62 | 9364.696
| 1360.056 | 93.89576 | 129.8 | 281483 | 12.05729 | 1.970001 | 1 | 9326.799 | 1.839108 | 45 | 499.1129 | 272029.7 | 709.8251 | -801.5511 | 357365677.5 | 1109.875 | 8100000 | 0.2627442 | 8100000 | 0.00116215 | 112097.4 | -86502.27 | -11.78577 | 12.76204 | 0 | 0 | 72.1644 | 426.4 | 60267.62 | 9364.696
| 1361.924 | 94.1073 | 130 | 244295 | 10.58089 | 8.920003 | 1 | 37092.07 | 2.062582 | 45 | 493.441 | 237142.8 | 709.8251 | -801.5518 | 346392836.2 | 1073.009 | 8100000 | 0.271678 | 8100000 | 0.001546375 | 112901.1 | -86500.59 | -11.57411 | 11.25005 | 0 | 0 | 72.1637 | 426.6 | 60267.62 | 9364.696
| 1364.188 | 94.33645 | 130.2 | 263145.1 | 11.31501 | 3.040001 | 1 | 13490.27 | 1.953876 | 45 | 497.1087 | 254865.3 | 709.8251 | -801.5526 | 353035126.6 | 1095.316 | 8100000 | 0.2672155 | 8100000 | 0.001336009 | 113121.3 | -86498.51 | -11.3448 | 12.00358 | 0 | 0 | 72.16285 | 426.8 | 60267.62 | 9364.696
| 1366.477 | 94.5656 | 130.4 | 250728.8 | 10.81828 | 1.510001 | 1 | 6387.271 | 2.039144 | 45 | 494.4585 | 243200.7 | 709.8251 | -801.5535 | 349549003.2 | 1083.605 | 8100000 | 0.270536 | 8100000 | 0.001475182 | 113120.5 | -86496.4 | -11.1155 | 11.49409 | 0 | 0 | 72.16196 | 427 | 60267.62 | 9364.696
| 1368.308 | 94.79479 | 130.6 | 250875.1 | 10.81856 | 7.320003 | 1 | 31153.22 | 2.018939 | 45 | 493.6904 | 243338.3 | 709.8251 | -801.5542 | 349939203.5 | 1084.915 | 8100000 | 0.2708893 | 8100000 | 0.001477033 | 113576.3 | -86494.75 | -10.88619 | 11.49438 | 0 | 0 | 72.16128 | 427.2 | 60267.62 | 9364.696
| 1370.715 | 95.02393 | 130.8 | 274725.1 | 11.74981 | 1.580001 | 1 | 7304.594 | 1.886391 | 45 | 499.9166 | 265713 | 709.8251 | -801.5551 | 357789299.7 | 1111.299 | 8100000 | 0.2655863 | 8100000 | 0.001234687 | 115267.8 | -86492.53 | -10.65689 | 12.44827 | 0 | 0 | 72.16036 | 427.4 | 60267.62 | 9364.696
| 1372.699 | 95.2531 | 131 | 248442.8 | 10.70901 | 0.6100002 | 1 | 2555.386 | 2.068241 | 45 | 496.9185 | 241049.3 | 709.8251 | -801.5558 | 350008834.9 | 1085.149 | 8100000 | 0.2721449 | 8100000 | 0.001513377 | 115911.2 | -86490.73 | -10.42758 | 11.38181 | 0 | 0 | 72.15961 | 427.6 | 60267.62 | 9364.696
| 1374.951 | 95.48226 | 131.2 | 242983.6 | 10.48858 | 0.4700002 | 1 | 1926.113 | 2.090871 | 45 | 491.5915 | 235906.9 | 709.8251 | -801.5567 | 348544865.6 | 1080.233 | 8100000 | 0.2739454 | 8100000 | 0.00158595 | 116165 | -86488.66 | -10.19828 | 11.15506 | 0 | 0 | 72.15876 | 427.8 | 60267.62 | 9364.696
| 1377.019 | 95.71143 | 131.4 | 258765 | 11.09925 | 7.130003 | 1 | 31263.67 | 1.965193 | 45 | 495.0335 | 250754.3 | 709.8251 | -801.5575 | 354313056.5 | 1099.611 | 8100000 | 0.2701324 | 8100000 | 0.001401759 | 116404.3 | -86486.77 | -9.968972 | 11.78247 | 0 | 0 | 72.15797 | 428 | 60267.62 | 9364.696
| 1379.424 | 95.94057 | 131.6 | 249274.1 | 10.71963 | 4.660002 | 1 | 19644.39 | 2.034296 | 45 | 491.9533 | 241831.8 | 709.8251 | -801.5584 | 351680390.4 | 1090.764 | 8100000 | 0.2728061 | 8100000 | 0.001514149 | 116048.3 | -86484.55 | -9.739668 | 11.39272 | 0 | 0 | 72.15705 | 428.2 | 60267.62 | 9364.696
| 1381.498 | 96.16974 | 131.8 | 269863 | 11.51976 | 8.650003 | 1 | 39605.75 | 1.890433 | 45 | 497.8569 | 261162 | 709.8251 | -801.5592 | 358658731.3 | 1114.224 | 8100000 | 0.2681372 | 8100000 | 0.001295008 | 115563.3 | -86482.66 | -9.510363 | 12.21313 | 0 | 0 | 72.15626 | 428.4 | 60267.62 | 9364.696
| 1383.688 | 96.3989 | 132 | 258097 | 11.05063 | 9.900004 | 1 | 43511.75 | 1.970043 | 45 | 498.6065 | 250127 | 709.8251 | -801.56 | 355489097.6 | 1103.564 | 8100000 | 0.2711726 | 8100000 | 0.001419145 | 115749.7 | -86480.65 | -9.281058 | 11.7326 | 0 | 0 | 72.15543 | 428.6 | 60267.62 | 9364.696
| 1385.99 | 96.62805 | 132.2 | 280311.2 | 11.91512 | 5.730002 | 1 | 27103.26 | 1.863358 | 45 | 505.8832 | 270935.1 | 709.8251 | -801.5609 | 362589234.8 | 1127.452 | 8100000 | 0.2664945 | 8100000 | 0.001205988 | 115454.4 | -86478.53 | -9.051752 | 12.61704 | 0 | 0 | 72.15455 | 428.8 | 60267.62 | 9364.696
| 1388.5 | 96.866 | 132.4 | 239154.4 | 10.2975 | 9.220003 | 1 | 37574.3 | 2.12401 | 45 | 498.1318 | 232295.8 | 709.8251 | -801.5619 | 349882077.3 | 1084.723 | 8100000 | 0.2768533 | 8100000 | 0.001660869 | 114156.1 | -86476.21 | -8.813628 | 10.95827 | 0 | 0 | 72.15358 | 429 | 60267.62 | 9364.696
| 1390.325 | 97.10401 | 132.6 | 259583.8 | 11.08679 | 5.360002 | 1 | 23521.07 | 1.979743 | 45 | 498.5442 | 251523.2 | 709.8251 | -801.5626 | 357333913.9 | 1109.768 | 8100000 | 0.2717458 | 8100000 | 0.001413196 | 114289.6 | -86474.56 | -8.575503 | 11.76969 | 0 | 0 | 72.1529 | 429.2 | 60267.62 | 9364.696
| 1392.581 | 97.32434 | 132.8 | 281902.8 | 11.95389 | 2.420001 | 1 | 11476.73 | 1.860126 | 45 | 505.6988 | 272421.8 | 709.8251 | -801.5634 | 364429901.1 | 1133.651 | 8100000 | 0.2670592 | 8100000 | 0.001201001 | 115306.9 | -86472.49 | -8.355017 | 12.65659 | 0 | 0 | 72.15204 | 429.4 | 60267.62 | 9364.696
| 1394.67 | 97.55351 | 133 | 267714.4 | 11.38981 | 1.580001 | 1 | 7123.544 | 1.959134 | 45 | 506.3302 | 259149.3 | 709.8251 | -801.5642 | 360783677.1 | 1121.374 | 8100000 | 0.2703934 | 8100000 | 0.001334812 | 114802.7 | -86470.58 | -8.125712 | 12.08016 | 0 | 0 | 72.15125 | 429.6 | 60267.62 | 9364.696
| 1396.987 | 97.79148 | 133.2 | 269475.5 | 11.45066 | 0.2900001 | 1 | 1313.467 | 1.953476 | 45 | 507.9056 | 260799.1 | 709.8251 | -801.5651 | 361805870.8 | 1124.815 | 8100000 | 0.2702872 | 8100000 | 0.001320636 | 115417.5 | -86468.45 | -7.887587 | 12.14244 | 0 | 0 | 72.15036 | 429.8 | 60267.62 | 9364.696
| 1399.038 | 98.02065 | 133.4 | 235841.9 | 10.13872 | 5.880002 | 1 | 23516.44 | 2.176546 | 45 | 499.6821 | 229169.3 | 709.8251 | -801.5659 | 350656054.1 | 1087.323 | 8100000 | 0.279535 | 8100000 | 0.001728209 | 115192.3 | -86466.58 | -7.658281 | 10.79455 | 0 | 0 | 72.14959 | 430 | 60267.62 | 9364.696
| 1401.129 | 98.24982 | 133.6 | 244163.8 | 10.45347 | 13.16 | 1 | 55227.88 | 2.050464 | 45 | 497.4188 | 237019.2 | 709.8251 | -801.5667 | 354230674.8 | 1099.334 | 8100000 | 0.2773611 | 8100000 | 0.00161618 | 115781.2 | -86464.67 | -7.428975 | 11.11892 | 0 | 0 | 72.14879 | 430.2 | 60267.62 | 9364.696
| 1403.371 | 98.47897 | 133.8 | 272664.8 | 11.55348 | 9.800004 | 1 | 45422.65 | 1.891648 | 45 | 504.8392 | 263785.2 | 709.8251 | -801.5675 | 364085840.1 | 1132.492 | 8100000 | 0.2704828 | 8100000 | 0.00129899 | 115838.2 | -86462.61 | -7.19967 | 12.24762 | 0 | 0 | 72.14794 | 430.4 | 60267.62 | 9364.696
| 1405.678 | 98.70812 | 134 | 268353.2 | 11.37712 | 5.260002 | 1 | 23836.88 | 1.946203 | 45 | 506.0931 | 259747.7 | 709.8251 | -801.5684 | 363288215.3 | 1129.806 | 8100000 | 0.2717075 | 8100000 | 0.001344188 | 115400.7 | -86460.49 | -6.970364 | 12.06717 | 0 | 0 | 72.14704 | 430.6 | 60267.62 | 9364.696
| 1407.664 | 98.9373 | 134.2 | 272264 | 11.52306 | 2.760001 | 1 | 12657.42 | 1.93206 | 45 | 507.9646 | 263410.1 | 709.8251 | -801.5691 | 364867042.7 | 1135.123 | 8100000 | 0.2711599 | 8100000 | 0.001308881 | 115617.1 | -86458.69 | -6.741058 | 12.21652 | 0 | 0 | 72.14631 | 430.8 | 60267.62 | 9364.696
| 1410.107 | 99.16644 | 134.4 | 274442.6 | 11.59921 | 1.930001 | 1 | 8915.464 | 1.930039 | 45 | 511.0694 | 265448.7 | 709.8251 | -801.5701 | 366048682.8 | 1139.104 | 8100000 | 0.2709105 | 8100000 | 0.001291167 | 115336.8 | -86456.43 | -6.511752 | 12.29438 | 0 | 0 | 72.14537 | 431 | 60267.62 | 9364.696
| 1412.411 | 99.39559 | 134.6 | 268684.4 | 11.36688 | 6.010002 | 1 | 27292.19 | 1.967622 | 45 | 512.938 | 260058 | 709.825 | -801.571 | 364818632.9 | 1134.96 | 8100000 | 0.2724521 | 8100000 | 0.001350215 | 114372.3 | -86454.31 | -6.282446 | 12.0567 | 0 | 0 | 72.14448 | 431.2 | 60267.62 | 9364.696
| 1414.373 | 99.62477 | 134.8 | 289904.5 | 12.18847 | 6.040002 | 1 | 29527.57 | 1.847601 | 45 | 518.5172 | 279887.1 | 709.825 | -801.5717 | 371250470.0 | 1156.638 | 8100000 | 0.2683492 | 8100000 | 0.001162461 | 114652 | -86452.53 | -6.05314 | 12.89573 | 0 | 0 | 72.14375 | 431.4 | 60267.62 | 9364.696
| 1416.606 | 99.85392 | 135 | 293895.6 | 12.33652 | 3.770001 | 1 | 18632.57 | 1.860129 | 45 | 527.1924 | 283605.4 | 709.825 | -801.5726 | 372776850.6 | 1161.786 | 8100000 | 0.2678651 | 8100000 | 0.001133704 | 114486.5 | -86450.48 | -5.823834 | 13.04647 | 0 | 0 | 72.1429 | 431.6 | 60267.62 | 9364.696
| 1418.713 | 100.0831 | 135.2 | 232474.9 | 9.952388 | 6.370002 | 1 | 25136.91 | 2.247269 | 45 | 509.2002 | 225988.9 | 709.825 | -801.5734 | 353187934.3 | 1095.829 | 8100000 | 0.2833706 | 8100000 | 0.001816055 | 114906.2 | -86448.55 | -5.594528 | 10.60224 | 0 | 0 | 72.1421 | 431.8 | 60267.62 | 9364.696
| 1420.97 | 100.3122 | 135.4 | 253371.9 | 10.74662 | 4.250002 | 1 | 18195.6 | 2.072288 | 45 | 508.8719 | 245686.7 | 709.825 | -801.5742 | 361575143.2 | 1124.038 | 8100000 | 0.2774313 | 8100000 | 0.001532349 | 114772.3 | -86446.48 | -5.365222 | 11.42046 | 0 | 0 | 72.14124 | 432 | 60267.62 | 9364.696
| 1423.171 | 100.5502 | 135.6 | 250390 | 10.62514 | 6.450002 | 1 | 27365.09 | 2.077946 | 45 | 506.2344 | 242882 | 709.825 | -801.5751 | 360966486.7 | 1121.99 | 8100000 | 0.2785583 | 8100000 | 0.001572786 | 114550.1 | -86444.46 | -5.127096 | 11.29557 | 0 | 0 | 72.1404 | 432.2 | 60267.62 | 9364.696
| 1425.181 | 100.7794 | 135.8 | 257590.7 | 10.89609 | 6.910002 | 1 | 30155.7 | 2.018542 | 45 | 505.9892 | 249651.4 | 709.825 | -801.5758 | 363866225.4 | 1131.752 | 8100000 | 0.2769683 | 8100000 | 0.001489471 | 114468.6 | -86442.63 | -4.897789 | 11.574 | 0 | 0 | 72.13964 | 432.4 | 60267.62 | 9364.696
| 1427.42 | 101.0086 | 136 | 274994.4 | 11.5612 | 7.200003 | 1 | 33495.41 | 1.912261 | 45 | 511.0915 | 265964.9 | 709.825 | -801.5767 | 369856230.6 | 1151.936 | 8100000 | 0.2731022 | 8100000 | 0.001309879 | 115076.4 | -86440.58 | -4.668483 | 12.25552 | 0 | 0 | 72.1388 | 432.6 | 60267.62 | 9364.696
| 1429.649 | 101.2377 | 136.2 | 267616.4 | 11.26812 | 2.480001 | 1 | 11182.86 | 1.978131 | 45 | 511.3428 | 259057.3 | 709.825 | -801.5775 | 368073837.7 | 1145.928 | 8100000 | 0.2750473 | 8100000 | 0.001386238 | 115349.2 | -86438.53 | -4.439176 | 11.95555 | 0 | 0 | 72.13794 | 432.8 | 60267.62 | 9364.696
| 1431.665 | 101.4669 | 136.4 | 253519.9 | 10.71924 | 2.410001 | 1 | 10309.89 | 2.073098 | 45 | 508.4091 | 245825.9 | 709.825 | -801.5783 | 363788516.5 | 1131.491 | 8100000 | 0.2789172 | 8100000 | 0.001548178 | 115703.7 | -86436.7 | -4.20987 | 11.39232 | 0 | 0 | 72.13717 | 433 | 60267.62 | 9364.696
| 1433.98 | 101.7049 | 136.6 | 267935.7 | 11.26625 | 5.250002 | 1 | 23755.36 | 1.957926 | 45 | 508.3642 | 259356.6 | 709.825 | -801.5792 | 369071348.7 | 1149.29 | 8100000 | 0.2755696 | 8100000 | 0.001389317 | 116033.9 | -86434.56 | -3.971743 | 11.95363 | 0 | 0 | 72.13629 | 433.2 | 60267.62 | 9364.696
| 1436.064 | 101.934 | 136.8 | 274138 | 11.49881 | 2.720001 | 1 | 12556.98 | 1.935296 | 45 | 512.1961 | 265163.7 | 709.825 | -801.58 | 371413709.0 | 1157.188 | 8100000 | 0.2744487 | 8100000 | 0.001330152 | 115825.3 | -86432.66 | -3.742437 | 12.19171 | 0 | 0 | 72.1355 | 433.4 | 60267.62 | 9364.696
| 1437.966 | 102.1632 | 137 | 283469.9 | 11.8537 | 4.860002 | 1 | 23216.96 | 1.884378 | 45 | 516.4492 | 273885 | 709.825 | -801.5807 | 374519100.7 | 1167.664 | 8100000 | 0.272785 | 8100000 | 0.001246813 | 116585.6 | -86430.94 | -3.51313 | 12.55436 | 0 | 0 | 72.13478 | 433.6 | 60267.62 | 9364.696
| 1440.515 | 102.3923 | 137.2 | 299770.3 | 12.4772 | 5.110002 | 1 | 25775.66 | 1.816487 | 45 | 525.7293 | 289072.1 | 709.825 | -801.5816 | 379457811.8 | 1184.338 | 8100000 | 0.2698385 | 8100000 | 0.001117406 | 116378.2 | -86428.58 | -3.283823 | 13.18959 | 0 | 0 | 72.13381 | 433.8 | 60267.62 | 9364.696
| 1442.676 | 102.6215 | 137.4 | 256711.6 | 10.80709 | 1.690001 | 1 | 7315.345 | 2.094922 | 45 | 519.817 | 248825.6 | 709.825 | -801.5825 | 367163784.6 | 1142.861 | 8100000 | 0.2794979 | 8100000 | 0.001527102 | 115085.2 | -86426.6 | -3.054516 | 11.48259 | 0 | 0 | 72.13298 | 434 | 60267.62 | 9364.696
| 1444.886 | 102.8595 | 137.6 | 266323.1 | 11.16851 | 7.920003 | 1 | 35756.7 | 1.995914 | 45 | 517.9779 | 257845.3 | 709.825 | -801.5833 | 370830167.6 | 1155.22 | 8100000 | 0.2773763 | 8100000 | 0.001422157 | 114851.4 | -86424.57 | -2.816389 | 11.85347 | 0 | 0 | 72.13214 | 434.2 | 60267.62 | 9364.696
| 1447.269 | 103.0886 | 137.8 | 263995 | 11.07122 | 13.83 | 1 | 62738.84 | 1.980154 | 45 | 519.7312 | 255662.4 | 709.825 | -801.5842 | 370586461.2 | 1154.399 | 8100000 | 0.278177 | 8100000 | 0.001450575 | 114433.6 | -86422.37 | -2.587082 | 11.75372 | 0 | 0 | 72.13122 | 434.4 | 60267.62 | 9364.696
| 1449.252 | 103.309 | 138 | 255063.1 | 10.72361 | 4.320002 | 1 | 18616.56 | 2.082799 | 45 | 514.8205 | 247276.6 | 709.825 | -801.585 | 367940029.7 | 1145.477 | 8100000 | 0.2807767 | 8100000 | 0.001557268 | 114204.2 | -86420.57 | -2.366595 | 11.39682 | 0 | 0 | 72.13048 | 434.6 | 60267.62 | 9364.696
| 1451.296 | 103.547 | 138.2 | 286962 | 11.9417 | 2.480001 | 1 | 11966.19 | 1.881551 | 45 | 520.4388 | 277143.5 | 709.825 | -801.5857484 | 378370862.4 | 1180.667 | 8100000 | 0.2736653 | 8100000 | 0.001233132 | 115155.9 | -86418.71 | -2.128468 | 12.64416 | 0 | 0 | 72.12971 | 434.8 | 60267.62 | 9364.696
| 1453.681 | 103.7761 | 138.4 | 294633.1 | 12.22944 | 5.950002 | 1 | 29543.44 | 1.855284 | 45 | 528.8042 | 284292.1 | 709.825 | -801.5867 | 380990259.1 | 1189.515 | 8100000 | 0.2723853 | 8100000 | 0.001172344 | 114610 | -86416.51 | -1.899161 | 12.93746 | 0 | 0 | 72.12879 | 435 | 60267.62 | 9364.696
| 1455.683 | 104.0141 | 138.6 | 279644.2 | 11.64462 | 3.300001 | 1 | 15537.36 | 1.959545 | 45 | 528.9949 | 270311.9 | 709.825 | -801.5874 | 377201673.2 | 1176.719 | 8100000 | 0.275752 | 8100000 | 0.001304372 | 115055.3 | -86414.69 | -1.661034 | 12.3408 | 0 | 0 | 72.12803 | 435.2 | 60267.62 | 9364.696
| 1457.773 | 104.2433 | 138.8 | 260617.8 | 10.90941 | -0.09000003 | 1 | -397.8681 | 2.081184 | 45 | 523.8184 | 252493.8 | 709.825 | -801.5882 | 371590434.8 | 1157.784 | 8100000 | 0.2805328 | 8100000 | 0.001505083 | 115619.6 | -86412.78 | -1.431726 | 11.58767 | 0 | 0 | 72.12725 | 435.4 | 60267.62 | 9364.696
| 1460.156 | 104.4724 | 139 | 250487.3 | 10.51662 | 1.600001 | 1 | 6761.964 | 2.139376 | 45 | 518.299 | 242973.5 | 709.825 | -801.5891 | 368495254.4 | 1147.348 | 8100000 | 0.2835109 | 8100000 | 0.001632867 | 115140.4 | -86410.58 | -1.202419 | 11.18392 | 0 | 0 | 72.12634 | 435.6 | 60267.62 | 9364.696
| 1462.093 | 104.7016 | 139.2 | 255485.8 | 10.70078 | 0.5000002 | 1 | 2151.911 | 2.07876 | 45 | 513.2075 | 247673.8 | 709.825 | -801.5899 | 370685410.5 | 1154.732 | 8100000 | 0.2824541 | 8100000 | 0.001573043 | 115365.9 | -86408.83 | -0.9731111 | 11.37335 | 0 | 0 | 72.1256 | 435.8 | 60267.62 | 9364.696
| 1464.493 | 104.9308 | 139.4 | 263193.9 | 10.98615 | 3.920001 | 1 | 17410.05 | 2.021376 | 45 | 514.8553 | 254911.1 | 709.825 | -801.5908 | 373872225.7 | 1165.482 | 8100000 | 0.2806594 | 8100000 | 0.001485497 | 115462.8 | -86406.61 | -0.7438034 | 11.66645 | 0 | 0 | 72.12468 | 436 | 60267.62 | 9364.696
| 1466.383 | 105.1599 | 139.6 | 270298.3 | 11.25131 | 2.790001 | 1 | 12705.56 | 1.974095 | 45 | 515.3919 | 261569.7 | 709.825 | -801.5915 | 376572354.8 | 1174.595 | 8100000 | 0.2792556 | 8100000 | 0.001411511 | 115671.2 | -86404.9 | -0.5144957 | 11.93833 | 0 | 0 | 72.12397 | 436.2 | 60267.62 | 9364.696
| 1468.692 | 105.3891 | 139.8 | 262318.6 | 10.93987 | 4.680002 | 1 | 20732.57 | 2.023801 | 45 | 514.3199 | 254089.9 | 709.825 | -801.5924 | 374432561.4 | 1167.372 | 8100000 | 0.2814635 | 8100000 | 0.00150196 | 116655.5 | -86402.78 | -0.2851879 | 11.61894 | 0 | 0 | 72.12309 | 436.4 | 60267.62 | 9364.696
| 1470.393 | 105.6183 | 140 | 273859.4 | 11.37459 | 6.810002 | 1 | 31536.44 | 1.945807 | 45 | 517.542 | 264903.1 | 709.825 | -801.593 | 378511938.9 | 1181.144 | 8100000 | 0.2790356 | 8100000 | 0.001381034 | 117797.2 | -86401.26 | -0.05588002 | 12.06458 | 0 | 0 | 72.12246 | 436.6 | 60267.62 | 9364.696
| 1472.918 | 105.8474 | 140.2 | 272356.8 | 11.30858 | 4.710002 | 1 | 21641.14 | 1.966013 | 45 | 518.2125 | 263496.9 | 709.825 | -801.594 | 378600015.7 | 1181.441 | 8100000 | 0.2795759 | 8100000 | 0.001399344 | 118628 | -86398.92 | 0.1734279 | 11.99699 | 0 | 0 | 72.12149 | 436.8 | 60267.62 | 9364.696
| 1474.887 | 106.0943 | 140.4 | 252947.6 | 10.56656 | 5.590002 | 1 | 23926.49 | 2.086035 | 45 | 512.4438 | 245287.8 | 709.825 | -801.5947 | 372340244.7 | 1160.313 | 8100000 | 0.284939 | 8100000 | 0.001626115 | 119003.5 | -86397.13 | 0.420375 | 11.23531 | 0 | 0 | 72.12074 | 437 | 60267.62 | 9364.696
| 1477.39 | 106.3234 | 140.6 | 282608.7 | 11.68498 | 6.240002 | 1 | 29768.84 | 1.897315 | 45 | 519.6785 | 273081 | 709.825 | -801.5957 | 382679689.3 | 1195.224 | 8100000 | 0.2778391 | 8100000 | 0.001305504 | 118071.3 | -86394.81 | 0.6496831 | 12.38204 | 0 | 0 | 72.11978 | 437.2 | 60267.62 | 9364.696
| 1479.257 | 106.5702 | 140.8 | 256689.7 | 10.69495 | 3.210001 | 1 | 13906.46 | 2.067851 | 45 | 513.6401 | 248805.1 | 709.825 | -801.5964 | 374582378.6 | 1167.878 | 8100000 | 0.2845041 | 8100000 | 0.001586133 | 119569.6 | -86393.12 | 0.8966303 | 11.36735 | 0 | 0 | 72.11908 | 437.4 | 60267.62 | 9364.696
| 1481.489 | 106.7994 | 141 | 276077.9 | 11.4229 | -0.4500002 | 1 | -2093.1 | 1.946617 | 45 | 518.16 | 266978.3 | 709.825 | -801.5972 | 381534859.9 | 1191.355 | 8100000 | 0.2799204 | 8100000 | 0.001374125 | 119322.9 | -86391.07 | 1.125939 | 12.11404 | 0 | 0 | 72.11824 | 437.6 | 60267.62 | 9364.696
| 1484.123 | 107.0461 | 141.2 | 256911.5 | 10.68814 | -2.980001 | 1 | -12923.86 | 2.06866 | 45 | 514.1612 | 249013.5 | 709.825 | -801.5983 | 375692221.9 | 1171.624 | 8100000 | 0.2849304 | 8100000 | 0.001590466 | 117831.6 | -86388.62 | 1.372886 | 11.36036 | 0 | 0 | 72.11721 | 437.8 | 60267.62 | 9364.696
| 1486.562 | 107.2753 | 141.4 | 267664.5 | 11.08656 | 3.760001 | 1 | 16972.7 | 1.988241 | 45 | 514.6723 | 259102.5 | 709.825 | -801.5992 | 379942251.4 | 1185.975 | 8100000 | 0.2823463 | 8100000 | 0.001468381 | 117160.1 | -86386.36 | 1.602194 | 11.76946 | 0 | 0 | 72.11627 | 438 | 60267.62 | 9364.696
| 1488.767 | 107.5221 | 141.6 | 268108.9 | 11.09661 | -3.200001 | 1 | -14467.05 | 1.992283 | 45 | 516.2429 | 259518.9 | 709.825 | -801.6 | 380538171.3 | 1187.988 | 8100000 | 0.2825527 | 8100000 | 0.001466884 | 116405.8 | -86384.34 | 1.849142 | 11.77976 | 0 | 0 | 72.11544 | 438.2 | 60267.62 | 9364.696
| 1491.158 | 107.7512 | 141.8 | 245051.5 | 10.22155 | 1.35 | 1 | 5583.976 | 2.145442 | 45 | 508.7269 | 237855.6 | 709.825 | -801.6009 | 372655459.0 | 1161.377 | 8100000 | 0.2891444 | 8100000 | 0.001759658 | 114299.8 | -86382.13 | 2.07845 | 10.87998 | 0 | 0 | 72.11452 | 438.4 | 60267.62 | 9364.696
| 1493.283 | 107.9804 | 142 | 268561.4 | 11.09929 | 2.540001 | 1 | 11493.1 | 1.970865 | 45 | 511.2346 | 259942.8 | 709.825 | -801.6017 | 381645826.8 | 1191.73 | 8100000 | 0.2829335 | 8100000 | 0.001468178 | 113775.7 | -86380.19 | 2.307759 | 11.78251 | 0 | 0 | 72.11371 | 438.6 | 60267.62 | 9364.696
| 1495.503 | 108.2096 | 142.2 | 263664.2 | 10.90757 | 8.860003 | 1 | 39677.01 | 1.986222 | 45 | 511.6998 | 255352.2 | 709.825 | -801.6026 | 380452240.9 | 1187.698 | 8100000 | 0.2844235 | 8100000 | 0.001526454 | 113900.2 | -86378.15 | 2.537068 | 11.58579 | 0 | 0 | 72.11287 | 438.8 | 60267.62 | 9364.696
| 1497.505 | 108.4387 | 142.4 | 260402 | 10.77892 | 9.450003 | 1 | 41856.85 | 2.004407 | 45 | 511.0227 | 252291.3 | 709.825 | -801.6034 | 379708089.7 | 1185.184 | 8100000 | 0.2855845 | 8100000 | 0.001568254 | 114038.4 | -86376.33 | 2.766376 | 11.45365 | 0 | 0 | 72.11211 | 439 | 60267.62 | 9364.696
| 1499.697 | 108.6679 | 142.6 | 253154.8 | 10.50044 | 7.460003 | 1 | 32036.58 | 2.0626 | 45 | 508.9871 | 245482.5 | 709.825 | -801.6042 | 377508554.2 | 1177.755 | 8100000 | 0.2878555 | 8100000 | 0.001662837 | 114035.6 | -86374.32 | 2.995685 | 11.16727 | 0 | 0 | 72.11127 | 439.2 | 60267.62 | 9364.696
| 1501.838 | 108.8971 | 142.8 | 264418.5 | 10.91675 | 8.010003 | 1 | 35917.1 | 1.976524 | 45 | 509.4944 | 256059.7 | 709.825 | -801.605 | 382010156.3 | 1192.961 | 8100000 | 0.2850633 | 8100000 | 0.001527401 | 114443.7 | -86372.37 | 3.224994 | 11.59522 | 0 | 0 | 72.11046 | 439.4 | 60267.62 | 9364.696
| 1503.918 | 109.1262 | 143 | 269135.2 | 11.08792 | -1.19 | 1 | -5396.663 | 1.975716 | 45 | 513.1621 | 260480.4 | 709.825 | -801.6058 | 384037923.3 | 1199.815 | 8100000 | 0.2841549 | 8100000 | 0.001477436 | 114620.7 | -86370.47 | 3.454303 | 11.77085 | 0 | 0 | 72.10967 | 439.6 | 60267.62 | 9364.696
| 1505.856 | 109.3554 | 143.2 | 258473.8 | 10.68193 | 2.860001 | 1 | 12470.94 | 2.041991 | 45 | 510.4786 | 250480.9 | 709.825 | -801.6065 | 380703077.9 | 1188.545 | 8100000 | 0.287246 | 8100000 | 0.001605196 | 115316.2 | -86368.71 | 3.683612 | 11.35397 | 0 | 0 | 72.10894 | 439.8 | 60267.62 | 9364.696
| 1508.24 | 109.5846 | 143.4 | 272564.3 | 11.2035 | 7.040003 | 1 | 32462.57 | 1.939346 | 45 | 513.7066 | 263691.1 | 709.825 | -801.6074 | 386074580.2 | 1206.702 | 8100000 | 0.283843 | 8100000 | 0.001446546 | 115698.2 | -86366.51 | 3.912921 | 11.88934 | 0 | 0 | 72.10804 | 440 | 60267.62 | 9364.696
| 1510.294 | 109.8137 | 143.6 | 286895.2 | 11.73787 | -4.890002 | 1 | -23639.46 | 1.873476 | 45 | 519.494 | 277081.2 | 709.825 | -801.6082 | 390956441.1 | 1223.219 | 8100000 | 0.2808849 | 8100000 | 0.001308371 | 115747.2 | -86364.64 | 4.14223 | 12.43608 | 0 | 0 | 72.10725 | 440.2 | 60267.62 | 9364.696
| 1512.276 | 110.0253 | 143.8 | 316497.9 | 12.85649 | 1.14 | 1 | 6042.812 | 1.743755 | 45 | 529.8482 | 304596.1 | 709.825 | -801.609 | 399320128.2 | 1251.551 | 8100000 | 0.2755315 | 8100000 | 0.001077139 | 116139.9 | -86362.84 | 4.3539 | 13.57484 | 0 | 0 | 72.1065 | 440.4 | 60267.62 | 9364.696
| 1514.625 | 110.2721 | 144 | 312668 | 12.70167 | 3.410001 | 1 | 17887.96 | 1.790229 | 45 | 538.4618 | 301047.3 | 709.825 | -801.6099 | 398896327.0 | 1250.115 | 8100000 | 0.2764429 | 8100000 | 0.001106163 | 117699.5 | -86360.68 | 4.600848 | 13.41769 | 0 | 0 | 72.10561 | 440.6 | 60267.62 | 9364.696
| 1516.931 | 110.5012 | 144.2 | 279314.4 | 11.42993 | 6.430002 | 1 | 30336.09 | 1.984608 | 45 | 537.643 | 270003.8 | 709.825 | -801.6107 | 390069940.1 | 1220.219 | 8100000 | 0.2832857 | 8100000 | 0.001388996 | 118048 | -86358.55 | 4.830158 | 12.12123 | 0 | 0 | 72.10473 | 440.8 | 60267.62 | 9364.696
| 1518.892 | 110.748 | 144.4 | 282128.7 | 11.53002 | 7.240003 | 1 | 34530.56 | 1.965615 | 45 | 538.6096 | 272632.7 | 709.825 | -801.6115 | 391329910.0 | 1224.483 | 8100000 | 0.2830043 | 8100000 | 0.001364465 | 118551.1 | -86356.77 | 5.077106 | 12.22363 | 0 | 0 | 72.10398 | 441 | 60267.62 | 9364.696
| 1520.923 | 110.9772 | 144.6 | 270801.9 | 11.09835 | 0.05000002 | 1 | 225.4642 | 2.055329 | 45 | 536.9336 | 262041.3 | 709.825 | -801.6122 | 388103745.6 | 1213.565 | 8100000 | 0.2859473 | 8100000 | 0.001484058 | 118769.4 | -86354.93 | 5.306416 | 11.78155 | 0 | 0 | 72.10322 | 441.2 | 60267.62 | 9364.696
| 1523.452 | 111.224 | 144.8 | 254669.6 | 10.48855 | 3.260001 | 1 | 14015.44 | 2.14868 | 45 | 529.658 | 246906.7 | 709.825 | -801.6132 | 382878968.1 | 1195.898 | 8100000 | 0.2904939 | 8100000 | 0.001681764 | 118835.5 | -86352.58 | 5.553365 | 11.15503 | 0 | 0 | 72.10225 | 441.4 | 60267.62 | 9364.696
| 1525.307 | 111.4532 | 145 | 304338.2 | 12.34752 | 2.490001 | 1 | 12717.86 | 1.84034 | 45 | 538.8375 | 293317.5 | 709.825 | -801.6139 | 399053148.7 | 1250.646 | 8100000 | 0.2792941 | 8100000 | 0.001180049 | 118605.1 | -86350.91 | 5.782674 | 13.05766 | 0 | 0 | 72.10155 | 441.6 | 60267.62 | 9364.696
| 1527.733 | 111.7 | 145.2 | 303312.8 | 12.3001 | 4.670002 | 1 | 23814.67 | 1.869437 | 45 | 546.8746 | 292364.9 | 709.825 | -801.6148 | 399314672.4 | 1251.533 | 8100000 | 0.2797292 | 8100000 | 0.001190673 | 118301.1 | -86348.66 | 6.029623 | 13.00941 | 0 | 0 | 72.10061 | 441.8 | 60267.62 | 9364.696
| 1529.54 | 111.9292 | 145.4 | 278287.7 | 11.3523 | 3.430001 | 1 | 16074.99 | 2.023809 | 45 | 543.8461 | 269044.3 | 709.825 | -801.6155 | 392334751.1 | 1227.885 | 8100000 | 0.28529 | 8100000 | 0.001417346 | 118583.9 | -86347.04 | 6.258933 | 12.04176 | 0 | 0 | 72.09994 | 442 | 60267.62 | 9364.696
| 1531.84 | 112.1583 | 145.6 | 258501.2 | 10.60716 | 7.370003 | 1 | 32295.57 | 2.129283 | 45 | 536.1219 | 250506.6 | 709.825 | -801.6164 | 385994390.3 | 1206.431 | 8100000 | 0.2905698 | 8100000 | 0.001645989 | 118990.5 | -86344.92 | 6.488242 | 11.27708 | 0 | 0 | 72.09907 | 442.2 | 60267.62 | 9364.696
| 1533.97 | 112.4051 | 145.8 | 286300 | 11.63858 | 4.290002 | 1 | 20680.92 | 1.953898 | 45 | 540.2509 | 276526 | 709.825 | -801.6172 | 395767248.7 | 1239.511 | 8100000 | 0.2840183 | 8100000 | 0.001344819 | 119106.1 | -86342.97 | 6.735191 | 12.33462 | 0 | 0 | 72.09826 | 442.4 | 60267.62 | 9364.696
| 1536.004 | 112.6343 | 146 | 293560 | 11.90473 | 4.280002 | 1 | 21138.95 | 1.922781 | 45 | 544.6878 | 283292.9 | 709.825 | -801.618 | 398343474.7 | 1248.241 | 8100000 | 0.2827567 | 8100000 | 0.001281733 | 119059.3 | -86341.12 | 6.964501 | 12.60644 | 0 | 0 | 72.09749 | 442.6 | 60267.62 | 9364.696
| 1537.988 | 112.8811 | 146.2 | 261749.1 | 10.71061 | 1.810001 | 1 | 7984.76 | 2.122414 | 45 | 536.7163 | 253555.6 | 709.825 | -801.6187 | 388393244.4 | 1214.545 | 8100000 | 0.2906362 | 8100000 | 0.00161574 | 121128.5 | -86339.32 | 7.21145 | 11.38345 | 0 | 0 | 72.09673 | 442.8 | 60267.62 | 9364.696
| 1540.091 | 113.1279 | 146.4 | 254320.8 | 10.42978 | -0.02000001 | 1 | -88.30293 | 2.15434 | 45 | 529.4876 | 246578.8 | 709.825 | -801.6195 | 386006952.3 | 1206.473 | 8100000 | 0.2930723 | 8100000 | 0.001715247 | 122228.4 | -86337.39 | 7.4584 | 11.09453 | 0 | 0 | 72.09594 | 443 | 60267.62 | 9364.696
| 1542.402 | 113.3571 | 146.6 | 251672.1 | 10.32529 | 7.860003 | 1 | 33583.19 | 2.138579 | 45 | 525.2219 | 244088.2 | 709.825 | -801.6204 | 385450306.3 | 1204.591 | 8100000 | 0.29409 | 8100000 | 0.001755089 | 122040.5 | -86335.26 | 7.68771 | 10.9869 | 0 | 0 | 72.09506 | 443.2 | 60267.62 | 9364.696
| 1544.693 | 113.6039 | 146.8 | 248418.8 | 10.19914 | 7.650003 | 1 | 32263.76 | 2.134539 | 45 | 517.3746 | 241026.8 | 709.825 | -801.6213 | 384598870.2 | 1201.712 | 8100000 | 0.2953828 | 8100000 | 0.001805281 | 121993.8 | -86333.16 | 7.934659 | 10.85688 | 0 | 0 | 72.09418 | 443.4 | 60267.62 | 9364.696
| 1546.897 | 113.8507 | 147 | 245150.6 | 10.07317 | 9.810004 | 1 | 41002.57 | 2.13171 | 45 | 513.0307 | 237948.9 | 709.825 | -801.6221 | 383675044.8 | 1198.589 | 8100000 | 0.2967373 | 8100000 | 0.001857764 | 121905.6 | -86331.13 | 8.181609 | 10.72693 | 0 | 0 | 72.09334 | 443.6 | 60267.62 | 9364.696
| 1548.978 | 114.0975 | 147.2 | 243423.4 | 10.00454 | 11.46 | 1 | 47743.33 | 2.113929 | 45 | 507.9999 | 236321.4 | 709.825 | -801.6229 | 383334473.3 | 1197.437 | 8100000 | 0.2976448 | 8100000 | 0.001888305 | 122081.4 | -86329.23 | 8.428558 | 10.65609 | 0 | 0 | 72.09255 | 443.8 | 60267.62 | 9364.696
| 1550.99 | 114.3443 | 147.4 | 291319.9 | 11.7727 | 6.480002 | 1 | 31846.41 | 1.83509 | 45 | 517.8762 | 281206.2 | 709.825 | -801.6237 | 400812540.0 | 1256.611 | 8100000 | 0.2852813 | 8100000 | 0.00132128 | 123447.9 | -86327.4 | 8.675508 | 12.47165 | 0 | 0 | 72.09179 | 444 | 60267.62 | 9364.696
| 1552.883 | 114.5911 | 147.6 | 263698.8 | 10.74075 | 2.200001 | 1 | 9777.582 | 2.027045 | 45 | 516.4318 | 255384.6 | 709.825 | -801.6244 | 392063770.8 | 1226.968 | 8100000 | 0.2922768 | 8100000 | 0.001616052 | 125146.2 | -86325.69 | 8.922457 | 11.41443 | 0 | 0 | 72.09108 | 444.2 | 60267.62 | 9364.696
| 1555.167 | 114.8379 | 147.8 | 272388.3 | 11.05554 | 4.570002 | 1 | 20997.37 | 1.964811 | 45 | 517.8509 | 263526.4 | 709.825 | -801.6253 | 395607551.2 | 1238.97 | 8100000 | 0.2902825 | 8100000 | 0.001517851 | 126154.7 | -86323.59 | 9.169407 | 11.73763 | 0 | 0 | 72.0902 | 444.4 | 60267.62 | 9364.696
| 1557.495 | 115.0847 | 148 | 299942.1 | 12.0742 | 7.790003 | 1 | 39456.23 | 1.813268 | 45 | 527.8728 | 289231.9 | 709.825 | -801.6261 | 404679053.1 | 1269.727 | 8100000 | 0.2843852 | 8100000 | 0.001254479 | 125901.6 | -86321.44 | 9.416357 | 12.77928 | 0 | 0 | 72.08933 | 444.6 | 60267.62 | 9364.696
| 1559.634 | 115.3315 | 148.2 | 275105 | 11.14286 | 9.450003 | 1 | 44149.98 | 1.962387 | 45 | 527.7175 | 266068.3 | 709.825 | -801.627 | 397450256.8 | 1245.213 | 8100000 | 0.2901785 | 8100000 | 0.001494417 | 125607.5 | -86319.48 | 9.663307 | 11.82719 | 0 | 0 | 72.0885 | 444.8 | 60267.62 | 9364.696
| 1562.054 | 115.5783 | 148.4 | 279314.4 | 11.29131 | 7.140003 | 1 | 33719.26 | 1.953901 | 45 | 530.1051 | 270003.8 | 709.825 | -801.6279 | 399366671.4 | 1251.709 | 8100000 | 0.289404 | 8100000 | 0.001452816 | 124843.1 | -86317.24 | 9.910257 | 11.97931 | 0 | 0 | 72.08757 | 445 | 60267.62 | 9364.696
| 1564.073 | 115.8428 | 148.6 | 261206.6 | 10.61729 | 3.940001 | 1 | 17370.74 | 2.075136 | 45 | 524.6823 | 253046.4 | 709.825 | -801.6287 | 393388897.7 | 1231.455 | 8100000 | 0.2944739 | 8100000 | 0.001665028 | 125744.5 | -86315.4 | 10.17485 | 11.28749 | 0 | 0 | 72.0868 | 445.2 | 60267.62 | 9364.696
| 1566.233 | 116.0896 | 148.8 | 278871.4 | 11.26282 | 2.860001 | 1 | 13425.59 | 1.961984 | 45 | 528.0158 | 269589.8 | 709.825 | -801.6295 | 400048387.3 | 1254.02 | 8100000 | 0.2901889 | 8100000 | 0.001463881 | 125689.3 | -86313.42 | 10.4218 | 11.95012 | 0 | 0 | 72.08598 | 445.4 | 60267.62 | 9364.696
| 1568.707 | 116.3364 | 149 | 271076 | 10.96718 | 4.460002 | 1 | 20394.02 | 2.005629 | 45 | 526.0575 | 262297.9 | 709.825 | -801.6304 | 397928272.0 | 1246.833 | 8100000 | 0.2923551 | 8100000 | 0.00155258 | 125360.8 | -86311.13 | 10.66875 | 11.64698 | 0 | 0 | 72.08504 | 445.6 | 60267.62 | 9364.696
| 1571.039 | 116.5832 | 149.2 | 306573.2 | 12.27704 | 2.530001 | 1 | 13014.17 | 1.821352 | 45 | 537.0782 | 295393 | 709.825 | -801.6313 | 409422544.2 | 1285.83 | 8100000 | 0.2847502 | 8100000 | 0.001216433 | 123852.9 | -86308.98 | 10.9157 | 12.98592 | 0 | 0 | 72.08414 | 445.8 | 60267.62 | 9364.696
| 1572.994 | 116.8388 | 149.4 | 284569.6 | 11.45315 | -1.600001 | 1 | -7659.09 | 1.95956 | 45 | 537.3441 | 274911.4 | 709.825 | -801.6321 | 403303072.7 | 1265.059 | 8100000 | 0.2897047 | 8100000 | 0.001414916 | 124011.7 | -86307.2 | 11.17147 | 12.14499 | 0 | 0 | 72.08341 | 446 | 60267.62 | 9364.696
| 1575.063 | 117.0856 | 149.6 | 278890.4 | 11.23716 | 1.990001 | 1 | 9337.426 | 2.001588 | 45 | 538.3634 | 269607.5 | 709.825 | -801.6328 | 401868550.4 | 1260.193 | 8100000 | 0.291353 | 8100000 | 0.001476241 | 124936.4 | -86305.31 | 11.41842 | 11.92383 | 0 | 0 | 72.08261 | 446.2 | 60267.62 | 9364.696
| 1577.351 | 117.3412 | 149.8 | 268808.8 | 10.85928 | 0.4600002 | 1 | 2079.914 | 2.061398 | 45 | 534.688 | 260174.6 | 709.825 | -801.6337 | 398850412.2 | 1249.959 | 8100000 | 0.2941986 | 8100000 | 0.001592518 | 125026.2 | -86303.2 | 11.67419 | 11.5362 | 0 | 0 | 72.08174 | 446.4 | 60267.62 | 9364.696
| 1579.764 | 117.588 | 150 | 264266.4 | 10.68558 | 2.260001 | 1 | 10065.6 | 2.079179 | 45 | 530.8436 | 255917 | 709.825 | -801.6346 | 397695437.6 | 1246.044 | 8100000 | 0.2956736 | 8100000 | 0.0016512 | 124288.4 | -86300.97 | 11.92114 | 11.35772 | 0 | 0 | 72.08081 | 446.6 | 60267.62 | 9364.696
| 1581.781 | 117.8348 | 150.2 | 291152.7 | 11.6698 | 2.060001 | 1 | 10077.84 | 1.911875 | 45 | 536.1472 | 281050.4 | 709.825 | -801.6354 | 407187750.9 | 1278.242 | 8100000 | 0.289387 | 8100000 | 0.001363178 | 124416.6 | -86299.14 | 12.16809 | 12.36653 | 0 | 0 | 72.08005 | 446.8 | 60267.62 | 9364.696
| 1584.007 | 118.0816 | 150.4 | 322376.7 | 12.82376 | 1.22 | 1 | 6583.046 | 1.77488 | 45 | 548.9808 | 310037.4 | 709.825 | -801.6363 | 416327049.9 | 1309.294 | 8100000 | 0.2836271 | 8100000 | 0.001114232 | 124238.4 | -86297.09 | 12.41504 | 13.54162 | 0 | 0 | 72.07921 | 447 | 60267.62 | 9364.696
| 1586.113 | 118.3285 | 150.6 | 307828 | 12.27442 | 1.760001 | 1 | 9085.325 | 1.867423 | 45 | 552.5625 | 296557.8 | 709.825 | -801.6371 | 412950109.2 | 1297.814 | 8100000 | 0.2865442 | 8100000 | 0.001224598 | 124315.1 | -86295.17 | 12.66199 | 12.98326 | 0 | 0 | 72.0784 | 447.2 | 60267.62 | 9364.696
| 1588.357 | 118.5753 | 150.8 | 296953.6 | 11.86382 | 5.100002 | 1 | 25491.11 | 1.931678 | 45 | 553.9777 | 286452 | 709.825 | -801.6379 | 410319827.3 | 1288.878 | 8100000 | 0.2889825 | 8100000 | 0.001318674 | 124022.5 | -86293.1 | 12.90894 | 12.56469 | 0 | 0 | 72.07754 | 447.4 | 60267.62 | 9364.696
| 1590.579 | 118.8221 | 151 | 307243.2 | 12.23792 | 4.480002 | 1 | 23127.6 | 1.890054 | 45 | 559.6792 | 296015 | 709.825 | -801.6388 | 413748179.1 | 1300.527 | 8100000 | 0.2871845 | 8100000 | 0.001234392 | 123871.4 | -86291.06 | 13.15589 | 12.94609 | 0 | 0 | 72.07671 | 447.6 | 60267.62 | 9364.696
| 1592.703 | 119.0777 | 151.2 | 290335.7 | 11.60604 | 4.010001 | 1 | 19590.17 | 1.995933 | 45 | 559.2072 | 280289.1 | 709.825 | -801.6396 | 409207485.3 | 1285.1 | 8100000 | 0.2909959 | 8100000 | 0.00138532 | 123479.9 | -86289.12 | 13.41166 | 12.30136 | 0 | 0 | 72.07589 | 447.8 | 60267.62 | 9364.696
| 1595.185 | 119.3245 | 151.4 | 300981.4 | 11.9909 | 2.590001 | 1 | 13088.29 | 1.938145 | 45 | 561.4658 | 290198.1 | 709.825 | -801.6405 | 412959633.0 | 1297.847 | 8100000 | 0.2889495 | 8100000 | 0.001291728 | 123351.2 | -86286.82 | 13.65861 | 12.69434 | 0 | 0 | 72.07494 | 448 | 60267.62 | 9364.696
| 1597.097 | 119.5713 | 151.6 | 285791.3 | 11.42544 | 1.430001 | 1 | 6868.657 | 2.033516 | 45 | 559.8993 | 276051.4 | 709.825 | -801.6412 | 408679436.2 | 1283.307 | 8100000 | 0.2925797 | 8100000 | 0.001435653 | 122585.3 | -86285.08 | 13.90557 | 12.11663 | 0 | 0 | 72.07422 | 448.2 | 60267.62 | 9364.696
| 1599.303 | 119.8181 | 151.8 | 281975.9 | 11.27881 | 0.1700001 | 1 | 803.6074 | 2.05049 | 45 | 557.0966 | 272490 | 709.825 | -801.6421 | 407885369.3 | 1280.61 | 8100000 | 0.2937543 | 8100000 | 0.001477812 | 123864.9 | -86283.06 | 14.15252 | 11.9665 | 0 | 0 | 72.07338 | 448.4 | 60267.62 | 9364.696
| 1601.536 | 120.0649 | 152 | 293163 | 11.6829 | 0.06000002 | 1 | 292.9266 | 1.980578 | 45 | 558.7639 | 282923.2 | 709.825 | -801.6429 | 411937545.4 | 1294.374 | 8100000 | 0.2914638 | 8100000 | 0.001369993 | 122886.1 | -86281.01 | 14.39947 | 12.37992 | 0 | 0 | 72.07253 | 448.6 | 60267.62 | 9364.696
| 1603.898 | 120.3117 | 152.2 | 285639.6 | 11.39921 | 5.040002 | 1 | 24259.88 | 2.019777 | 45 | 557.8141 | 275909.9 | 709.825 | -801.6438 | 410060658.2 | 1287.998 | 8100000 | 0.2933997 | 8100000 | 0.001446078 | 122752 | -86278.83 | 14.64642 | 12.08979 | 0 | 0 | 72.07161 | 448.8 | 60267.62 | 9364.696
| 1606.246 | 120.5497 | 152.4 | 284170.9 | 11.33813 | 4.640002 | 1 | 22214.25 | 2.024223 | 45 | 555.928 | 274539.3 | 709.825 | -801.6447 | 410086146.1 | 1288.084 | 8100000 | 0.2939618 | 8100000 | 0.001463954 | 122071.8 | -86276.66 | 14.88455 | 12.02725 | 0 | 0 | 72.07072 | 449 | 60267.62 | 9364.696
| 1608.451 | 120.7965 | 152.6 | 277783.6 | 11.09818 | 7.160003 | 1 | 33634.98 | 2.052107 | 45 | 553.8143 | 268573 | 709.825 | -801.6456 | 408385192.4 | 1282.308 | 8100000 | 0.2957905 | 8100000 | 0.001535189 | 120194.4 | -86274.63 | 15.1315 | 11.78137 | 0 | 0 | 72.06988 | 449.2 | 60267.62 | 9364.696
| 1610.335 | 121.0433 | 152.8 | 296599.1 | 11.78189 | 1.780001 | 1 | 8864.352 | 1.952695 | 45 | 557.4127 | 286122.1 | 709.825 | -801.6463 | 414845684.2 | 1304.257 | 8100000 | 0.2917791 | 8100000 | 0.001349342 | 120879.8 | -86272.93 | 15.37846 | 12.48104 | 0 | 0 | 72.06917 | 449.4 | 60267.62 | 9364.696
| 1612.746 | 121.2901 | 153 | 267373.8 | 10.70737 | 3.970001 | 1 | 17904.83 | 2.12889 | 45 | 550.6354 | 258830.1 | 709.825 | -801.6472 | 405501897.0 | 1272.52 | 8100000 | 0.299111 | 8100000 | 0.001663827 | 120612.5 | -86270.7 | 15.62541 | 11.38012 | 0 | 0 | 72.06825 | 449.6 | 60267.62 | 9364.696
| 1614.692 | 121.5281 | 153.2 | 255237.9 | 10.2633 | 8.530003 | 1 | 36990 | 2.16809 | 45 | 540.7172 | 247440.9 | 709.825 | -801.6479 | 401101105.9 | 1257.59 | 8100000 | 0.3029862 | 8100000 | 0.001829393 | 122050.3 | -86268.94 | 15.86354 | 10.92302 | 0 | 0 | 72.06751 | 449.8 | 60267.62 | 9364.696
| 1617.05 | 121.7661 | 153.4 | 303790 | 12.02471 | 1.33 | 1 | 6777.021 | 1.881571 | 45 | 549.5792 | 292808.2 | 709.8249 | -801.6488 | 418426318.9 | 1316.433 | 8100000 | 0.2910096 | 8100000 | 0.001293898 | 121314.5 | -86266.76 | 16.10167 | 12.72883 | 0 | 0 | 72.06661 | 450 | 60267.62 | 9364.696
| 1619.132 | 122.0129 | 153.6 | 276580.2 | 11.02392 | 2.230001 | 1 | 10380.83 | 2.047663 | 45 | 546.4158 | 267448 | 709.8249 | -801.6496 | 410141088.3 | 1288.271 | 8100000 | 0.29749 | 8100000 | 0.001564171 | 121994.8 | -86264.86 | 16.34862 | 11.7052 | 0 | 0 | 72.06581 | 450.2 | 60267.62 | 9364.696
| 1621.117 | 122.2597 | 153.8 | 303729.4 | 12.01002 | 0.5900002 | 1 | 3003.937 | 1.890462 | 45 | 551.9502 | 292751.9 | 709.8249 | -801.6504 | 419245657.3 | 1319.22 | 8100000 | 0.2916183 | 8100000 | 0.001299662 | 123180.9 | -86263.06 | 16.59558 | 12.71385 | 0 | 0 | 72.06507 | 450.4 | 60267.62 | 9364.696
| 1623.376 | 122.5065 | 154 | 297054 | 11.75828 | 3.750001 | 1 | 18726.13 | 1.94421 | 45 | 556.7379 | 286545.4 | 709.8249 | -801.6513 | 417732264.5 | 1314.072 | 8100000 | 0.2932656 | 8100000 | 0.001361473 | 123676.1 | -86260.98 | 16.84253 | 12.45692 | 0 | 0 | 72.06421 | 450.6 | 60267.62 | 9364.696
| 1625.398 | 122.7533 | 154.2 | 284837.5 | 11.30659 | 4.930002 | 1 | 23663.13 | 2.00604 | 45 | 552.4204 | 275161.4 | 709.8249 | -801.652 | 414234241.9 | 1302.179 | 8100000 | 0.2963379 | 8100000 | 0.001483746 | 124420 | -86259.14 | 17.08948 | 11.99495 | 0 | 0 | 72.06344 | 450.8 | 60267.62 | 9364.696
| 1627.823 | 123.0001 | 154.4 | 283574.8 | 11.2533 | 0.9100003 | 1 | 4336.653 | 2.029479 | 45 | 554.4855 | 273982.8 | 709.8249 | -801.6529 | 414332253.8 | 1302.512 | 8100000 | 0.2968635 | 8100000 | 0.001499999 | 123939.3 | -86256.89 | 17.33643 | 11.94036 | 0 | 0 | 72.06251 | 451 | 60267.62 | 9364.696
| 1630.022 | 123.2469 | 154.6 | 281406.5 | 11.16817 | 5.750002 | 1 | 27301.52 | 2.025034 | 45 | 551.8782 | 271958.3 | 709.8249 | -801.6538 | 414048173.2 | 1301.546 | 8100000 | 0.2976632 | 8100000 | 0.00152626 | 123443.9 | -86254.87 | 17.58338 | 11.85313 | 0 | 0 | 72.06167 | 451.2 | 60267.62 | 9364.696
| 1632.06 | 123.4937 | 154.8 | 280512.4 | 11.13008 | 4.115001 | 1 | 19427.91 | 2.039381 | 45 | 552.5565 | 271123.1 | 709.8249 | -801.6546 | 414145534.8 | 1301.877 | 8100000 | 0.2981892 | 8100000 | 0.001539081 | 124650.9 | -86253.02 | 17.83034 | 11.81408 | 0 | 0 | 72.06091 | 451.4 | 60267.62 | 9364.696
| 1634.158 | 123.7405 | 155 | 295113.4 | 11.65478 | 6.220002 | 1 | 30943.28 | 1.94017 | 45 | 554.1495 | 284739.3 | 709.8249 | -801.6554 | 419382157.5 | 1319.685 | 8100000 | 0.2950544 | 8100000 | 0.001393332 | 125199.3 | -86251.1 | 18.07729 | 12.35118 | 0 | 0 | 72.06011 | 451.6 | 60267.62 | 9364.696
| 1636.322 | 123.9874 | 155.2 | 296881.6 | 11.71268 | 7.140003 | 1 | 35771.26 | 1.937746 | 45 | 557.7127 | 286385 | 709.8249 | -801.6562 | 420385231.4 | 1323.098 | 8100000 | 0.2949375 | 8100000 | 0.001379531 | 125891.9 | -86249.12 | 18.32424 | 12.41035 | 0 | 0 | 72.05928 | 451.8 | 60267.62 | 9364.696
| 1638.858 | 124.2341 | 155.4 | 300483.6 | 11.8358 | 5.220002 | 1 | 26394.21 | 1.93128 | 45 | 560.3358 | 289735.4 | 709.8249 | -801.6572 | 422052903.1 | 1328.773 | 8100000 | 0.2943568 | 8100000 | 0.001349336 | 124874.8 | -86246.76 | 18.57119 | 12.53608 | 0 | 0 | 72.0583 | 452 | 60267.62 | 9364.696
| 1640.738 | 124.4986 | 155.6 | 305838.7 | 12.02588 | 1.780001 | 1 | 9131.269 | 1.921581 | 45 | 565.0434 | 294711 | 709.8249 | -801.6579 | 424009544.8 | 1335.434 | 8100000 | 0.2936222 | 8100000 | 0.00130527 | 125634.3 | -86245.06 | 18.83579 | 12.73002 | 0 | 0 | 72.0576 | 452.2 | 60267.62 | 9364.696
| 1643.027 | 124.7454 | 155.8 | 279854.2 | 11.07525 | 1.700001 | 1 | 8002.191 | 2.075551 | 45 | 560.036 | 270508.1 | 709.8249 | -801.6587 | 416156329.5 | 1308.713 | 8100000 | 0.2997561 | 8100000 | 0.001562002 | 125289.7 | -86242.95 | 19.08274 | 11.75785 | 0 | 0 | 72.05672 | 452.4 | 60267.62 | 9364.696
| 1645.313 | 124.9922 | 156 | 272731.7 | 10.81193 | 6.370002 | 1 | 29363.39 | 2.095353 | 45 | 554.5985 | 263847.8 | 709.8249 | -801.6596 | 414061054.9 | 1301.59 | 8100000 | 0.301869 | 8100000 | 0.001647905 | 125879.8 | -86240.85 | 19.32969 | 11.48756 | 0 | 0 | 72.05585 | 452.6 | 60267.62 | 9364.696
| 1647.344 | 125.239 | 156.2 | 258839.6 | 10.30833 | 5.390002 | 1 | 23587.57 | 2.179814 | 45 | 547.4235 | 250824.4 | 709.8249 | -801.6604 | 409018373.2 | 1284.458 | 8100000 | 0.3061941 | 8100000 | 0.001833154 | 125239.6 | -86239 | 19.57665 | 10.96942 | 0 | 0 | 72.05508 | 452.8 | 60267.62 | 9364.696
| 1649.514 | 125.5035 | 156.4 | 279712.2 | 11.05212 | 3.940001 | 1 | 18564.27 | 2.022208 | 45 | 546.4258 | 270375.5 | 709.8249 | -801.6612 | 417416502.4 | 1312.998 | 8100000 | 0.3006672 | 8100000 | 0.00157309 | 125034.8 | -86237 | 19.84124 | 11.73413 | 0 | 0 | 72.05425 | 453 | 60267.62 | 9364.696
| 1651.75 | 125.7503 | 156.6 | 289146 | 11.38627 | 5.440002 | 1 | 26508.09 | 1.965228 | 45 | 549.5521 | 279180.1 | 709.8249 | -801.6621 | 421112696.5 | 1325.573 | 8100000 | 0.2986143 | 8100000 | 0.001475011 | 126446.4 | -86234.95 | 20.08819 | 12.07654 | 0 | 0 | 72.0534 | 453.2 | 60267.62 | 9364.696
| 1653.825 | 125.9971 | 156.8 | 274679.8 | 10.85912 | 2.750001 | 1 | 12720.06 | 2.0606 | 45 | 546.4181 | 265670.6 | 709.8249 | -801.6628 | 416474913.4 | 1309.796 | 8100000 | 0.3025322 | 8100000 | 0.001637675 | 125799.4 | -86233.05 | 20.33514 | 11.53604 | 0 | 0 | 72.05261 | 453.4 | 60267.62 | 9364.696
| 1656.112 | 126.2439 | 157 | 328080.1 | 12.7893 | 2.500001 | 1 | 13729.17 | 1.771251 | 45 | 557.6021 | 315308.9 | 709.8249 | -801.6637 | 433424152.0 | 1367.515 | 8100000 | 0.291271 | 8100000 | 0.001150194 | 126312 | -86230.95 | 20.5821 | 13.50665 | 0 | 0 | 72.05174 | 453.6 | 60267.62 | 9364.696
| 1658.214 | 126.5083 | 157.2 | 292095.6 | 11.47429 | 3.730001 | 1 | 18324.99 | 1.976544 | 45 | 556.8399 | 281928.9 | 709.8249 | -801.6645 | 423407565.5 | 1333.384 | 8100000 | 0.2987862 | 8100000 | 0.001454085 | 126002.1 | -86229.03 | 20.84669 | 12.16663 | 0 | 0 | 72.05095 | 453.8 | 60267.62 | 9364.696
| 1660.629 | 126.7551 | 157.4 | 286209.4 | 11.25471 | 9.470003 | 1 | 45975.43 | 1.990284 | 45 | 556.1813 | 276441.5 | 709.8249 | -801.6655 | 421964545.6 | 1328.472 | 8100000 | 0.3003928 | 8100000 | 0.001517464 | 125809.8 | -86226.79 | 21.09364 | 11.94182 | 0 | 0 | 72.05001 | 454 | 60267.62 | 9364.696
| 1662.842 | 127.0019 | 157.6 | 293768.4 | 11.52082 | 2.480001 | 1 | 12240.93 | 1.966845 | 45 | 556.5195 | 283487 | 709.8249 | -801.6663 | 424939976.6 | 1338.602 | 8100000 | 0.2988703 | 8100000 | 0.001443181 | 125247.3 | -86224.76 | 21.3406 | 12.21422 | 0 | 0 | 72.04917 | 454.2 | 60267.62 | 9364.696
| 1664.844 | 127.2488 | 157.8 | 285450.4 | 11.21558 | 7.220003 | 1 | 34826.95 | 2.009278 | 45 | 556.8294 | 275733.4 | 709.8249 | -801.667 | 422562318.0 | 1330.507 | 8100000 | 0.3011361 | 8100000 | 0.001531485 | 125264 | -86222.94 | 21.58755 | 11.90172 | 0 | 0 | 72.04841 | 454.4 | 60267.62 | 9364.696
| 1667.357 | 127.5132 | 158 | 287204.1 | 11.27128 | 6.410002 | 1 | 31068.4 | 1.995538 | 45 | 555.3734 | 277369.3 | 709.8249 | -801.668 | 423697484.0 | 1334.371 | 8100000 | 0.3009534 | 8100000 | 0.001515983 | 124820.5 | -86220.6 | 21.85214 | 11.95879 | 0 | 0 | 72.04744 | 454.6 | 60267.62 | 9364.696
| 1669.23 | 127.76 | 158.2 | 283636 | 11.13818 | 6.290002 | 1 | 30115.01 | 2.02019 | 45 | 555.3363 | 274040 | 709.8249 | -801.6687 | 422825292.2 | 1331.402 | 8100000 | 0.3021579 | 8100000 | 0.001557374 | 125250.5 | -86218.91 | 22.0991 | 11.82239 | 0 | 0 | 72.04674 | 454.8 | 60267.62 | 9364.696
| 1671.559 | 128.0068 | 158.4 | 290902.8 | 11.39242 | 5.140002 | 1 | 25185.3 | 1.978566 | 45 | 556.2668 | 280817.5 | 709.8249 | -801.6696 | 425801040.2 | 1341.535 | 8100000 | 0.3006259 | 8100000 | 0.001483399 | 125325.7 | -86216.76 | 22.34605 | 12.08284 | 0 | 0 | 72.04585 | 455 | 60267.62 | 9364.696
| 1673.731 | 128.2536 | 158.6 | 294871.9 | 11.52892 | 2.490001 | 1 | 12335.05 | 1.964826 | 45 | 557.9732 | 284514.5 | 709.8249 | -801.6704 | 427558431.1 | 1347.521 | 8100000 | 0.2999675 | 8100000 | 0.001446517 | 125133.1 | -86214.77 | 22.593 | 12.2225 | 0 | 0 | 72.04502 | 455.2 | 60267.62 | 9364.696
| 1675.727 | 128.5004 | 158.8 | 290085.9 | 11.35132 | 1.08 | 1 | 5261.937 | 1.997156 | 45 | 557.8139 | 280056.2 | 709.8249 | -801.6712 | 426377037.1 | 1343.496 | 8100000 | 0.3013775 | 8100000 | 0.001497518 | 125251.9 | -86212.96 | 22.83996 | 12.04076 | 0 | 0 | 72.04427 | 455.4 | 60267.62 | 9364.696
| 1678.035 | 128.7649 | 159 | 303252 | 11.81827 | 3.250001 | 1 | 16550.44 | 1.924819 | 45 | 562.0016 | 292308.4 | 709.8249 | -801.6721 | 431095654.3 | 1359.575 | 8100000 | 0.2986921 | 8100000 | 0.001373127 | 125778.2 | -86210.83 | 23.10455 | 12.51818 | 0 | 0 | 72.04338 | 455.6 | 60267.62 | 9364.696
| 1680.406 | 129.0117 | 159.2 | 288193.8 | 11.26995 | 0.12 | 1 | 578.6654 | 2.019787 | 45 | 560.4733 | 278292.3 | 709.8249 | -801.673 | 426719866.1 | 1344.664 | 8100000 | 0.3023334 | 8100000 | 0.001523282 | 125461.7 | -86208.64 | 23.35151 | 11.95742 | 0 | 0 | 72.04247 | 455.8 | 60267.62 | 9364.696
| 1682.423 | 129.2585 | 159.4 | 287766.8 | 11.24915 | 3.850001 | 1 | 18644.84 | 2.014938 | 45 | 559.587 | 277894.1 | 709.8249 | -801.6737 | 426976715.1 | 1345.539 | 8100000 | 0.3027296 | 8100000 | 0.001530729 | 124973.1 | -86206.8 | 23.59846 | 11.93612 | 0 | 0 | 72.04171 | 456 | 60267.62 | 9364.696
| 1684.64 | 129.5053 | 159.6 | 296588.7 | 11.55896 | 2.990001 | 1 | 14900.06 | 1.968869 | 45 | 562.5052 | 286112.4 | 709.8249 | -801.6746 | 430385038.0 | 1357.153 | 8100000 | 0.3009057 | 8100000 | 0.001443773 | 125200.8 | -86204.76 | 23.84541 | 12.25322 | 0 | 0 | 72.04087 | 456.2 | 60267.62 | 9364.696
| 1686.95 | 129.7697 | 159.8 | 262319.4 | 10.33137 | 5.230002 | 1 | 23182.32 | 2.174566 | 45 | 553.0961 | 254090.6 | 709.8249 | -801.6755 | 418276669.5 | 1315.924 | 8100000 | 0.3102486 | 8100000 | 0.001849411 | 125111.9 | -86202.63 | 24.11001 | 10.99317 | 0 | 0 | 72.03998 | 456.4 | 60267.62 | 9364.696
| 1689.129 | 130.0165 | 160 | 283034.9 | 11.06137 | 7.310003 | 1 | 34976.61 | 2.010089 | 45 | 552.5968 | 273478.8 | 709.8249 | -801.6763 | 426702453.6 | 1344.605 | 8100000 | 0.3047007 | 8100000 | 0.00159162 | 125457.5 | -86200.63 | 24.35696 | 11.74361 | 0 | 0 | 72.03915 | 456.6 | 60267.62 | 9364.696
| 1691.016 | 130.2634 | 160.2 | 288227.3 | 11.24174 | 5.750002 | 1 | 27942.48 | 1.9915 | 45 | 555.4798 | 278323.6 | 709.8249 | -801.677 | 428889571.5 | 1352.056 | 8100000 | 0.3037224 | 8100000 | 0.001537704 | 125738.3 | -86198.93 | 24.60392 | 11.92853 | 0 | 0 | 72.03844 | 456.8 | 60267.62 | 9364.696
| 1693.343 | 130.5102 | 160.4 | 275698.2 | 10.78906 | 7.600003 | 1 | 35465.66 | 2.052118 | 45 | 550.3316 | 266623.2 | 709.8249 | -801.6779 | 424853544.5 | 1338.308 | 8100000 | 0.3071886 | 8100000 | 0.001683826 | 125906.3 | -86196.78 | 24.85087 | 11.46407 | 0 | 0 | 72.03755 | 457 | 60267.62 | 9364.696
| 1695.705 | 130.7746 | 160.6 | 296562 | 11.52606 | 8.040003 | 1 | 40294.93 | 1.929266 | 45 | 555.8563 | 286087.6 | 709.8249 | -801.6788 | 432680418.2 | 1364.979 | 8100000 | 0.302243 | 8100000 | 0.001458186 | 124450.6 | -86194.6 | 25.11547 | 12.21958 | 0 | 0 | 72.03664 | 457.2 | 60267.62 | 9364.696
| 1697.743 | 131.0214 | 160.8 | 309537.3 | 11.98527 | 3.680001 | 1 | 19121.53 | 1.881581 | 45 | 560.6293 | 298143.9 | 709.8249 | -801.6796 | 437166630.5 | 1380.282 | 8100000 | 0.2997059 | 8100000 | 0.001341025 | 124693.1 | -86192.74 | 25.36242 | 12.68861 | 0 | 0 | 72.03587 | 457.4 | 60267.62 | 9364.696
| 1700.084 | 131.2682 | 161 | 298432.9 | 11.58026 | 0.5200002 | 1 | 2602.532 | 1.959576 | 45 | 562.4736 | 287828.3 | 709.8249 | -801.6805 | 434208718.0 | 1370.191 | 8100000 | 0.302316 | 8100000 | 0.001445396 | 124747 | -86190.58 | 25.60937 | 12.27501 | 0 | 0 | 72.03498 | 457.6 | 60267.62 | 9364.696
| 1702.406 | 131.515 | 161.2 | 282821.8 | 11.01734 | 6.270002 | 1 | 29934.97 | 2.039188 | 45 | 558.9779 | 273279.9 | 709.8249 | -801.6814 | 429356613.6 | 1353.648 | 8100000 | 0.3063072 | 8100000 | 0.00161239 | 124503 | -86188.44 | 25.85633 | 11.69845 | 0 | 0 | 72.03408 | 457.8 | 60267.62 | 9364.696
| 1704.66 | 131.7618 | 161.4 | 275712.3 | 10.75918 | 7.520003 | 1 | 35089.69 | 2.073942 | 45 | 556.1087 | 266636.4 | 709.8249 | -801.6822 | 427181796.8 | 1346.238 | 8100000 | 0.3084444 | 8100000 | 0.001699801 | 123709.8 | -86186.37 | 26.10329 | 11.43337 | 0 | 0 | 72.03322 | 458 | 60267.62 | 9364.696
| 1706.664 | 132.0087 | 161.6 | 310134.4 | 11.97953 | 9.950004 | 1 | 52256.61 | 1.862588 | 45 | 563.3309 | 298697.8 | 709.8249 | -801.683 | 439260199.4 | 1387.427 | 8100000 | 0.300525 | 8100000 | 0.001345932 | 122022.4 | -86184.54 | 26.35024 | 12.68275 | 0 | 0 | 72.03246 | 458.2 | 60267.62 | 9364.696
| 1708.885 | 132.2555 | 161.8 | 321250.4 | 12.37154 | 3.870001 | 1 | 20845.92 | 1.846828 | 45 | 570.4817 | 308995.5 | 709.8249 | -801.6838 | 442976735.0 | 1400.118 | 8100000 | 0.2985607 | 8100000 | 0.001256744 | 121230.9 | -86182.5 | 26.59719 | 13.08211 | 0 | 0 | 72.03163 | 458.4 | 60267.62 | 9364.696
| 1710.947 | 132.5023 | 162 | 293124 | 11.35996 | 6.230002 | 1 | 30791.2 | 2.00201 | 45 | 568.0923 | 282886.9 | 709.8249 | -801.6846 | 434716145.9 | 1371.921 | 8100000 | 0.3048018 | 8100000 | 0.001512311 | 122290.9 | -86180.62 | 26.84415 | 12.04961 | 0 | 0 | 72.03084 | 458.6 | 60267.62 | 9364.696
| 1712.996 | 132.7491 | 162.2 | 271328.2 | 10.58305 | 9.340003 | 1 | 43045.45 | 2.120821 | 45 | 562.5454 | 262534 | 709.8249 | -801.6854 | 427127863.6 | 1346.054 | 8100000 | 0.3107948 | 8100000 | 0.001768326 | 122788.9 | -86178.75 | 27.0911 | 11.25228 | 0 | 0 | 72.03007 | 458.8 | 60267.62 | 9364.696
| 1715.316 | 132.9959 | 162.4 | 291159.5 | 11.27792 | 6.910002 | 1 | 33961.71 | 1.996757 | 45 | 563.6957 | 281056.8 | 709.8249 | -801.6863 | 434953413.2 | 1372.731 | 8100000 | 0.3057704 | 8100000 | 0.001538498 | 123130.1 | -86176.61 | 27.33806 | 11.96559 | 0 | 0 | 72.02918 | 459 | 60267.62 | 9364.696
| 1717.32 | 133.2427 | 162.6 | 285732.1 | 11.08025 | 2.020001 | 1 | 9703.672 | 2.037169 | 45 | 560.9663 | 275996.2 | 709.8249 | -801.687 | 433443289.0 | 1367.58 | 8100000 | 0.3074052 | 8100000 | 0.001600465 | 123052.5 | -86174.79 | 27.58502 | 11.76298 | 0 | 0 | 72.02842 | 459.2 | 60267.62 | 9364.696
| 1719.672 | 133.4895 | 162.8 | 321693.9 | 12.35398 | 2.670001 | 1 | 14388.95 | 1.848445 | 45 | 571.0577 | 309405.8 | 709.8249 | -801.688 | 445416469.9 | 1408.453 | 8100000 | 0.299696 | 8100000 | 0.001264976 | 124550.8 | -86172.62 | 27.83197 | 13.06424 | 0 | 0 | 72.02751 | 459.4 | 60267.62 | 9364.696
| 1721.546 | 133.7363 | 163 | 281582.6 | 10.92235 | 5.630002 | 1 | 26744.19 | 2.075157 | 45 | 565.7629 | 272122.7 | 709.8249 | -801.6886 | 432785426.6 | 1365.337 | 8100000 | 0.3090131 | 8100000 | 0.001654087 | 125558.7 | -86170.93 | 28.07893 | 11.60096 | 0 | 0 | 72.02682 | 459.6 | 60267.62 | 9364.696
| 1723.972 | 133.9831 | 163.2 | 268523.2 | 10.4563 | 1.05 | 1 | 4746.374 | 2.152748 | 45 | 557.8823 | 259907 | 709.8249 | -801.6896 | 428212621.6 | 1349.75 | 8100000 | 0.3128893 | 8100000 | 0.001822247 | 125686.4 | -86168.68 | 28.32588 | 11.12184 | 0 | 0 | 72.02588 | 459.8 | 60267.62 | 9364.696
| 1725.86 | 134.23 | 163.4 | 311168.1 | 11.95946 | 3.910001 | 1 | 20423.77 | 1.884009 | 45 | 564.3587 | 299656.5 | 709.8249 | -801.6903 | 443623965.0 | 1402.329 | 8100000 | 0.302576 | 8100000 | 0.001359503 | 126290.7 | -86166.97 | 28.57284 | 12.66228 | 0 | 0 | 72.02518 | 460 | 60267.62 | 9364.696
| 1728.275 | 134.4768 | 163.6 | 309714.7 | 11.90028 | 8.600003 | 1 | 44991.15 | 1.896537 | 45 | 570.6486 | 298308.4 | 709.8249 | -801.6912 | 443711672.9 | 1402.628 | 8100000 | 0.3030724 | 8100000 | 0.001374816 | 126456.5 | -86164.74 | 28.81979 | 12.60189 | 0 | 0 | 72.02424 | 460.2 | 60267.62 | 9364.696
| 1730.537 | 134.7412 | 163.8 | 306800 | 11.79007 | 4.990002 | 1 | 25737.47 | 1.932504 | 45 | 571.8732 | 295603.6 | 709.8249 | -801.6921 | 443278797.3 | 1401.15 | 8100000 | 0.3039649 | 8100000 | 0.001403816 | 125367.4 | -86162.66 | 29.08439 | 12.48939 | 0 | 0 | 72.02338 | 460.4 | 60267.62 | 9364.696
| 1732.73 | 134.988 | 164 | 293096.6 | 11.2983 | 11.25 | 1 | 56102.64 | 1.989889 | 45 | 572.2632 | 282861.3 | 709.8249 | -801.6929 | 439226341.1 | 1387.312 | 8100000 | 0.3073313 | 8100000 | 0.001540971 | 125113 | -86160.64 | 29.33134 | 11.98646 | 0 | 0 | 72.02254 | 460.6 | 60267.62 | 9364.696
| 1734.756 | 135.2348 | 164.2 | 324479.6 | 12.40719 | 8.320003 | 1 | 45504.7 | 1.84481 | 45 | 580.1743 | 311981.8 | 709.8249 | -801.6937 | 449430903.9 | 1422.175 | 8100000 | 0.3009024 | 8100000 | 0.001259606 | 125501.8 | -86158.8 | 29.5783 | 13.11838 | 0 | 0 | 72.02178 | 460.8 | 60267.62 | 9364.696
| 1737.059 | 135.4816 | 164.4 | 347637.1 | 13.22915 | 5.560002 | 1 | 32367.92 | 1.774493 | 45 | 592.8605 | 333331.1 | 709.8249 | -801.6946 | 456034624.9 | 1444.768 | 8100000 | 0.2970863 | 8100000 | 0.001099383 | 124960.9 | -86156.68 | 29.82526 | 13.95248 | 0 | 0 | 72.02089 | 461 | 60267.62 | 9364.696
| 1739.284 | 135.7461 | 164.6 | 286153.4 | 11.03584 | 5.610002 | 1 | 27067.65 | 2.109914 | 45 | 584.2644 | 276389.3 | 709.8249 | -801.6954 | 438108873.9 | 1383.497 | 8100000 | 0.3098456 | 8100000 | 0.001625736 | 125411.9 | -86154.63 | 30.08985 | 11.71743 | 0 | 0 | 72.02005 | 461.2 | 60267.62 | 9364.696
| 1741.414 | 135.9929 | 164.8 | 269196.4 | 10.43628 | 8.410003 | 1 | 38398.29 | 2.185485 | 45 | 573.8194 | 260537.7 | 709.8249 | -801.6962 | 431961889.0 | 1362.529 | 8100000 | 0.3148262 | 8100000 | 0.001840341 | 125264.4 | -86152.68 | 30.33681 | 11.10123 | 0 | 0 | 72.01924 | 461.4 | 60267.62 | 9364.696
| 1743.652 | 136.2397 | 165 | 284667.5 | 10.97194 | 6.090002 | 1 | 29252.73 | 2.071119 | 45 | 571.1261 | 275002.8 | 709.8249 | -801.6971 | 438463574.7 | 1384.708 | 8100000 | 0.3107207 | 8100000 | 0.001648727 | 125131 | -86150.62 | 30.58376 | 11.65187 | 0 | 0 | 72.01838 | 461.6 | 60267.62 | 9364.696
| 1745.852 | 136.4865 | 165.2 | 307657.9 | 11.77605 | 6.330002 | 1 | 32788.5 | 1.937759 | 45 | 576.3116 | 296399.9 | 709.8249 | -801.6979 | 446784698.4 | 1413.129 | 8100000 | 0.3054861 | 8100000 | 0.001414081 | 125630.3 | -86148.6 | 30.83072 | 12.47508 | 0 | 0 | 72.01754 | 461.8 | 60267.62 | 9364.696
| 1748.206 | 136.751 | 165.4 | 308391.9 | 11.79517 | 3.540001 | 1 | 18326.34 | 1.94665 | 45 | 577.8548 | 297081.1 | 709.8249 | -801.6988 | 447516961.2 | 1415.632 | 8100000 | 0.3055772 | 8100000 | 0.001410085 | 125413.8 | -86146.43 | 31.09532 | 12.49461 | 0 | 0 | 72.01664 | 462 | 60267.62 | 9364.696
| 1750.06 | 136.9978 | 165.6 | 306127.5 | 11.71016 | 0.6200002 | 1 | 3180.921 | 1.971706 | 45 | 580.0655 | 294979.2 | 709.8249 | -801.6995 | 447162817.9 | 1414.421 | 8100000 | 0.3063712 | 8100000 | 0.001433605 | 126536.2 | -86144.76 | 31.34227 | 12.40778 | 0 | 0 | 72.01595 | 462.2 | 60267.62 | 9364.696
| 1752.28 | 137.2446 | 165.8 | 286377.3 | 11.00922 | -3.940001 | 1 | -18997.87 | 2.075565 | 45 | 573.7895 | 276598.1 | 709.8249 | -801.7004 | 440847611.7 | 1392.847 | 8100000 | 0.3113198 | 8100000 | 0.001641114 | 126764.4 | -86142.72 | 31.58923 | 11.69011 | 0 | 0 | 72.01509 | 462.4 | 60267.62 | 9364.696
| 1754.468 | 137.4914 | 166 | 288133.3 | 11.06489 | -0.2300001 | 1 | -1116.209 | 2.058592 | 45 | 571.1285 | 278235.9 | 709.8249 | -801.7012 | 441941717.8 | 1396.583 | 8100000 | 0.3111076 | 8100000 | 0.001624087 | 126529.1 | -86140.71 | 31.83619 | 11.74723 | 0 | 0 | 72.01428 | 462.6 | 60267.62 | 9364.696
| 1756.706 | 137.7559 | 166.2 | 276125.8 | 10.6396 | 2.190001 | 1 | 10178.15 | 2.12406 | 45 | 565.8835 | 267023.1 | 709.8249 | -801.7021 | 437828223.0 | 1382.539 | 8100000 | 0.3146345 | 8100000 | 0.001771809 | 126960.7 | -86138.65 | 32.10078 | 11.31044 | 0 | 0 | 72.0134 | 462.8 | 60267.62 | 9364.696
| 1758.848 | 138.0027 | 166.4 | 274093.1 | 10.56343 | 6.120002 | 1 | 28338.48 | 2.105067 | 45 | 559.6007 | 265121.8 | 709.8249 | -801.7029 | 437445200.0 | 1381.232 | 8100000 | 0.3154742 | 8100000 | 0.001801407 | 126310 | -86136.69 | 32.34774 | 11.23209 | 0 | 0 | 72.01261 | 463 | 60267.62 | 9364.696
| 1761.108 | 138.2583 | 166.6 | 278164.1 | 10.6994 | 4.820002 | 1 | 22607 | 2.072737 | 45 | 557.7293 | 268928.7 | 709.8249 | -801.7037 | 439524484.8 | 1388.329 | 8100000 | 0.3145634 | 8100000 | 0.001752305 | 125426.3 | -86134.61 | 32.60352 | 11.37192 | 0 | 0 | 72.01173 | 463.2 | 60267.62 | 9364.696
| 1763.33 | 138.5139 | 166.8 | 311617.2 | 11.86571 | 5.450002 | 1 | 28566.97 | 1.877143 | 45 | 564.1257 | 300073 | 709.8249 | -801.7046 | 451705419.1 | 1429.954 | 8100000 | 0.3066466 | 8100000 | 0.001398851 | 125557 | -86132.57 | 32.85929 | 12.56661 | 0 | 0 | 72.01088 | 463.4 | 60267.62 | 9364.696
| 1765.673 | 138.7607 | 167 | 306239.7 | 11.66951 | 6.480002 | 1 | 33422.6 | 1.92483 | 45 | 570.0842 | 295083.4 | 709.8249 | -801.7055 | 450502285.0 | 1425.839 | 8100000 | 0.3080134 | 8100000 | 0.001450989 | 125071.4 | -86130.4 | 33.10625 | 12.36623 | 0 | 0 | 72.00999 | 463.6 | 60267.62 | 9364.696
| 1767.841 | 139.0075 | 167.2 | 271665.6 | 10.45649 | -0.9500003 | 1 | -4350.442 | 2.135175 | 45 | 559.5253 | 262849.9 | 709.8249 | -801.7063 | 438278467.4 | 1384.076 | 8100000 | 0.3171672 | 8100000 | 0.001847097 | 124887.2 | -86128.42 | 33.35321 | 11.12203 | 0 | 0 | 72.00916 | 463.8 | 60267.62 | 9364.696
| 1770.027 | 139.2543 | 167.4 | 306656.7 | 11.67182 | -1.16 | 1 | -5969.137 | 1.923618 | 45 | 566.9464 | 295470.5 | 709.8249 | -801.7071 | 451557410.2 | 1429.448 | 8100000 | 0.3083868 | 8100000 | 0.001452194 | 124465.9 | -86126.41 | 33.60016 | 12.36859 | 0 | 0 | 72.00833 | 464 | 60267.62 | 9364.696
| 1772.157 | 139.5188 | 167.6 | 293538.4 | 11.2067 | 2.980001 | 1 | 14674.13 | 2.000603 | 45 | 565.89 | 283272.8 | 709.8249 | -801.7079 | 447531466.4 | 1415.682 | 8100000 | 0.3117519 | 8100000 | 0.001587902 | 124123.8 | -86124.46 | 33.86476 | 11.89262 | 0 | 0 | 72.00754 | 464.2 | 60267.62 | 9364.696
| 1774.595 | 139.7656 | 167.8 | 280287.9 | 10.73855 | 3.380001 | 1 | 15950.46 | 2.073952 | 45 | 561.1747 | 270913.4 | 709.8249 | -801.7088 | 443119990.7 | 1400.607 | 8100000 | 0.3154125 | 8100000 | 0.001744666 | 124170.5 | -86122.2 | 34.11172 | 11.41217 | 0 | 0 | 72.00668 | 464.4 | 60267.62 | 9364.696
| 1776.722 | 140.0124 | 168 | 305560.1 | 11.61447 | 9.460003 | 1 | 48927.03 | 1.908666 | 45 | 568.2083 | 294452.3 | 709.8249 | -801.7095 | 452613186.1 | 1433.06 | 8100000 | 0.3093423 | 8100000 | 0.001470598 | 123879.3 | -86120.26 | 34.35868 | 12.30998 | 0 | 0 | 72.00593 | 464.6 | 60267.62 | 9364.696
| 1778.971 | 140.2592 | 168.2 | 325467.1 | 12.30752 | 5.880002 | 1 | 32139.05 | 1.832287 | 45 | 574.8685 | 312894.6 | 709.8249 | -801.7103 | 459244888.0 | 1455.76 | 8100000 | 0.3054127 | 8100000 | 0.001298488 | 122819.3 | -86118.19 | 34.60563 | 13.01695 | 0 | 0 | 72.00514 | 464.8 | 60267.62 | 9364.696
| 1781.073 | 140.506 | 168.4 | 340729.6 | 12.84034 | 5.650002 | 1 | 32266.49 | 1.786218 | 45 | 585.4613 | 326975.3 | 709.8249 | -801.711 | 463925670.2 | 1471.797 | 8100000 | 0.3028633 | 8100000 | 0.00118685 | 123010.4 | -86116.27 | 34.85259 | 13.55845 | 0 | 0 | 72.00441 | 465 | 60267.62 | 9364.696
| 1783.531 | 140.7528 | 168.6 | 328574.3 | 12.40308 | 5.870002 | 1 | 32379.15 | 1.867042 | 45 | 591.1502 | 315765.3 | 709.8249 | -801.7119 | 461139571.6 | 1462.25 | 8100000 | 0.3052283 | 8100000 | 0.001278529 | 122674.4 | -86113.99 | 35.09955 | 13.1142 | 0 | 0 | 72.00354 | 465.2 | 60267.62 | 9364.696
| 1785.441 | 140.9997 | 168.8 | 271177.8 | 10.39625 | 3.720001 | 1 | 17005.55 | 2.206101 | 45 | 578.3157 | 262393.2 | 709.8249 | -801.7126 | 441617609.5 | 1395.476 | 8100000 | 0.31928 | 8100000 | 0.001880315 | 122765.6 | -86112.26 | 35.34651 | 11.06 | 0 | 0 | 72.00288 | 465.4 | 60267.62 | 9364.696
| 1787.655 | 141.2288 | 169 | 280190.5 | 10.7018 | 7.270003 | 1 | 34444.24 | 2.106283 | 45 | 573.3492 | 270822.4 | 709.8249 | -801.7134 | 445758259.5 | 1409.621 | 8100000 | 0.3168283 | 8100000 | 0.001764157 | 122819.1 | -86110.23 | 35.57582 | 11.37439 | 0 | 0 | 72.0021 | 465.6 | 60267.62 | 9364.696
| 1789.502 | 141.4933 | 169.2 | 279846.2 | 10.68576 | 5.620002 | 1 | 26536.76 | 2.101434 | 45 | 569.492 | 270500.7 | 709.8249 | -801.714 | 445955223.7 | 1410.294 | 8100000 | 0.3172814 | 8100000 | 0.001771812 | 124094.3 | -86108.56 | 35.84042 | 11.3579 | 0 | 0 | 72.00146 | 465.8 | 60267.62 | 9364.696
| 1791.933 | 141.7401 | 169.4 | 292782.6 | 11.12736 | 2.820001 | 1 | 13876.79 | 2.016164 | 45 | 568.7777 | 282568.9 | 709.8249 | -801.7149 | 451382004.1 | 1428.848 | 8100000 | 0.3140136 | 8100000 | 0.001621522 | 123399 | -86106.31 | 36.08738 | 11.8113 | 0 | 0 | 72.0006 | 466 | 60267.62 | 9364.696
| 1794.005 | 141.9869 | 169.6 | 291631.6 | 11.08207 | 2.550001 | 1 | 12498.32 | 2.022227 | 45 | 568.1914 | 281496.6 | 709.8249 | -801.7156 | 451383237.3 | 1428.852 | 8100000 | 0.3145596 | 8100000 | 0.001637193 | 124255.5 | -86104.42 | 36.33434 | 11.76485 | 0 | 0 | 71.99989 | 466.2 | 60267.62 | 9364.696
| 1796.073 | 142.2337 | 169.8 | 297795.9 | 11.29067 | 3.210001 | 1 | 16061.78 | 1.985048 | 45 | 569.4785 | 287235.7 | 709.8249 | -801.7163 | 454015091.5 | 1437.856 | 8100000 | 0.3132798 | 8100000 | 0.001572845 | 124723.6 | -86102.53 | 36.5813 | 11.97865 | 0 | 0 | 71.99916 | 466.4 | 60267.62 | 9364.696
| 1798.194 | 142.4806 | 170 | 300149.5 | 11.36679 | 6.550002 | 1 | 33137.1 | 1.967267 | 45 | 571.529 | 289424.7 | 709.8249 | -801.717 | 455275436.5 | 1442.17 | 8100000 | 0.3129546 | 8100000 | 0.001550961 | 125077.7 | -86100.59 | 36.82825 | 12.0566 | 0 | 0 | 71.99842 | 466.6 | 60267.62 | 9364.696
| 1800.138 | 142.7274 | 170.2 | 262851.9 | 10.07579 | 5.090002 | 1 | 22602.86 | 2.198425 | 45 | 560.1437 | 254590.2 | 709.8249 | -801.7177 | 440860804.8 | 1392.892 | 8100000 | 0.3237471 | 8100000 | 0.002025844 | 125677.4 | -86098.83 | 37.07521 | 10.72963 | 0 | 0 | 71.99775 | 466.8 | 60267.62 | 9364.696
| 1802.44 | 142.9742 | 170.4 | 304596.1 | 11.5099 | 5.770002 | 1 | 29579.63 | 1.924834 | 45 | 566.375 | 293557 | 709.8249 | -801.7185 | 457678901.2 | 1450.398 | 8100000 | 0.3123897 | 8100000 | 0.001511227 | 126452.4 | -86096.71 | 37.32217 | 12.20305 | 0 | 0 | 71.99694 | 467 | 60267.62 | 9364.696
| 1804.456 | 143.2298 | 170.6 | 301705.6 | 11.40424 | 3.650001 | 1 | 18497.44 | 1.957366 | 45 | 568.8651 | 290871.4 | 709.8249 | -801.7192 | 457097138.9 | 1448.406 | 8100000 | 0.3133466 | 8100000 | 0.001543076 | 127774.8 | -86094.87 | 37.57795 | 12.09493 | 0 | 0 | 71.99624 | 467.2 | 60267.62 | 9364.696
| 1807.027 | 143.4854 | 170.8 | 295510.7 | 11.18231 | 5.440002 | 1 | 27072.72 | 1.98909 | 45 | 568.0717 | 285109.1 | 709.8249 | -801.7201 | 455478227.7 | 1442.864 | 8100000 | 0.3150215 | 8100000 | 0.001611321 | 127575.7 | -86092.48 | 37.83373 | 11.86763 | 0 | 0 | 71.99533 | 467.4 | 60267.62 | 9364.696
| 1809.272 | 143.7323 | 171 | 286492.9 | 10.86497 | 7.870003 | 1 | 38135.13 | 2.032736 | 45 | 566.1729 | 276705.9 | 709.8249 | -801.7209 | 452595837.5 | 1433 | 8100000 | 0.3175731 | 8100000 | 0.001717304 | 126462.9 | -86090.42 | 38.08069 | 11.54205 | 0 | 0 | 71.99453 | 467.6 | 60267.62 | 9364.696
| 1811.445 | 143.9967 | 171.2 | 280138.9 | 10.64104 | 4.770002 | 1 | 22525.36 | 2.077998 | 45 | 562.9519 | 270774.2 | 709.8249 | -801.7217 | 450529076.7 | 1425.931 | 8100000 | 0.3196169 | 8100000 | 0.001799394 | 126448.9 | -86088.42 | 38.34528 | 11.31192 | 0 | 0 | 71.99377 | 467.8 | 60267.62 | 9364.696
| 1813.814 | 144.2435 | 171.4 | 317522.5 | 11.92762 | -0.01 | 1 | -55.69824 | 1.871491 | 45 | 570.3246 | 305545.1 | 709.8249 | -801.7225 | 464307296.4 | 1473.105 | 8100000 | 0.3106639 | 8100000 | 0.001403033 | 123999.5 | -86086.23 | 38.59224 | 12.62979 | 0 | 0 | 71.99294 | 468 | 60267.62 | 9364.696
| 1815.898 | 144.4903 | 171.6 | 300131.2 | 11.31855 | 5.840002 | 1 | 29516.6 | 1.971714 | 45 | 572.0173 | 289407.7 | 709.8249 | -801.7232 | 458973332.1 | 1454.83 | 8100000 | 0.314812 | 8100000 | 0.00157303 | 122913.7 | -86084.33 | 38.8392 | 12.0072 | 0 | 0 | 71.99221 | 468.2 | 60267.62 | 9364.696
| 1817.907 | 144.746 | 171.8 | 295436.3 | 11.15134 | 6.520002 | 1 | 32482.84 | 1.995962 | 45 | 571.0216 | 285039.8 | 709.8249 | -801.7239 | 457694697.6 | 1450.452 | 8100000 | 0.31625 | 8100000 | 0.001626296 | 123534.7 | -86082.5 | 39.09498 | 11.83587 | 0 | 0 | 71.99152 | 468.4 | 60267.62 | 9364.696
| 1820.333 | 144.9839 | 172 | 311424.7 | 11.69744 | 2.800001 | 1 | 14625.56 | 1.931707 | 45 | 578.45 | 299894.5 | 709.8249 | -801.7248 | 463742666.7 | 1471.17 | 8100000 | 0.3126388 | 8100000 | 0.001466002 | 122849.4 | -86080.26 | 39.33312 | 12.39478 | 0 | 0 | 71.99065 | 468.6 | 60267.62 | 9364.696
| 1822.174 | 145.2308 | 172.2 | 282265 | 10.68749 | 4.880002 | 1 | 23216.91 | 2.09376 | 45 | 571.4869 | 272760 | 709.8249 | -801.7254 | 453555797.2 | 1436.285 | 8100000 | 0.3202049 | 8100000 | 0.001787579 | 122805.9 | -86078.6 | 39.58008 | 11.35968 | 0 | 0 | 71.99002 | 468.8 | 60267.62 | 9364.696
| 1824.291 | 145.4776 | 172.4 | 321438.7 | 12.03434 | 5.460002 | 1 | 29472.69 | 1.869068 | 45 | 578.9876 | 309169.7 | 709.8249 | -801.7262 | 467733882.7 | 1484.854 | 8100000 | 0.3110264 | 8100000 | 0.001380767 | 124504.5 | -86076.66 | 39.82704 | 12.73864 | 0 | 0 | 71.98929 | 469 | 60267.62 | 9364.696
| 1826.487 | 145.7244 | 172.6 | 278303.2 | 10.54129 | 4.610002 | 1 | 21628.06 | 2.127303 | 45 | 572.5162 | 269058.8 | 709.8248 | -801.7269 | 452821985.9 | 1433.774 | 8100000 | 0.3218139 | 8100000 | 0.001845085 | 125116.6 | -86074.64 | 40.07399 | 11.20931 | 0 | 0 | 71.98851 | 469.2 | 60267.62 | 9364.696
| 1828.935 | 145.98 | 172.8 | 282660.8 | 10.68409 | 2.720001 | 1 | 12935.42 | 2.084466 | 45 | 568.2983 | 273129.5 | 709.8248 | -801.7278 | 455108455.4 | 1441.598 | 8100000 | 0.3207588 | 8100000 | 0.001791773 | 124035.8 | -86072.38 | 40.32977 | 11.35619 | 0 | 0 | 71.98765 | 469.4 | 60267.62 | 9364.696
| 1830.869 | 146.2357 | 173 | 318074.7 | 11.89902 | 4.250002 | 1 | 22681.83 | 1.882809 | 45 | 576.3209 | 306056.4 | 709.8248 | -801.7285 | 468083932.4 | 1486.054 | 8100000 | 0.3124134 | 8100000 | 0.001417476 | 125040.9 | -86070.62 | 40.58555 | 12.60061 | 0 | 0 | 71.98698 | 469.6 | 60267.62 | 9364.696
| 1832.914 | 146.4825 | 173.2 | 307584.6 | 11.53077 | 5.900002 | 1 | 30537.56 | 1.949489 | 45 | 579.201 | 296331.9 | 709.8248 | -801.7292 | 465075418.8 | 1475.738 | 8100000 | 0.3149651 | 8100000 | 0.001518369 | 125352 | -86068.76 | 40.83251 | 12.22439 | 0 | 0 | 71.98626 | 469.8 | 60267.62 | 9364.696
| 1835.611 | 146.7293 | 173.4 | 309649.4 | 11.59414 | 6.700002 | 1 | 34939.38 | 1.938174 | 45 | 580.4667 | 298247.9 | 709.8248 | -801.7302 | 466382428.2 | 1480.219 | 8100000 | 0.3146115 | 8100000 | 0.001500711 | 124886.7 | -86066.24 | 41.07947 | 12.2892 | 0 | 0 | 71.9853 | 470 | 60267.62 | 9364.696
| 1837.606 | 146.9761 | 173.6 | 323593.8 | 12.07094 | 10.05 | 1 | 55001.84 | 1.868261 | 45 | 588.8714 | 311162.9 | 709.8248 | -801.7308 | 471261790.0 | 1496.956 | 8100000 | 0.3118778 | 8100000 | 0.001376471 | 124673.2 | -86064.43 | 41.32643 | 12.77596 | 0 | 0 | 71.98461 | 470.2 | 60267.62 | 9364.696
| 1839.935 | 147.2229 | 173.8 | 328041 | 12.21825 | 9.030003 | 1 | 49973.61 | 1.866241 | 45 | 594.2437 | 315272.8 | 709.8248 | -801.7317 | 473121688.9 | 1503.339 | 8100000 | 0.3111735 | 8100000 | 0.001341652 | 124610.3 | -86062.28 | 41.57339 | 12.92606 | 0 | 0 | 71.98379 | 470.4 | 60267.62 | 9364.696
| 1842.284 | 147.4697 | 174 | 292385.5 | 10.98311 | 8.400003 | 1 | 41550.62 | 2.072344 | 45 | 589.4756 | 282199 | 709.8248 | -801.7325 | 461652719.8 | 1464.008 | 8100000 | 0.3194386 | 8100000 | 0.001691655 | 123625.9 | -86060.11 | 41.82035 | 11.66333 | 0 | 0 | 71.98296 | 470.6 | 60267.62 | 9364.696
| 1844.522 | 147.7342 | 174.2 | 312311 | 11.66153 | 5.090002 | 1 | 26711.39 | 1.959594 | 45 | 590.0376 | 300716.3 | 709.8248 | -801.7333 | 469159981.4 | 1489.745 | 8100000 | 0.3148908 | 8100000 | 0.001485344 | 123501.8 | -86058.05 | 42.08495 | 12.35809 | 0 | 0 | 71.98217 | 470.8 | 60267.62 | 9364.696
| 1847.003 | 147.981 | 174.4 | 329016.4 | 12.23122 | 4.230002 | 1 | 23322.98 | 1.889277 | 45 | 597.4524 | 316173.7 | 709.8248 | -801.7342 | 474967845.1 | 1509.677 | 8100000 | 0.3115599 | 8100000 | 0.001340576 | 122343.8 | -86055.75 | 42.33191 | 12.93927 | 0 | 0 | 71.9813 | 471 | 60267.62 | 9364.696
| 1849.301 | 148.2278 | 174.6 | 289102.7 | 10.85288 | 6.030002 | 1 | 29399.34 | 2.101442 | 45 | 588.1653 | 279139.7 | 709.8248 | -801.735 | 461873096.4 | 1464.763 | 8100000 | 0.3209275 | 8100000 | 0.001739186 | 120258 | -86053.63 | 42.57887 | 11.52962 | 0 | 0 | 71.98048 | 471.2 | 60267.62 | 9364.696
| 1851.552 | 148.4569 | 174.8 | 301027 | 11.25446 | 1.07 | 1 | 5403.395 | 2.034358 | 45 | 588.9248 | 290240.6 | 709.8248 | -801.7358 | 466807182.4 | 1481.676 | 8100000 | 0.3180262 | 8100000 | 0.001606609 | 117868.4 | -86051.57 | 42.80819 | 11.94156 | 0 | 0 | 71.97969 | 471.4 | 60267.62 | 9364.696
| 1853.698 | 148.7038 | 175 | 283385 | 10.64708 | 7.830003 | 1 | 37540.01 | 2.101443 | 45 | 579.1012 | 273805.7 | 709.8248 | -801.7365 | 460524227.0 | 1460.142 | 8100000 | 0.322901 | 8100000 | 0.001815888 | 117439.2 | -86049.6 | 43.05515 | 11.31814 | 0 | 0 | 71.97895 | 471.6 | 60267.62 | 9364.696
| 1855.708 | 148.9329 | 175.2 | 279133.5 | 10.49787 | 8.370003 | 1 | 39580.91 | 2.115991 | 45 | 575.4003 | 269834.8 | 709.8248 | -801.7372 | 459181168.3 | 1455.542 | 8100000 | 0.3243446 | 8100000 | 0.001874508 | 117482.1 | -86047.77 | 43.28447 | 11.16463 | 0 | 0 | 71.97824 | 471.8 | 60267.62 | 9364.696
| 1857.819 | 149.1798 | 175.4 | 328424.9 | 12.17944 | 2.580001 | 1 | 14183.52 | 1.847249 | 45 | 582.1515 | 315627.4 | 709.8248 | -801.7379 | 477143553.5 | 1517.148 | 8100000 | 0.3126517 | 8100000 | 0.001356309 | 118096.5 | -86045.84 | 43.53143 | 12.88653 | 0 | 0 | 71.97751 | 472 | 60267.62 | 9364.696
| 1859.854 | 149.4089 | 175.6 | 307095.6 | 11.44052 | 3.390001 | 1 | 17476.57 | 1.975761 | 45 | 584.0221 | 295878 | 709.8248 | -801.7387 | 470680779.2 | 1494.962 | 8100000 | 0.3174316 | 8100000 | 0.001553638 | 118737 | -86043.99 | 43.76075 | 12.13207 | 0 | 0 | 71.9768 | 472.2 | 60267.62 | 9364.696
| 1861.999 | 149.6381 | 175.8 | 297317.5 | 11.10066 | 4.640002 | 1 | 23208.57 | 2.022639 | 45 | 580.3544 | 286790.6 | 709.8248 | -801.7394 | 467639156.4 | 1484.529 | 8100000 | 0.3199863 | 8100000 | 0.001660053 | 120632.4 | -86042.03 | 43.99007 | 11.78391 | 0 | 0 | 71.97605 | 472.4 | 60267.62 | 9364.696
| 1864.329 | 149.8849 | 176 | 272773 | 10.2621 | 8.510003 | 1 | 39362.71 | 2.150747 | 45 | 572.1277 | 263886.4 | 709.8248 | -801.7402 | 458209674.6 | 1452.215 | 8100000 | 0.3271099 | 8100000 | 0.001975495 | 120589 | -86039.88 | 44.23703 | 10.92179 | 0 | 0 | 71.97523 | 472.6 | 60267.62 | 9364.696
| 1866.474 | 150.1317 | 176.2 | 277068 | 10.40214 | 1.760001 | 1 | 8204.868 | 2.115589 | 45 | 565.3455 | 267904.1 | 709.8248 | -801.741 | 460505966.6 | 1460.08 | 8100000 | 0.3260148 | 8100000 | 0.001917875 | 121186.1 | -86037.92 | 44.48399 | 11.06606 | 0 | 0 | 71.97447 | 472.8 | 60267.62 | 9364.696
| 1868.617 | 150.3609 | 176.4 | 289633 | 10.82233 | -1.27 | 1 | -6184.032 | 2.02749 | 45 | 565.4687 | 279634.1 | 709.8248 | -801.7417 | 466102643.2 | 1479.26 | 8100000 | 0.3225919 | 8100000 | 0.00175776 | 120655.9 | -86035.96 | 44.71332 | 11.49825 | 0 | 0 | 71.97374 | 473 | 60267.62 | 9364.696
| 1870.747 | 150.6077 | 176.6 | 281867.3 | 10.55411 | -1.28 | 1 | -6070.83 | 2.069923 | 45 | 562.3043 | 272388.6 | 709.8248 | -801.7425 | 463402897.8 | 1470.006 | 8100000 | 0.3250039 | 8100000 | 0.001858996 | 121466.7 | -86034.01 | 44.96028 | 11.2225 | 0 | 0 | 71.97299 | 473.2 | 60267.62 | 9364.696
| 1873.035 | 150.8545 | 176.8 | 268150.7 | 10.08633 | 3.110001 | 1 | 14056.52 | 2.141453 | 45 | 554.9318 | 259558 | 709.8248 | -801.7433 | 457885353.5 | 1451.104 | 8100000 | 0.3294592 | 8100000 | 0.002057412 | 121252.5 | -86031.9 | 45.20724 | 10.74051 | 0 | 0 | 71.97218 | 473.4 | 60267.62 | 9364.696
| 1875.132 | 151.1014 | 177 | 278819.2 | 10.4407 | 5.600002 | 1 | 26347.61 | 2.048101 | 45 | 553.0447 | 269541.1 | 709.8248 | -801.744 | 463016799.5 | 1468.682 | 8100000 | 0.326341 | 8100000 | 0.001906091 | 120814.8 | -86029.98 | 45.4542 | 11.10577 | 0 | 0 | 71.97146 | 473.6 | 60267.62 | 9364.696
| 1877.328 | 151.3305 | 177.2 | 298725.5 | 11.10908 | 6.320002 | 1 | 31817.07 | 1.928481 | 45 | 557.4377 | 288100.4 | 709.8248 | -801.7448 | 471387489.6 | 1497.387 | 8100000 | 0.3210322 | 8100000 | 0.00166304 | 120173.2 | -86027.97 | 45.68352 | 11.79255 | 0 | 0 | 71.97069 | 473.8 | 60267.62 | 9364.696
| 1879.39 | 151.5774 | 177.4 | 298176.5 | 11.08532 | 9.070003 | 1 | 45779.49 | 1.93131 | 45 | 560.8896 | 287589.8 | 709.8248 | -801.7455 | 471603704.0 | 1498.129 | 8100000 | 0.3214083 | 8100000 | 0.001671892 | 120364.9 | -86026.09 | 45.93048 | 11.76818 | 0 | 0 | 71.96996 | 474 | 60267.62 | 9364.696
| 1881.412 | 151.8242 | 177.6 | 326387 | 12.04242 | 0.2700001 | 1 | 1472.21 | 1.830279 | 45 | 572.7793 | 313744.7 | 709.8248 | -801.7462 | 481622359.8 | 1532.537 | 8100000 | 0.3152349 | 8100000 | 0.001397642 | 121334.6 | -86024.25 | 46.17744 | 12.74688 | 0 | 0 | 71.96926 | 474.2 | 60267.62 | 9364.696
| 1883.482 | 152.0534 | 177.8 | 294599.2 | 10.95384 | 4.200002 | 1 | 20813.41 | 2.001224 | 45 | 568.792 | 284260.6 | 709.8248 | -801.7469 | 471093835.4 | 1496.38 | 8100000 | 0.3227666 | 8100000 | 0.00171812 | 121298.2 | -86022.36 | 46.40676 | 11.63328 | 0 | 0 | 71.96854 | 474.4 | 60267.62 | 9364.696
| 1885.606 | 152.3002 | 178 | 332082.5 | 12.22586 | 5.340002 | 1 | 29740.3 | 1.817751 | 45 | 580.9339 | 319004 | 709.8248 | -801.7477 | 484270273.6 | 1541.64 | 8100000 | 0.3144942 | 8100000 | 0.001354344 | 121747.8 | -86020.42 | 46.65372 | 12.93381 | 0 | 0 | 71.96779 | 474.6 | 60267.62 | 9364.696
| 1887.696 | 152.547 | 178.2 | 274484.3 | 10.26576 | 3.630001 | 1 | 16789.26 | 2.149942 | 45 | 570.2034 | 265487.7 | 709.8248 | -801.7484 | 463657307.2 | 1470.877 | 8100000 | 0.3290081 | 8100000 | 0.00198559 | 124519.2 | -86018.51 | 46.90068 | 10.92555 | 0 | 0 | 71.96707 | 474.8 | 60267.62 | 9364.696
| 1889.877 | 152.7938 | 178.4 | 281512.6 | 10.49677 | 5.330002 | 1 | 25304.37 | 2.082453 | 45 | 567.3303 | 272057.4 | 709.8248 | -801.7491 | 467137128.0 | 1482.807 | 8100000 | 0.3270856 | 8100000 | 0.001890735 | 125115.8 | -86016.51 | 47.14764 | 11.16349 | 0 | 0 | 71.96631 | 475 | 60267.62 | 9364.696
| 1891.853 | 153.0407 | 178.6 | 283325.9 | 10.55328 | 0.7400003 | 1 | 3522.938 | 2.069926 | 45 | 565.0308 | 273750.5 | 709.8248 | -801.7498 | 468282270.9 | 1486.734 | 8100000 | 0.3268129 | 8100000 | 0.001869627 | 125830.4 | -86014.71 | 47.3946 | 11.22165 | 0 | 0 | 71.96562 | 475.2 | 60267.62 | 9364.696
| 1894.142 | 153.2875 | 178.8 | 286346.1 | 10.64933 | 4.730002 | 1 | 22815.06 | 2.038 | 45 | 563.9344 | 276569 | 709.8248 | -801.7506 | 470006706.2 | 1492.65 | 8100000 | 0.3261389 | 8100000 | 0.001833347 | 125959 | -86012.61 | 47.64157 | 11.32045 | 0 | 0 | 71.96481 | 475.4 | 60267.62 | 9364.696
| 1896.183 | 153.5343 | 179 | 318152.9 | 11.72104 | 2.530001 | 1 | 13488.53 | 1.870693 | 45 | 571.7303 | 306128.7 | 709.8248 | -801.7514 | 482120126.3 | 1534.248 | 8100000 | 0.3184565 | 8100000 | 0.001487491 | 126427 | -86010.74 | 47.88853 | 12.41888 | 0 | 0 | 71.9641 | 475.6 | 60267.62 | 9364.696
| 1898.245 | 153.7988 | 179.2 | 305819.1 | 11.29709 | 1.480001 | 1 | 7590.641 | 1.947881 | 45 | 572.6558 | 294692.8 | 709.8248 | -801.7521 | 478283593.2 | 1521.064 | 8100000 | 0.321564 | 8100000 | 0.001612666 | 126908.1 | -86008.86 | 48.15313 | 11.98523 | 0 | 0 | 71.96338 | 475.8 | 60267.62 | 9364.696
| 1900.682 | 154.0456 | 179.4 | 306485.9 | 11.31315 | 2.040001 | 1 | 10487.88 | 1.947477 | 45 | 573.9157 | 295312 | 709.8248 | -801.7529 | 479055833.2 | 1523.717 | 8100000 | 0.3215608 | 8100000 | 0.001608233 | 127279.2 | -86006.61 | 48.40009 | 12.00167 | 0 | 0 | 71.96253 | 476 | 60267.62 | 9364.696
| 1902.875 | 154.31 | 179.6 | 314922.8 | 11.59356 | 5.230002 | 1 | 27671.77 | 1.912723 | 45 | 580.7011 | 303137 | 709.8248 | -801.7537 | 482449604.8 | 1535.38 | 8100000 | 0.3198469 | 8100000 | 0.001525832 | 126548.4 | -86004.59 | 48.66469 | 12.2886 | 0 | 0 | 71.96175 | 476.2 | 60267.62 | 9364.696
| 1905.148 | 154.5568 | 179.8 | 272770.9 | 10.16891 | 6.190002 | 1 | 28530.96 | 2.155198 | 45 | 570.3204 | 263884.5 | 709.8248 | -801.7545 | 466372435.7 | 1480.185 | 8100000 | 0.3314021 | 8100000 | 0.002037102 | 126880.6 | -86002.5 | 48.91165 | 10.8257 | 0 | 0 | 71.96095 | 476.4 | 60267.62 | 9364.696
| 1907.515 | 154.8036 | 180 | 322195 | 11.82783 | 3.050001 | 1 | 16465.5 | 1.870694 | 45 | 578.991 | 309869.3 | 709.8248 | -801.7553 | 485877160.8 | 1547.166 | 8100000 | 0.3186065 | 8100000 | 0.001462394 | 125717.3 | -86000.31 | 49.15862 | 12.52795 | 0 | 0 | 71.96011 | 476.6 | 60267.62 | 9364.696
| 1909.356 | 155.0681 | 180.2 | 344241.3 | 12.57478 | 0.2300001 | 1 | 1319.817 | 1.793507 | 45 | 590.7967 | 330207.8 | 709.8248 | -801.756 | 492951052.5 | 1571.509 | 8100000 | 0.314571 | 8100000 | 0.001283268 | 126493.6 | -85998.65 | 49.42322 | 13.28879 | 0 | 0 | 71.95949 | 476.8 | 60267.62 | 9364.696
| 1911.613 | 155.3149 | 180.4 | 299839 | 11.06129 | 0.4300002 | 1 | 2161.454 | 2.035578 | 45 | 586.9434 | 289136 | 709.8248 | -801.7568 | 478881087.0 | 1523.117 | 8100000 | 0.3243288 | 8100000 | 0.001694172 | 125109.3 | -85996.57 | 49.67018 | 11.74353 | 0 | 0 | 71.95869 | 477 | 60267.62 | 9364.696
| 1913.967 | 155.5617 | 180.6 | 334590.2 | 12.23198 | 5.440002 | 1 | 30520.91 | 1.846852 | 45 | 594.623 | 321317.4 | 709.8248 | -801.7576 | 491138202.6 | 1565.268 | 8100000 | 0.3167372 | 8100000 | 0.00136269 | 124476.6 | -85994.4 | 49.91714 | 12.94004 | 0 | 0 | 71.95786 | 477.2 | 60267.62 | 9364.696
| 1915.899 | 155.8086 | 180.8 | 307910.7 | 11.3226 | 9.030003 | 1 | 47011.6 | 1.985063 | 45 | 594.6162 | 296634.6 | 709.8248 | -801.7583 | 482741956.6 | 1536.385 | 8100000 | 0.3227574 | 8100000 | 0.001611619 | 123990.9 | -85992.65 | 50.1641 | 12.01135 | 0 | 0 | 71.9572 | 477.4 | 60267.62 | 9364.696
| 1918.242 | 156.073 | 181 | 311601.3 | 11.44111 | 4.410002 | 1 | 23076.57 | 1.983447 | 45 | 595.3219 | 300058.3 | 709.8248 | -801.7591 | 484545487.9 | 1542.586 | 8100000 | 0.3221019 | 8100000 | 0.00157634 | 123883.3 | -85990.48 | 50.42871 | 12.13267 | 0 | 0 | 71.95636 | 477.6 | 60267.62 | 9364.696
| 1920.424 | 156.3198 | 181.2 | 305469.5 | 11.2288 | -0.06000002 | 1 | -309.9326 | 2.019818 | 45 | 592.9511 | 294368.2 | 709.8248 | -801.7599 | 482810683.8 | 1536.622 | 8100000 | 0.3237704 | 8100000 | 0.001642854 | 123856.2 | -85988.48 | 50.67567 | 11.91527 | 0 | 0 | 71.9556 | 477.8 | 60267.62 | 9364.696
| 1922.401 | 156.5667 | 181.4 | 326920.8 | 11.94852 | 3.200001 | 1 | 17521.29 | 1.909896 | 45 | 599.5655 | 314237.9 | 709.8248 | -801.7605 | 490542293.4 | 1563.217 | 8100000 | 0.3191705 | 8100000 | 0.001436597 | 124130.7 | -85986.69 | 50.92263 | 12.65111 | 0 | 0 | 71.95492 | 478 | 60267.62 | 9364.696
| 1924.666 | 156.8135 | 181.6 | 299147.8 | 11.00587 | 2.400001 | 1 | 12055.33 | 2.06306 | 45 | 594.0458 | 288493.2 | 709.8248 | -801.7613 | 481325023.2 | 1531.515 | 8100000 | 0.3257954 | 8100000 | 0.001718432 | 124541.9 | -85984.6 | 51.16959 | 11.68668 | 0 | 0 | 71.95412 | 478.2 | 60267.62 | 9364.696
| 1926.913 | 157.0603 | 181.8 | 321236.8 | 11.74386 | 6.850002 | 1 | 37018.65 | 1.930911 | 45 | 599.3487 | 308982.9 | 709.8248 | -801.7621 | 489671628.3 | 1560.22 | 8100000 | 0.3207461 | 8100000 | 0.001492576 | 124470.2 | -85982.54 | 51.41656 | 12.4422 | 0 | 0 | 71.95333 | 478.4 | 60267.62 | 9364.696
| 1929.152 | 157.3071 | 182 | 317371.8 | 11.60741 | 7.140003 | 1 | 38153.86 | 1.955967 | 45 | 600.4512 | 305405.5 | 709.8248 | -801.7629 | 488855188.4 | 1557.411 | 8100000 | 0.3217867 | 8100000 | 0.001531554 | 123883 | -85980.48 | 51.66352 | 12.30276 | 0 | 0 | 71.95254 | 478.6 | 60267.62 | 9364.696
| 1931.186 | 157.5539 | 182.2 | 306153.8 | 11.22479 | 4.070001 | 1 | 20931.31 | 2.033156 | 45 | 599.6704 | 295003.6 | 709.8248 | -801.7636 | 485311058.7 | 1545.219 | 8100000 | 0.3246452 | 8100000 | 0.001648431 | 123997.7 | -85978.62 | 51.91048 | 11.91116 | 0 | 0 | 71.95185 | 478.8 | 60267.62 | 9364.696
| 1933.178 | 157.8007 | 182.4 | 306217.1 | 11.22209 | 2.640001 | 1 | 13565.65 | 2.025073 | 45 | 596.5324 | 295062.4 | 709.8248 | -801.7643 | 485737625.9 | 1546.686 | 8100000 | 0.3248683 | 8100000 | 0.001650331 | 124555.9 | -85976.81 | 52.15744 | 11.90839 | 0 | 0 | 71.95114 | 479 | 60267.62 | 9364.696
| 1935.488 | 158.0476 | 182.6 | 322798.6 | 11.77394 | -3.590001 | 1 | -19428.26 | 1.937378 | 45 | 601.0417 | 310427.5 | 709.8248 | -801.7651 | 492011922.0 | 1568.275 | 8100000 | 0.3212271 | 8100000 | 0.00148746 | 125104.4 | -85974.68 | 52.40441 | 12.47292 | 0 | 0 | 71.95033 | 479.2 | 60267.62 | 9364.696
| 1937.686 | 158.2944 | 182.8 | 329685.8 | 12.00055 | 5.350002 | 1 | 29589.14 | 1.911515 | 45 | 606.6622 | 316791.7 | 709.8248 | -801.7659 | 494715022.1 | 1577.583 | 8100000 | 0.3199708 | 8100000 | 0.001428189 | 125405.8 | -85972.67 | 52.65137 | 12.70419 | 0 | 0 | 71.94956 | 479.4 | 60267.62 | 9364.696
| 1939.569 | 158.5588 | 183 | 293653.7 | 10.7864 | 5.240002 | 1 | 25913.06 | 2.105091 | 45 | 597.3497 | 283380.2 | 709.8248 | -801.7665 | 482224156.2 | 1534.605 | 8100000 | 0.3288074 | 8100000 | 0.001803185 | 125718.4 | -85970.96 | 52.91597 | 11.46134 | 0 | 0 | 71.94891 | 479.6 | 60267.62 | 9364.696
| 1941.832 | 158.8057 | 183.2 | 290068.4 | 10.66151 | 3.130001 | 1 | 15267.13 | 2.115599 | 45 | 591.6385 | 280039.9 | 709.8248 | -801.7673 | 481240644.0 | 1531.225 | 8100000 | 0.3299922 | 8100000 | 0.001850912 | 126891.2 | -85968.88 | 53.16293 | 11.33297 | 0 | 0 | 71.94812 | 479.8 | 60267.62 | 9364.696
| 1944.07 | 159.0525 | 183.4 | 320173.4 | 11.66317 | 2.560001 | 1 | 13732.33 | 1.942229 | 45 | 597.2434 | 307999 | 709.8248 | -801.7681 | 492946405.8 | 1571.493 | 8100000 | 0.3226567 | 8100000 | 0.001521565 | 126403.9 | -85966.82 | 53.4099 | 12.35975 | 0 | 0 | 71.94732 | 480 | 60267.62 | 9364.696
| 1946.106 | 159.2993 | 183.6 | 302800.1 | 11.07582 | 4.680002 | 1 | 23826.88 | 2.039624 | 45 | 595.6935 | 291888.5 | 709.8248 | -801.7688 | 487148876.8 | 1551.54 | 8100000 | 0.3270033 | 8100000 | 0.001703815 | 126846.9 | -85964.97 | 53.65686 | 11.75844 | 0 | 0 | 71.94662 | 480.2 | 60267.62 | 9364.696
| 1948.522 | 159.5637 | 183.8 | 311314.3 | 11.35447 | 3.700001 | 1 | 19332.33 | 1.989512 | 45 | 596.0874 | 299792.1 | 709.8248 | -801.7697 | 490802130.5 | 1564.111 | 8100000 | 0.3251081 | 8100000 | 0.00161457 | 126161.3 | -85962.73 | 53.92146 | 12.04399 | 0 | 0 | 71.94577 | 480.4 | 60267.62 | 9364.696
| 1950.543 | 159.8106 | 184 | 260571.9 | 9.667876 | -0.5800002 | 1 | -2550.017 | 2.299881 | 45 | 578.7924 | 252450.7 | 709.8248 | -801.7704 | 469398313.8 | 1490.563 | 8100000 | 0.3404583 | 8100000 | 0.002308187 | 126404.6 | -85960.89 | 54.16843 | 10.30816 | 0 | 0 | 71.94506 | 480.6 | 60267.62 | 9364.696
| 1952.584 | 160.0662 | 184.2 | 313380.4 | 11.4137 | 1.430001 | 1 | 7509.122 | 1.946271 | 45 | 585.827 | 301707.7 | 709.8248 | -801.7711 | 492368889.8 | 1569.504 | 8100000 | 0.3250941 | 8100000 | 0.001598367 | 126504.2 | -85959.03 | 54.42421 | 12.10462 | 0 | 0 | 71.94435 | 480.8 | 60267.62 | 9364.696
| 1954.816 | 160.3219 | 184.4 | 320762.3 | 11.65533 | 7.990003 | 1 | 43193.05 | 1.908284 | 45 | 593.016 | 308543.9 | 709.8248 | -801.7719 | 495403508.1 | 1579.954 | 8100000 | 0.3236187 | 8100000 | 0.001528082 | 126790.5 | -85956.98 | 54.67999 | 12.35174 | 0 | 0 | 71.94357 | 481 | 60267.62 | 9364.696
| 1957.105 | 160.5687 | 184.6 | 282832.5 | 10.38649 | 5.530002 | 1 | 26379.12 | 2.133786 | 45 | 584.1502 | 273289.9 | 709.8248 | -801.7727 | 481267627.7 | 1531.318 | 8100000 | 0.333637 | 8100000 | 0.001968443 | 126681.4 | -85954.87 | 54.92696 | 11.04995 | 0 | 0 | 71.94276 | 481.2 | 60267.62 | 9364.696
| 1959.187 | 160.8243 | 184.8 | 287580.5 | 10.53893 | 4.320002 | 1 | 20916.31 | 2.084483 | 45 | 578.8768 | 277720.3 | 709.8248 | -801.7734 | 483724334.9 | 1539.763 | 8100000 | 0.332471 | 8100000 | 0.001907013 | 127111.4 | -85952.97 | 55.18274 | 11.20688 | 0 | 0 | 71.94204 | 481.4 | 60267.62 | 9364.696
| 1961.474 | 161.0799 | 185 | 303428.6 | 11.05944 | 4.820002 | 1 | 24592.29 | 1.990322 | 45 | 582.5789 | 292472.5 | 709.8248 | -801.7742 | 490573492.8 | 1563.324 | 8100000 | 0.3283503 | 8100000 | 0.001715731 | 127630.8 | -85950.86 | 55.43852 | 11.74164 | 0 | 0 | 71.94123 | 481.6 | 60267.62 | 9364.696
| 1963.547 | 161.3268 | 185.2 | 301963.7 | 11.00578 | -6.450002 | 1 | -32822.49 | 1.989918 | 45 | 581.372 | 291111.2 | 709.8248 | -801.7749 | 490436540.7 | 1562.853 | 8100000 | 0.3289452 | 8100000 | 0.001735073 | 128006.8 | -85948.97 | 55.68549 | 11.68659 | 0 | 0 | 71.94051 | 481.8 | 60267.62 | 9364.696
| 1965.738 | 161.5912 | 185.4 | 318239.5 | 11.54292 | 0.9750003 | 1 | 5187.344 | 1.921217 | 45 | 586.8513 | 306208.9 | 709.8248 | -801.7757 | 496843026.1 | 1584.913 | 8100000 | 0.325236 | 8100000 | 0.001564697 | 127959.3 | -85946.95 | 55.95009 | 12.23683 | 0 | 0 | 71.93974 | 482 | 60267.62 | 9364.696
| 1967.691 | 161.8381 | 185.6 | 301149.3 | 10.96906 | -1.690001 | 1 | -8534.657 | 2.022249 | 45 | 585.7294 | 290354.3 | 709.8248 | -801.7764 | 490955762.1 | 1564.64 | 8100000 | 0.3296388 | 8100000 | 0.001749998 | 128302.2 | -85945.18 | 56.19705 | 11.64891 | 0 | 0 | 71.93906 | 482.2 | 60267.62 | 9364.696
| 1970.03 | 162.1025 | 185.8 | 292527.3 | 10.67785 | 0.4100001 | 1 | 2012.105 | 2.060641 | 45 | 580.1457 | 282331.1 | 709.8248 | -801.7772 | 487986343.0 | 1554.421 | 8100000 | 0.3321866 | 8100000 | 0.001857708 | 128621.2 | -85943.02 | 56.46166 | 11.34977 | 0 | 0 | 71.93824 | 482.4 | 60267.62 | 9364.696
| 1972.152 | 162.3581 | 186 | 323126.4 | 11.69002 | 1.26 | 1 | 6814.282 | 1.898183 | 45 | 588.444 | 310730.7 | 709.8248 | -801.778 | 499859358.4 | 1595.307 | 8100000 | 0.3248077 | 8100000 | 0.00152493 | 128616 | -85941.08 | 56.71744 | 12.38719 | 0 | 0 | 71.9375 | 482.6 | 60267.62 | 9364.696
| 1974.483 | 162.6138 | 186.2 | 321887.3 | 11.64254 | 3.110001 | 1 | 16774.62 | 1.917581 | 45 | 592.9895 | 309584.6 | 709.8248 | -801.7788 | 499941761.5 | 1595.591 | 8100000 | 0.3252654 | 8100000 | 0.001539113 | 128353.2 | -85938.93 | 56.97323 | 12.33867 | 0 | 0 | 71.93667 | 482.8 | 60267.62 | 9364.696
| 1976.524 | 162.8782 | 186.4 | 321654.3 | 11.62978 | 4.340002 | 1 | 23415.43 | 1.924047 | 45 | 595.4054 | 309369.1 | 709.8248 | -801.7795 | 500275559.7 | 1596.742 | 8100000 | 0.3255771 | 8100000 | 0.00154385 | 129067.3 | -85937.07 | 57.23783 | 12.32563 | 0 | 0 | 71.93597 | 483 | 60267.62 | 9364.696
| 1978.666 | 163.1251 | 186.6 | 304251.6 | 11.04581 | 1.660001 | 1 | 8472.431 | 2.025888 | 45 | 592.6896 | 293237 | 709.8248 | -801.7802 | 494415771.7 | 1576.552 | 8100000 | 0.329935 | 8100000 | 0.001728127 | 128675.6 | -85935.1 | 57.48479 | 11.72765 | 0 | 0 | 71.93521 | 483.2 | 60267.62 | 9364.696
| 1981.035 | 163.3895 | 186.8 | 341033.2 | 12.266 | 5.460002 | 1 | 31201.34 | 1.837161 | 45 | 602.4803 | 327254.9 | 709.8248 | -801.7811 | 507514920.6 | 1621.709 | 8100000 | 0.3219403 | 8100000 | 0.00137769 | 128706.2 | -85932.91 | 57.7494 | 12.97468 | 0 | 0 | 71.93438 | 483.4 | 60267.62 | 9364.696
| 1983.241 | 163.6451 | 187 | 312758.9 | 11.31679 | 0.2200001 | 1 | 1150.679 | 2.000428 | 45 | 600.7926 | 301131.6 | 709.8248 | -801.7819 | 498556680.5 | 1590.818 | 8100000 | 0.3282378 | 8100000 | 0.001640606 | 126762.2 | -85930.89 | 58.00518 | 12.00541 | 0 | 0 | 71.9336 | 483.6 | 60267.62 | 9364.696
| 1985.329 | 163.9008 | 187.2 | 331377.7 | 11.93157 | 4.460002 | 1 | 24766.31 | 1.90465 | 45 | 606.6623 | 318353.6 | 709.8248 | -801.7826 | 505389437.5 | 1614.376 | 8100000 | 0.3243059 | 8100000 | 0.00146371 | 126970.2 | -85928.98 | 58.26097 | 12.63382 | 0 | 0 | 71.93287 | 483.8 | 60267.62 | 9364.696
| 1987.51 | 164.1564 | 187.4 | 323024.3 | 11.64748 | 7.560003 | 1 | 41118.1 | 1.944659 | 45 | 607.8058 | 310636.3 | 709.8248 | -801.7833 | 503068274.8 | 1606.37 | 8100000 | 0.3263104 | 8100000 | 0.001542795 | 127538.3 | -85926.98 | 58.51675 | 12.34372 | 0 | 0 | 71.93211 | 484 | 60267.62 | 9364.696
| 1989.801 | 164.4121 | 187.6 | 302962.6 | 10.97659 | 5.390002 | 1 | 27476.28 | 2.066302 | 45 | 604.4577 | 292039.5 | 709.8248 | -801.7842 | 496226962.2 | 1582.791 | 8100000 | 0.3313243 | 8100000 | 0.001756614 | 126876.3 | -85924.87 | 58.77254 | 11.65664 | 0 | 0 | 71.9313 | 484.2 | 60267.62 | 9364.696
| 1991.759 | 164.6589 | 187.8 | 300210.2 | 10.88131 | 4.460002 | 1 | 22514.27 | 2.069131 | 45 | 599.1296 | 289481.1 | 709.8248 | -801.7848 | 495532833.3 | 1580.4 | 8100000 | 0.3322866 | 8100000 | 0.001791658 | 127121.1 | -85923.09 | 59.0195 | 11.55882 | 0 | 0 | 71.93062 | 484.4 | 60267.62 | 9364.696
| 1994.144 | 164.9233 | 188 | 318765.5 | 11.48923 | 1.980001 | 1 | 10572.64 | 1.964058 | 45 | 601.1527 | 306695.9 | 709.8248 | -801.7857 | 502992181.1 | 1606.108 | 8100000 | 0.3278845 | 8100000 | 0.001591696 | 127179.5 | -85920.88 | 59.28411 | 12.1819 | 0 | 0 | 71.92978 | 484.6 | 60267.62 | 9364.696
| 1996.336 | 165.1702 | 188.2 | 337635 | 12.11135 | -0.3300001 | 1 | -1864.735 | 1.88202 | 45 | 608.5098 | 324124.4 | 709.8248 | -801.7864 | 509754232.1 | 1629.438 | 8100000 | 0.3240192 | 8100000 | 0.00142088 | 126649.8 | -85918.87 | 59.53107 | 12.81715 | 0 | 0 | 71.92902 | 484.8 | 60267.62 | 9364.696
| 1998.343 | 165.4258 | 188.4 | 318663.1 | 11.47549 | 6.890002 | 1 | 36949.12 | 1.977395 | 45 | 609.0846 | 306601.1 | 709.8248 | -801.7871 | 503830862.5 | 1609 | 8100000 | 0.328336 | 8100000 | 0.001597572 | 126731.6 | -85917.04 | 59.78686 | 12.16785 | 0 | 0 | 71.92831 | 485 | 60267.62 | 9364.696
| 2000.797 | 165.6814 | 188.6 | 316500.8 | 11.39757 | 3.990001 | 1 | 21187.77 | 1.997601 | 45 | 608.34 | 304598.9 | 709.8248 | -801.788 | 503595346.6 | 1608.188 | 8100000 | 0.3289971 | 8100000 | 0.001621978 | 126346.1 | -85914.77 | 60.04264 | 12.08811 | 0 | 0 | 71.92745 | 485.2 | 60267.62 | 9364.696
| 2002.863 | 165.9283 | 188.8 | 297435.7 | 10.76406 | 5.840002 | 1 | 29260.15 | 2.096613 | 45 | 602.9679 | 286900.6 | 709.8248 | -801.7887 | 496713297.8 | 1584.466 | 8100000 | 0.3340524 | 8100000 | 0.00183931 | 126493 | -85912.88 | 60.28961 | 11.43838 | 0 | 0 | 71.92672 | 485.4 | 60267.62 | 9364.696
| 2005.329 | 166.1927 | 189 | 339076.9 | 12.13541 | 3.000001 | 1 | 17011.74 | 1.874343 | 45 | 609.3429 | 325453 | 709.8248 | -801.7896 | 512155931.3 | 1637.73 | 8100000 | 0.3244963 | 8100000 | 0.001417543 | 125730.3 | -85910.6 | 60.55421 | 12.84167 | 0 | 0 | 71.92586 | 485.6 | 60267.62 | 9364.696
| 2006.865 | 166.4396 | 189.2 | 332973.5 | 11.9289 | 0.6600002 | 1 | 3672.549 | 1.928901 | 45 | 615.407 | 319826.1 | 709.8248 | -801.7901 | 510488197.5 | 1631.971 | 8100000 | 0.32604 | 8100000 | 0.00147217 | 127305.5 | -85909.24 | 60.80118 | 12.6311 | 0 | 0 | 71.92534 | 485.8 | 60267.62 | 9364.696
| 2009.364 | 166.6864 | 189.4 | 324331.8 | 11.63554 | -2.390001 | 1 | -12984.71 | 1.975376 | 45 | 614.9625 | 311845.2 | 709.8248 | -801.791 | 508152977.1 | 1623.911 | 8100000 | 0.328024 | 8100000 | 0.001553967 | 126906.4 | -85906.92 | 61.04814 | 12.33152 | 0 | 0 | 71.92445 | 486 | 60267.62 | 9364.696
| 2011.501 | 166.9508 | 189.6 | 299025.4 | 10.79653 | 6.770002 | 1 | 34136.33 | 2.105101 | 45 | 609.6304 | 288379.3 | 709.8248 | -801.7918 | 499121354.6 | 1592.764 | 8100000 | 0.3344894 | 8100000 | 0.001831021 | 126632 | -85904.97 | 61.31275 | 11.47174 | 0 | 0 | 71.9237 | 486.2 | 60267.62 | 9364.696
| 2014.025 | 167.1976 | 189.8 | 301871.9 | 10.88369 | 3.680001 | 1 | 18663.71 | 2.083682 | 45 | 605.9843 | 291025.9 | 709.8248 | -801.7927 | 500821317.9 | 1598.623 | 8100000 | 0.3338469 | 8100000 | 0.001799308 | 125708.4 | -85902.62 | 61.55971 | 11.56127 | 0 | 0 | 71.9228 | 486.4 | 60267.62 | 9364.696
| 2016.3 | 167.4533 | 190 | 327386.8 | 11.71886 | 3.070001 | 1 | 16831.09 | 1.943046 | 45 | 610.734 | 314668.5 | 709.8248 | -801.7934 | 510695227.1 | 1632.686 | 8100000 | 0.3278927 | 8100000 | 0.001532117 | 124518.1 | -85900.53 | 61.8155 | 12.41666 | 0 | 0 | 71.92201 | 486.6 | 60267.62 | 9364.696
| 2018.207 | 167.7089 | 190.2 | 315301.3 | 11.31545 | 2.850001 | 1 | 15066.09 | 2.013769 | 45 | 610.2943 | 303487.7 | 709.8248 | -801.7941 | 506811501.2 | 1619.282 | 8100000 | 0.3309098 | 8100000 | 0.001654342 | 126691.3 | -85898.8 | 62.07129 | 12.00403 | 0 | 0 | 71.92135 | 486.8 | 60267.62 | 9364.696
| 2020.539 | 167.9557 | 190.4 | 304553.8 | 10.95652 | 5.530002 | 1 | 28337.52 | 2.059436 | 45 | 605.6483 | 293517.7 | 709.8248 | -801.7949 | 503230133.0 | 1606.928 | 8100000 | 0.3337553 | 8100000 | 0.001775773 | 126574.8 | -85896.65 | 62.31825 | 11.63604 | 0 | 0 | 71.92053 | 487 | 60267.62 | 9364.696
| 2022.7 | 168.2025 | 190.6 | 314815.6 | 11.28837 | 9.520003 | 1 | 50682.9 | 1.99033 | 45 | 609.9495 | 303037.7 | 709.8248 | -801.7957 | 507594428.9 | 1621.984 | 8100000 | 0.3313719 | 8100000 | 0.001664335 | 126229.9 | -85894.67 | 62.56522 | 11.97629 | 0 | 0 | 71.91976 | 487.2 | 60267.62 | 9364.696
| 2024.686 | 168.467 | 190.8 | 296740.8 | 10.69156 | 6.000002 | 1 | 29999.73 | 2.099041 | 45 | 602.4762 | 286254 | 709.8248 | -801.7964 | 500899688.9 | 1598.893 | 8100000 | 0.3363289 | 8100000 | 0.001876208 | 127776.9 | -85892.86 | 62.82982 | 11.36387 | 0 | 0 | 71.91908 | 487.4 | 60267.62 | 9364.696
| 2026.865 | 168.7138 | 191 | 348540.6 | 12.39289 | -1.780001 | 1 | -10362.29 | 1.842824 | 45 | 614.6202 | 334161.7 | 709.8248 | -801.7971 | 519707721.2 | 1663.822 | 8100000 | 0.3246322 | 8100000 | 0.001361961 | 127671.6 | -85890.86 | 63.07679 | 13.10383 | 0 | 0 | 71.91832 | 487.6 | 60267.62 | 9364.696
| 2029.229 | 168.9606 | 191.2 | 348735.3 | 12.39279 | 0.4200002 | 1 | 2442.501 | 1.858989 | 45 | 620.0619 | 334340.7 | 709.8248 | -801.798 | 520296546.1 | 1665.858 | 8100000 | 0.3247391 | 8100000 | 0.00136243 | 127246.8 | -85888.68 | 63.32376 | 13.10373 | 0 | 0 | 71.91748 | 487.8 | 60267.62 | 9364.696
| 2031.524 | 169.2251 | 191.4 | 290459.5 | 10.47132 | 5.690002 | 1 | 27856.26 | 2.166935 | 45 | 608.8807 | 280404.4 | 709.8248 | -801.7988 | 499643966.6 | 1594.565 | 8100000 | 0.3386914 | 8100000 | 0.001967045 | 127596.2 | -85886.56 | 63.58836 | 11.13729 | 0 | 0 | 71.91668 | 488 | 60267.62 | 9364.696
| 2033.609 | 169.4719 | 191.6 | 301453.6 | 10.8249 | 4.390002 | 1 | 22248.22 | 2.080048 | 45 | 604.6452 | 290637.1 | 709.8248 | -801.7995 | 504692611.1 | 1611.972 | 8100000 | 0.3357924 | 8100000 | 0.001828848 | 128120.3 | -85884.66 | 63.83533 | 11.50089 | 0 | 0 | 71.91595 | 488.2 | 60267.62 | 9364.696
| 2035.786 | 169.7364 | 191.8 | 362874.4 | 12.84499 | 3.980001 | 1 | 24106.5 | 1.784226 | 45 | 619.7524 | 347314.9 | 709.8248 | -801.8003 | 525822146.9 | 1684.969 | 8100000 | 0.3228019 | 8100000 | 0.001264105 | 128061.5 | -85882.66 | 64.09993 | 13.56317 | 0 | 0 | 71.91517 | 488.4 | 60267.62 | 9364.696
| 2037.794 | 169.9832 | 192 | 292449.2 | 10.52243 | 4.950002 | 1 | 24374.27 | 2.149154 | 45 | 607.158 | 282258.4 | 709.8248 | -801.801 | 501761476.1 | 1601.864 | 8100000 | 0.338773 | 8100000 | 0.001949062 | 128595.6 | -85880.83 | 64.3469 | 11.1899 | 0 | 0 | 71.91449 | 488.6 | 60267.62 | 9364.696
| 2040.049 | 170.2477 | 192.2 | 318484 | 11.36717 | 4.960002 | 1 | 26521.96 | 1.985887 | 45 | 609.2349 | 306435.3 | 709.8248 | -801.8018 | 512562005.2 | 1639.132 | 8100000 | 0.3321504 | 8100000 | 0.001645988 | 128958.7 | -85878.76 | 64.61151 | 12.05699 | 0 | 0 | 71.91369 | 488.8 | 60267.62 | 9364.696
| 2042.347 | 170.5121 | 192.4 | 330347.6 | 11.75116 | 3.970001 | 1 | 21969.81 | 1.942645 | 45 | 616.5227 | 317402.7 | 709.8247 | -801.8026 | 517221191.9 | 1655.227 | 8100000 | 0.3296696 | 8100000 | 0.001532264 | 128720.6 | -85876.64 | 64.87611 | 12.44966 | 0 | 0 | 71.91288 | 489 | 60267.62 | 9364.696
| 2044.584 | 170.7589 | 192.6 | 326491 | 11.61872 | 1.930001 | 1 | 10546.15 | 1.967297 | 45 | 616.1905 | 313840.9 | 709.8247 | -801.8034 | 516381039.2 | 1652.324 | 8100000 | 0.330684 | 8100000 | 0.001570947 | 127371.2 | -85874.58 | 65.12308 | 12.31432 | 0 | 0 | 71.91209 | 489.2 | 60267.62 | 9364.696
| 2046.615 | 171.0234 | 192.8 | 322037.9 | 11.46785 | 5.000002 | 1 | 27024.68 | 1.989121 | 45 | 616.8307 | 309724 | 709.8247 | -801.8041 | 515220707.9 | 1648.315 | 8100000 | 0.331942 | 8100000 | 0.001617194 | 127862.1 | -85872.73 | 65.38769 | 12.16003 | 0 | 0 | 71.9114 | 489.4 | 60267.62 | 9364.696
| 2048.777 | 171.2702 | 193 | 294256 | 10.55694 | 4.780002 | 1 | 23673.83 | 2.141477 | 45 | 608.4524 | 283941 | 709.8247 | -801.8048 | 504771132.3 | 1612.243 | 8100000 | 0.3393028 | 8100000 | 0.001939777 | 128120.7 | -85870.75 | 65.63465 | 11.22542 | 0 | 0 | 71.91063 | 489.6 | 60267.62 | 9364.696
| 2050.788 | 171.5347 | 193.2 | 313011.3 | 11.16282 | 0.1700001 | 1 | 889.2827 | 2.023068 | 45 | 608.0635 | 301365.6 | 709.8247 | -801.8055 | 512748887.9 | 1639.777 | 8100000 | 0.3345394 | 8100000 | 0.00171693 | 128643.6 | -85868.91 | 65.89926 | 11.84765 | 0 | 0 | 71.90993 | 489.8 | 60267.62 | 9364.696
| 2053.247 | 171.7815 | 193.4 | 292455.6 | 10.48873 | 1.13 | 1 | 5549.274 | 2.129354 | 45 | 599.4498 | 282264.2 | 709.8247 | -801.8064 | 504907888.7 | 1612.715 | 8100000 | 0.3402235 | 8100000 | 0.001969597 | 128673.1 | -85866.64 | 66.14623 | 11.15522 | 0 | 0 | 71.90907 | 490 | 60267.62 | 9364.696
| 2055.377 | 172.046 | 193.6 | 305667.2 | 10.91274 | 8.010003 | 1 | 41333.64 | 2.025897 | 45 | 600.9705 | 294551.8 | 709.8247 | -801.8071 | 510854732.1 | 1633.237 | 8100000 | 0.3367806 | 8100000 | 0.001805791 | 128302.1 | -85864.69 | 66.41083 | 11.5911 | 0 | 0 | 71.90832 | 490.2 | 60267.62 | 9364.696
| 2057.285 | 172.2928 | 193.8 | 280620.8 | 10.09848 | 9.230003 | 1 | 43941.71 | 2.157644 | 45 | 591.1292 | 271224.4 | 709.8247 | -801.8078 | 500294676.7 | 1596.808 | 8100000 | 0.3443827 | 8100000 | 0.002145597 | 128597.7 | -85862.96 | 66.6578 | 10.75304 | 0 | 0 | 71.90765 | 490.4 | 60267.62 | 9364.696
| 2059.416 | 172.5573 | 194 | 320171.5 | 11.37621 | 9.260003 | 1 | 50082.48 | 1.921633 | 45 | 598.1111 | 307997.2 | 709.8247 | -801.8085 | 517213844.6 | 1655.202 | 8100000 | 0.3336285 | 8100000 | 0.001650778 | 130005.9 | -85861.01 | 66.92241 | 12.06624 | 0 | 0 | 71.90691 | 490.6 | 60267.62 | 9364.696
| 2061.858 | 172.8217 | 194.2 | 321752.5 | 11.42181 | 5.930002 | 1 | 32057.55 | 1.935777 | 45 | 600.7079 | 309459.9 | 709.8247 | -801.8094 | 518316472.6 | 1659.013 | 8100000 | 0.333429 | 8100000 | 0.0016371 | 129707.5 | -85858.74 | 67.18701 | 12.11292 | 0 | 0 | 71.90606 | 490.8 | 60267.62 | 9364.696
| 2063.992 | 173.0686 | 194.4 | 319099.2 | 11.33012 | 6.850002 | 1 | 36781.02 | 1.959217 | 45 | 604.2311 | 307004.7 | 709.8247 | -801.8102 | 517797005.0 | 1657.217 | 8100000 | 0.3342402 | 8100000 | 0.001666815 | 129090.3 | -85856.79 | 67.43398 | 12.01905 | 0 | 0 | 71.90529 | 491 | 60267.62 | 9364.696
| 2066.276 | 173.333 | 194.6 | 305976.6 | 10.89809 | 4.740002 | 1 | 24378.43 | 2.030344 | 45 | 599.0457 | 294839.1 | 709.8247 | -801.811 | 513220989.2 | 1641.408 | 8100000 | 0.3377356 | 8100000 | 0.001815622 | 129204.3 | -85854.68 | 67.69859 | 11.57605 | 0 | 0 | 71.9045 | 491.2 | 60267.62 | 9364.696
| 2068.393 | 173.5975 | 194.8 | 314665.6 | 11.17551 | 3.650001 | 1 | 19268.5 | 1.986294 | 45 | 601.273 | 302898.7 | 709.8247 | -801.8117 | 517047274.7 | 1654.626 | 8100000 | 0.3357478 | 8100000 | 0.001719355 | 129118.4 | -85852.75 | 67.9632 | 11.86065 | 0 | 0 | 71.90376 | 491.4 | 60267.62 | 9364.696
| 2070.653 | 173.8443 | 195 | 314093.1 | 11.1515 | 3.660001 | 1 | 19287.51 | 1.990336 | 45 | 601.4451 | 302368.2 | 709.8247 | -801.8125 | 517312390.6 | 1655.543 | 8100000 | 0.3360528 | 8100000 | 0.001728082 | 129243.9 | -85850.67 | 68.21016 | 11.83604 | 0 | 0 | 71.90297 | 491.6 | 60267.62 | 9364.696
| 2072.671 | 174.1088 | 195.2 | 321996.7 | 11.40404 | 4.930002 | 1 | 26641.12 | 1.947499 | 45 | 603.7849 | 309685.8 | 709.8247 | -801.8132 | 520665836.8 | 1667.134 | 8100000 | 0.3343964 | 8100000 | 0.001646791 | 129484.7 | -85848.83 | 68.47477 | 12.09473 | 0 | 0 | 71.90226 | 491.8 | 60267.62 | 9364.696
| 2074.837 | 174.3732 | 195.4 | 315072 | 11.17386 | 3.340001 | 1 | 17649.88 | 1.992761 | 45 | 603.783 | 303275.3 | 709.8247 | -801.814 | 518531854.1 | 1659.757 | 8100000 | 0.3362826 | 8100000 | 0.001722586 | 129472 | -85846.84 | 68.73938 | 11.85896 | 0 | 0 | 71.9015 | 492 | 60267.62 | 9364.696
| 2077.136 | 174.62 | 195.6 | 281601 | 10.08894 | 10.76 | 1 | 51561.7 | 2.150372 | 45 | 593.9202 | 272139.9 | 709.8247 | -801.8148 | 504718851.4 | 1612.063 | 8100000 | 0.3459749 | 8100000 | 0.002159466 | 129540.9 | -85844.72 | 68.98635 | 10.7432 | 0 | 0 | 71.9007 | 492.2 | 60267.62 | 9364.696
| 2079.054 | 174.8845 | 195.8 | 278341.5 | 9.981026 | 6.690002 | 1 | 31467.18 | 2.170175 | 45 | 586.2338 | 269094.6 | 709.8247 | -801.8154 | 503489294.7 | 1607.822 | 8100000 | 0.3473451 | 8100000 | 0.002213686 | 129691 | -85842.98 | 69.25095 | 10.63181 | 0 | 0 | 71.90002 | 492.4 | 60267.62 | 9364.696
| 2081.379 | 175.149 | 196 | 309503.4 | 10.9784 | 3.760001 | 1 | 19536.37 | 1.973364 | 45 | 587.9677 | 298112.4 | 709.8247 | -801.8162 | 517720237.4 | 1656.952 | 8100000 | 0.3383081 | 8100000 | 0.001793071 | 130955.6 | -85840.83 | 69.51556 | 11.65849 | 0 | 0 | 71.89922 | 492.6 | 60267.62 | 9364.696
| 2083.381 | 175.4134 | 196.2 | 352624.9 | 12.37865 | 3.120001 | 1 | 18372.86 | 1.786656 | 45 | 603.198 | 337914.1 | 709.8247 | -801.8169 | 533136870.6 | 1710.293 | 8100000 | 0.3290214 | 8100000 | 0.001383432 | 131022.8 | -85839.01 | 69.78017 | 13.08935 | 0 | 0 | 71.89851 | 492.8 | 60267.62 | 9364.696
| 2085.553 | 175.6603 | 196.4 | 298899.8 | 10.62707 | 5.060002 | 1 | 25450.41 | 2.071164 | 45 | 597.7076 | 288262.6 | 709.8247 | -801.8177 | 514198967.1 | 1644.786 | 8100000 | 0.3416193 | 8100000 | 0.00192816 | 131261.6 | -85837.02 | 70.02714 | 11.29755 | 0 | 0 | 71.89776 | 493 | 60267.62 | 9364.696
| 2087.951 | 175.9247 | 196.6 | 272760.2 | 9.785165 | 3.850001 | 1 | 17701.36 | 2.207356 | 45 | 582.0084 | 263874.5 | 709.8247 | -801.8186 | 502443668.0 | 1604.216 | 8100000 | 0.3501382 | 8100000 | 0.002318919 | 131178.8 | -85834.8 | 70.29175 | 10.42946 | 0 | 0 | 71.8969 | 493.2 | 60267.62 | 9364.696
| 2090.254 | 176.1892 | 196.8 | 316513.7 | 11.18487 | 6.590002 | 1 | 35095.65 | 1.92689 | 45 | 589.3001 | 304610.8 | 709.8247 | -801.8194 | 522293429.2 | 1672.762 | 8100000 | 0.3373375 | 8100000 | 0.001724706 | 130455.5 | -85832.68 | 70.55635 | 11.87024 | 0 | 0 | 71.89609 | 493.4 | 60267.62 | 9364.696
| 2092.308 | 176.4536 | 197 | 331482.1 | 11.66569 | -3.300001 | 1 | -18317.98 | 1.88082 | 45 | 598.4311 | 318449.9 | 709.8247 | -801.8201 | 528162780.2 | 1693.07 | 8100000 | 0.3340895 | 8100000 | 0.001574821 | 130515.2 | -85830.8 | 70.82096 | 12.36234 | 0 | 0 | 71.89538 | 493.6 | 60267.62 | 9364.696
| 2094.338 | 176.7181 | 197.2 | 309068.8 | 10.93543 | 1.24 | 1 | 6424.187 | 2.01297 | 45 | 597.8057 | 297709.2 | 709.8247 | -801.8208 | 520194764.5 | 1665.506 | 8100000 | 0.3397153 | 8100000 | 0.001814226 | 131773.5 | -85828.95 | 71.08557 | 11.61439 | 0 | 0 | 71.89467 | 493.8 | 60267.62 | 9364.696
| 2096.542 | 176.9826 | 197.4 | 310865.6 | 10.98845 | 7.240003 | 1 | 37927.97 | 1.985086 | 45 | 597.4588 | 299376 | 709.8247 | -801.8216 | 521364754.6 | 1669.551 | 8100000 | 0.3394602 | 8100000 | 0.001795998 | 131304.3 | -85826.92 | 71.35018 | 11.6688 | 0 | 0 | 71.89389 | 494 | 60267.62 | 9364.696
| 2098.918 | 177.247 | 197.6 | 322669.9 | 11.3642 | 1 | 1 | 5399.948 | 1.944673 | 45 | 601.9809 | 310308.5 | 709.8247 | -801.8224 | 526389494.0 | 1686.932 | 8100000 | 0.3367222 | 8100000 | 0.001669486 | 130824.3 | -85824.73 | 71.61479 | 12.05395 | 0 | 0 | 71.89306 | 494.2 | 60267.62 | 9364.696
| 2101.046 | 177.5115 | 197.8 | 310261.9 | 10.95884 | 1.23 | 1 | 6396.107 | 2.012971 | 45 | 600.0323 | 298816 | 709.8247 | -801.8232 | 522057126.8 | 1671.945 | 8100000 | 0.3400231 | 8100000 | 0.001808383 | 130728.8 | -85822.78 | 71.87939 | 11.63841 | 0 | 0 | 71.89231 | 494.4 | 60267.62 | 9364.696
| 2103.304 | 177.7583 | 198 | 318244.7 | 11.21093 | 1.16 | 1 | 6181.648 | 1.974175 | 45 | 603.06 | 306213.7 | 709.8247 | -801.8239 | 525653238.4 | 1684.385 | 8100000 | 0.3381665 | 8100000 | 0.001721188 | 130745 | -85820.7 | 72.12636 | 11.89696 | 0 | 0 | 71.89152 | 494.6 | 60267.62 | 9364.696
| 2105.516 | 178.0228 | 198.2 | 296549.4 | 10.50868 | -1.930001 | 1 | -9615.56 | 2.091777 | 45 | 597.0683 | 286075.8 | 709.8247 | -801.8247 | 517236493.9 | 1655.28 | 8100000 | 0.3441806 | 8100000 | 0.001985191 | 130409.5 | -85818.67 | 72.39097 | 11.17575 | 0 | 0 | 71.89074 | 494.8 | 60267.62 | 9364.696
| 2107.644 | 178.2872 | 198.4 | 340928.2 | 11.93526 | 6.500002 | 1 | 37181.1 | 1.843641 | 45 | 605.5768 | 327158.1 | 709.8247 | -801.8255 | 534620944.3 | 1715.434 | 8100000 | 0.3334835 | 8100000 | 0.001504233 | 131076.8 | -85816.72 | 72.65558 | 12.63759 | 0 | 0 | 71.89 | 495 | 60267.62 | 9364.696
| 2109.677 | 178.5517 | 198.6 | 318460.1 | 11.20353 | 5.500002 | 1 | 29424.52 | 1.981854 | 45 | 608.4785 | 306413.2 | 709.8247 | -801.8262 | 527036984.1 | 1689.173 | 8100000 | 0.338784 | 8100000 | 0.001726532 | 131215.3 | -85814.86 | 72.92019 | 11.88937 | 0 | 0 | 71.88929 | 495.2 | 60267.62 | 9364.696
| 2112.167 | 178.8162 | 198.8 | 302786.8 | 10.69415 | 5.620002 | 1 | 28640.16 | 2.064297 | 45 | 603.766 | 291876.2 | 709.8247 | -801.827 | 521275020.8 | 1669.241 | 8100000 | 0.3430361 | 8100000 | 0.001912729 | 131100.8 | -85812.55 | 73.1848 | 11.36653 | 0 | 0 | 71.88842 | 495.4 | 60267.62 | 9364.696
| 2114.222 | 179.0806 | 199 | 323646 | 11.36016 | 6.290002 | 1 | 34212.16 | 1.947504 | 45 | 608.1845 | 311211.1 | 709.8247 | -801.8278 | 529942280.7 | 1699.23 | 8100000 | 0.3379248 | 8100000 | 0.001676598 | 130794.8 | -85810.68 | 73.44941 | 12.04981 | 0 | 0 | 71.88768 | 495.6 | 60267.62 | 9364.696
| 2116.25 | 179.3275 | 199.2 | 303545.1 | 10.70979 | 1.590001 | 1 | 8096.648 | 2.063085 | 45 | 602.1966 | 292580.8 | 709.8247 | -801.8285 | 522410391.9 | 1673.167 | 8100000 | 0.3432693 | 8100000 | 0.001908626 | 130463.1 | -85808.83 | 73.69638 | 11.38261 | 0 | 0 | 71.88698 | 495.8 | 60267.62 | 9364.696
| 2118.348 | 179.5919 | 199.4 | 316915.1 | 11.13412 | 5.680002 | 1 | 30251.53 | 1.979835 | 45 | 605.199 | 304982.6 | 709.8247 | -801.8292 | 528238580.8 | 1693.332 | 8100000 | 0.3399826 | 8100000 | 0.001753564 | 131001 | -85806.91 | 73.96099 | 11.81823 | 0 | 0 | 71.88625 | 496 | 60267.62 | 9364.696
| 2120.773 | 179.8564 | 199.6 | 282967.9 | 10.04469 | 5.980002 | 1 | 28554.22 | 2.168564 | 45 | 594.4165 | 273416.3 | 709.8247 | -801.8301 | 513991012.4 | 1644.067 | 8100000 | 0.3499212 | 8100000 | 0.002202785 | 131386.9 | -85804.66 | 74.2256 | 10.69754 | 0 | 0 | 71.88539 | 496.2 | 60267.62 | 9364.696
| 2122.978 | 180.1208 | 199.8 | 304650.9 | 10.73055 | 9.890004 | 1 | 51047.68 | 2.004083 | 45 | 595.6598 | 293608 | 709.8247 | -801.8308 | 524255853.2 | 1679.55 | 8100000 | 0.3435743 | 8100000 | 0.001903179 | 130472.7 | -85802.64 | 74.49021 | 11.40395 | 0 | 0 | 71.88462 | 496.4 | 60267.62 | 9364.696
| 2125.163 | 180.3853 | 200 | 338121 | 11.80159 | 7.860003 | 1 | 44693.99 | 1.853343 | 45 | 605.7485 | 324572.3 | 709.8247 | -801.8316 | 537393728.0 | 1725.043 | 8100000 | 0.3356669 | 8100000 | 0.00154731 | 130647.1 | -85800.63 | 74.75481 | 12.50116 | 0 | 0 | 71.88385 | 496.6 | 60267.62 | 9364.696
| 2127.418 | 180.6498 | 200.2 | 354614.9 | 12.33028 | 7.930003 | 1 | 47210.1 | 1.80606 | 45 | 618.0548 | 339741.1 | 709.8247 | -801.8324 | 543249976.5 | 1745.349 | 8100000 | 0.3325352 | 8100000 | 0.001408783 | 129666.8 | -85798.55 | 75.01942 | 13.04012 | 0 | 0 | 71.88307 | 496.8 | 60267.62 | 9364.696
| 2129.729 | 180.8966 | 200.4 | 320010.8 | 11.20737 | 7.460003 | 1 | 40202.89 | 1.985898 | 45 | 614.9686 | 307848.5 | 709.8247 | -801.8332 | 531830067.2 | 1705.767 | 8100000 | 0.3401398 | 8100000 | 0.001732294 | 129800 | -85796.42 | 75.26639 | 11.89331 | 0 | 0 | 71.88224 | 497 | 60267.62 | 9364.696
| 2131.756 | 181.1611 | 200.6 | 303742.8 | 10.68262 | 5.860002 | 1 | 29962.9 | 2.08289 | 45 | 611.3204 | 292764.4 | 709.8247 | -801.8339 | 525667513.4 | 1684.434 | 8100000 | 0.3446305 | 8100000 | 0.001925633 | 129512.6 | -85794.57 | 75.531 | 11.35468 | 0 | 0 | 71.88154 | 497.2 | 60267.62 | 9364.696
| 2133.924 | 181.4255 | 200.8 | 303716.3 | 10.67718 | 3.280001 | 1 | 16728.28 | 2.07602 | 45 | 607.0634 | 292739.8 | 709.8247 | -801.8347 | 526093954.9 | 1685.91 | 8100000 | 0.3448538 | 8100000 | 0.001928781 | 130194.5 | -85792.59 | 75.79561 | 11.34908 | 0 | 0 | 71.88078 | 497.4 | 60267.62 | 9364.696
| 2136.267 | 181.69 | 201 | 317597.2 | 11.11536 | 5.770002 | 1 | 30797.96 | 1.989536 | 45 | 609.5234 | 305614.2 | 709.8247 | -801.8355 | 532246481.6 | 1707.209 | 8100000 | 0.3413643 | 8100000 | 0.001766438 | 129766.8 | -85790.42 | 76.06022 | 11.79899 | 0 | 0 | 71.87995 | 497.6 | 60267.62 | 9364.696
| 2138.019 | 181.9368 | 201.2 | 346134.9 | 12.02931 | 5.790002 | 1 | 33575.88 | 1.856173 | 45 | 617.8198 | 331949.8 | 709.8247 | -801.8361 | 542803610.2 | 1743.801 | 8100000 | 0.3351798 | 8100000 | 0.001489192 | 130110.4 | -85788.85 | 76.30719 | 12.73352 | 0 | 0 | 71.87935 | 497.8 | 60267.62 | 9364.696
| 2140.445 | 182.2013 | 201.4 | 341141.3 | 11.86209 | 6.160002 | 1 | 35241.79 | 1.895778 | 45 | 622.6663 | 327354.3 | 709.8247 | -801.837 | 541671788.5 | 1739.875 | 8100000 | 0.3363684 | 8100000 | 0.001535337 | 130595.9 | -85786.6 | 76.5718 | 12.56292 | 0 | 0 | 71.8785 | 498 | 60267.62 | 9364.696
| 2142.418 | 182.4657 | 201.6 | 294738.1 | 10.37418 | 7.840003 | 1 | 39045.93 | 2.136236 | 45 | 611.5271 | 284389.9 | 709.8247 | -801.8377 | 523839582.2 | 1678.11 | 8100000 | 0.3483237 | 8100000 | 0.002059821 | 131806.9 | -85784.81 | 76.83641 | 11.03727 | 0 | 0 | 71.87781 | 498.2 | 60267.62 | 9364.696
| 2144.954 | 182.7302 | 201.8 | 305438.6 | 10.70836 | 2.830001 | 1 | 14507.94 | 2.076021 | 45 | 610.1345 | 294339.5 | 709.8247 | -801.8386 | 529085277.7 | 1696.263 | 8100000 | 0.34537 | 8100000 | 0.001920804 | 131524.9 | -85782.45 | 77.10102 | 11.38113 | 0 | 0 | 71.87691 | 498.4 | 60267.62 | 9364.696
| 2146.906 | 182.9947 | 202 | 300659.1 | 10.5526 | 0.1650001 | 1 | 813.7591 | 2.088145 | 45 | 603.639 | 289898.5 | 709.8247 | -801.8392 | 527397771.5 | 1690.422 | 8100000 | 0.3469766 | 8100000 | 0.001985228 | 131107 | -85780.68 | 77.36563 | 11.22095 | 0 | 0 | 71.87623 | 498.6 | 60267.62 | 9364.696
| 2148.954 | 183.2503 | 202.2 | 324946.4 | 11.32224 | 1.850001 | 1 | 10062.48 | 1.948316 | 45 | 607.4344 | 312413.4 | 709.8247 | -801.8399 | 537669571.3 | 1725.999 | 8100000 | 0.3408233 | 8100000 | 0.001701931 | 132006.7 | -85778.81 | 77.62142 | 12.01098 | 0 | 0 | 71.87551 | 498.8 | 60267.62 | 9364.696
| 2151.41 | 183.5148 | 202.4 | 345286.5 | 11.96907 | 2.510001 | 1 | 14479.42 | 1.864661 | 45 | 616.6153 | 331169.4 | 709.8247 | -801.8408 | 545396281.5 | 1752.796 | 8100000 | 0.3364797 | 8100000 | 0.001509498 | 132119.2 | -85776.53 | 77.88603 | 12.67208 | 0 | 0 | 71.87465 | 499 | 60267.62 | 9364.696
| 2153.743 | 183.7792 | 202.6 | 323734.6 | 11.2723 | -0.5100002 | 1 | -2766.321 | 1.980647 | 45 | 614.998 | 311293.1 | 709.8247 | -801.8416 | 538240870.1 | 1727.979 | 8100000 | 0.3414442 | 8100000 | 0.001719645 | 129227.6 | -85774.38 | 78.15065 | 11.95983 | 0 | 0 | 71.87382 | 499.2 | 60267.62 | 9364.696
| 2155.657 | 184.0349 | 202.8 | 341853.7 | 11.84852 | -0.2600001 | 1 | -1487.346 | 1.899417 | 45 | 621.5118 | 328010.3 | 709.8247 | -801.8423 | 545137813.0 | 1751.899 | 8100000 | 0.3375933 | 8100000 | 0.00154433 | 128979.5 | -85772.64 | 78.40643 | 12.54907 | 0 | 0 | 71.87317 | 499.4 | 60267.62 | 9364.696
| 2158.219 | 184.2993 | 203 | 296713.8 | 10.40383 | 1.670001 | 1 | 8319.187 | 2.141088 | 45 | 611.3841 | 286228.9 | 709.8247 | -801.8432 | 527959891.5 | 1692.367 | 8100000 | 0.3490783 | 8100000 | 0.002052905 | 128848.1 | -85770.26 | 78.67105 | 11.06781 | 0 | 0 | 71.87226 | 499.6 | 60267.62 | 9364.696
| 2160.427 | 184.5638 | 203.2 | 297463.4 | 10.42299 | 4.920002 | 1 | 24627.63 | 2.114012 | 45 | 607.1075 | 286926.4 | 709.8247 | -801.844 | 528744552.1 | 1695.083 | 8100000 | 0.3490604 | 8100000 | 0.002045503 | 127670.3 | -85768.23 | 78.93566 | 11.08754 | 0 | 0 | 71.87148 | 499.8 | 60267.62 | 9364.696
| 2162.441 | 184.8106 | 203.4 | 279778 | 9.862381 | 12.14 | 1 | 57999.17 | 2.159275 | 45 | 595.5343 | 270436.9 | 709.8247 | -801.8447 | 520632609.8 | 1667.019 | 8100000 | 0.3549732 | 8100000 | 0.002315371 | 128125.8 | -85766.4 | 79.18263 | 10.50926 | 0 | 0 | 71.87078 | 500 | 60267.62 | 9364.696
| 2164.67 | 185.0751 | 203.6 | 321097.9 | 11.16361 | 5.010002 | 1 | 27002.77 | 1.945893 | 45 | 601.7364 | 308854.4 | 709.8247 | -801.8455 | 539511251.6 | 1732.383 | 8100000 | 0.3430421 | 8100000 | 0.001760328 | 127857.1 | -85764.35 | 79.44724 | 11.84845 | 0 | 0 | 71.87 | 500.2 | 60267.62 | 9364.696
| 2166.597 | 185.3219 | 203.8 | 315740.7 | 10.98911 | -1.2 | 1 | -6351.403 | 1.988327 | 45 | 602.7803 | 303894.8 | 709.8247 | -801.8461 | 537782339.2 | 1726.39 | 8100000 | 0.344604 | 8100000 | 0.001822998 | 127454.9 | -85762.6 | 79.69421 | 11.66949 | 0 | 0 | 71.86932 | 500.4 | 60267.62 | 9364.696
| 2169.402 | 185.5864 | 204 | 331802.6 | 11.49374 | 4.180001 | 1 | 23234.25 | 1.905077 | 45 | 607.3229 | 318745.7 | 709.8247 | -801.8471 | 544563512.4 | 1749.906 | 8100000 | 0.3407984 | 8100000 | 0.001653131 | 126283.1 | -85759.97 | 79.95882 | 12.18652 | 0 | 0 | 71.86833 | 500.6 | 60267.62 | 9364.696
| 2171.655 | 185.8332 | 204.2 | 331577.3 | 11.48122 | 4.160001 | 1 | 23107.55 | 1.923263 | 45 | 612.704 | 318537.8 | 709.8247 | -801.8479 | 544969603.3 | 1751.315 | 8100000 | 0.3409973 | 8100000 | 0.001657579 | 124876.5 | -85757.9 | 80.20579 | 12.17371 | 0 | 0 | 71.86753 | 500.8 | 60267.62 | 9364.696
| 2173.921 | 186.0888 | 204.4 | 323691.9 | 11.22485 | 7.390003 | 1 | 40263.03 | 1.953977 | 45 | 611.6965 | 311253.5 | 709.8247 | -801.8487 | 542500620.8 | 1742.75 | 8100000 | 0.3430205 | 8100000 | 0.001741716 | 124393.5 | -85755.81 | 80.46159 | 11.91121 | 0 | 0 | 71.86674 | 501 | 60267.62 | 9364.696
| 2176.136 | 186.3445 | 204.6 | 335149.2 | 11.58466 | 4.480002 | 1 | 25150.43 | 1.915989 | 45 | 616.977 | 321832.9 | 709.8247 | -801.8495 | 547222105.8 | 1759.133 | 8100000 | 0.340528 | 8100000 | 0.0016269 | 122268.6 | -85753.78 | 80.71738 | 12.2795 | 0 | 0 | 71.86595 | 501.2 | 60267.62 | 9364.696
| 2178.385 | 186.5913 | 204.8 | 315531 | 10.95581 | 3.410001 | 1 | 18046.04 | 2.021064 | 45 | 613.2633 | 303700.5 | 709.8247 | -801.8503 | 540227716.7 | 1734.868 | 8100000 | 0.3453938 | 8100000 | 0.001837925 | 122075.4 | -85751.71 | 80.96435 | 11.63531 | 0 | 0 | 71.86517 | 501.4 | 60267.62 | 9364.696
| 2180.376 | 186.8293 | 205 | 347965.8 | 11.98399 | 6.740002 | 1 | 39331.79 | 1.858603 | 45 | 622.9065 | 333633.3 | 709.8247 | -801.851 | 552565840.5 | 1777.688 | 8100000 | 0.3381123 | 8100000 | 0.001513187 | 121571 | -85749.9 | 81.2025 | 12.68729 | 0 | 0 | 71.86447 | 501.6 | 60267.62 | 9364.696
| 2182.764 | 187.0673 | 205.2 | 300688.2 | 10.4776 | 9.235003 | 1 | 47012.88 | 2.100072 | 45 | 615.1238 | 289925.6 | 709.8247 | -801.8518 | 534832212.3 | 1716.166 | 8100000 | 0.3497682 | 8100000 | 0.002029018 | 121385.1 | -85747.7 | 81.44065 | 11.14377 | 0 | 0 | 71.86364 | 501.8 | 60267.62 | 9364.696
| 2184.817 | 187.3141 | 205.4 | 316154.6 | 10.9613 | 2.960001 | 1 | 15689.57 | 2.01864 | 45 | 613.4278 | 304278.2 | 709.8247 | -801.8525 | 541840238.0 | 1740.46 | 8100000 | 0.3456999 | 8100000 | 0.001837774 | 121247.4 | -85745.82 | 81.68762 | 11.64095 | 0 | 0 | 71.86292 | 502 | 60267.62 | 9364.696
| 2187.25 | 187.5609 | 205.6 | 338685.8 | 11.67081 | 5.010002 | 1 | 28426.29 | 1.906695 | 45 | 620.6952 | 325092.7 | 709.8247 | -801.8534 | 550901678.1 | 1771.908 | 8100000 | 0.3404617 | 8100000 | 0.001603501 | 120222.2 | -85743.57 | 81.9346 | 12.36757 | 0 | 0 | 71.86205 | 502.2 | 60267.62 | 9364.696
| 2189.26 | 187.8078 | 205.8 | 338887.4 | 11.67261 | 11.21 | 1 | 64304.44 | 1.890934 | 45 | 625.4977 | 325278.5 | 709.8247 | -801.8541 | 551394195.6 | 1773.618 | 8100000 | 0.3406053 | 8100000 | 0.001603701 | 121379.5 | -85741.74 | 82.18157 | 12.3694 | 0 | 0 | 71.86136 | 502.4 | 60267.62 | 9364.696
| 2191.149 | 188.037 | 206 | 345409 | 11.87603 | 7.390003 | 1 | 42860.72 | 1.888914 | 45 | 629.4774 | 331282.1 | 709.8247 | -801.8548 | 554053761.4 | 1782.857 | 8100000 | 0.339384 | 8100000 | 0.001545599 | 121711.7 | -85740.04 | 82.4109 | 12.57714 | 0 | 0 | 71.86071 | 502.6 | 60267.62 | 9364.696
| 2193.442 | 188.2838 | 206.2 | 352338.1 | 12.09152 | 2.100001 | 1 | 12349.18 | 1.891339 | 45 | 637.5237 | 337650.8 | 709.8247 | -801.8556 | 556873027.5 | 1792.654 | 8100000 | 0.338109 | 8100000 | 0.001487354 | 122480 | -85737.92 | 82.65787 | 12.79693 | 0 | 0 | 71.85991 | 502.8 | 60267.62 | 9364.696
| 2195.628 | 188.5306 | 206.4 | 329330.1 | 11.35416 | 3.770001 | 1 | 20797.7 | 2.007729 | 45 | 635.1372 | 316463.3 | 709.8247 | -801.8563 | 549280440.8 | 1766.278 | 8100000 | 0.343232 | 8100000 | 0.001704668 | 121785.7 | -85735.92 | 82.90484 | 12.04367 | 0 | 0 | 71.85913 | 503 | 60267.62 | 9364.696
| 2197.637 | 188.7775 | 206.6 | 328244.1 | 11.3153 | 6.310002 | 1 | 34791.71 | 2.005305 | 45 | 634.8323 | 315460.4 | 709.8247 | -801.857 | 549287407.1 | 1766.302 | 8100000 | 0.343677 | 8100000 | 0.001718212 | 123336.6 | -85734.09 | 83.15181 | 12.00388 | 0 | 0 | 71.85844 | 503.2 | 60267.62 | 9364.696
| 2199.248 | 189.0243 | 206.8 | 313210.7 | 10.83737 | 6.310002 | 1 | 33253.56 | 2.083303 | 45 | 630.3691 | 301550.3 | 709.8247 | -801.8576 | 543615851.5 | 1746.619 | 8100000 | 0.3477167 | 8100000 | 0.00188958 | 126107.7 | -85732.66 | 83.39878 | 11.5137 | 0 | 0 | 71.85789 | 503.4 | 60267.62 | 9364.696
| 2201.798 | 189.2711 | 207 | 328508.5 | 11.31436 | 2.620001 | 1 | 14407.29 | 2.00086 | 45 | 630.7357 | 315704.6 | 709.8247 | -801.8585 | 550261292.3 | 1769.684 | 8100000 | 0.3439659 | 8100000 | 0.001719934 | 126953.5 | -85730.29 | 83.64576 | 12.00291 | 0 | 0 | 71.85699 | 503.6 | 60267.62 | 9364.696
| 2204.076 | 189.5179 | 207.2 | 324058.9 | 11.16849 | 3.460001 | 1 | 18788.51 | 2.022683 | 45 | 629.78 | 311592.9 | 709.8247 | -801.8593 | 549043948.9 | 1765.457 | 8100000 | 0.3451781 | 8100000 | 0.001769795 | 125639.8 | -85728.19 | 83.89273 | 11.85345 | 0 | 0 | 71.85618 | 503.8 | 60267.62 | 9364.696
| 2206.107 | 189.7736 | 207.4 | 320647.4 | 11.05651 | 5.840002 | 1 | 31462.99 | 2.031171 | 45 | 628.1206 | 308437.6 | 709.8247 | -801.86 | 548112339.1 | 1762.223 | 8100000 | 0.3462312 | 8100000 | 0.001810094 | 126359.7 | -85726.34 | 84.14852 | 11.73863 | 0 | 0 | 71.85548 | 504 | 60267.62 | 9364.696
| 2208.223 | 190.0293 | 207.6 | 340654.8 | 11.68452 | 1.490001 | 1 | 8479.882 | 1.93822 | 45 | 632.2762 | 326906.4 | 709.8247 | -801.8607 | 556065303.6 | 1789.846 | 8100000 | 0.3417391 | 8100000 | 0.001605876 | 126198.9 | -85724.41 | 84.40431 | 12.38158 | 0 | 0 | 71.85474 | 504.2 | 60267.62 | 9364.696
| 2210.407 | 190.2761 | 207.8 | 337577.8 | 11.58188 | 4.890002 | 1 | 27654.66 | 1.953982 | 45 | 633.9709 | 324071.7 | 709.8247 | -801.8615 | 555438548.1 | 1787.668 | 8100000 | 0.3425691 | 8100000 | 0.001637409 | 128971.1 | -85722.4 | 84.65128 | 12.27666 | 0 | 0 | 71.85398 | 504.4 | 60267.62 | 9364.696
| 2212.581 | 190.5317 | 208 | 339642 | 11.64225 | 4.440002 | 1 | 25246.46 | 1.95479 | 45 | 637.5558 | 325973.6 | 709.8247 | -801.8622 | 556641064.2 | 1791.847 | 8100000 | 0.3422883 | 8100000 | 0.00161974 | 129288.7 | -85720.41 | 84.90708 | 12.33838 | 0 | 0 | 71.85321 | 504.6 | 60267.62 | 9364.696
| 2214.997 | 190.7874 | 208.2 | 311797.4 | 10.75894 | 2.100001 | 1 | 10977.39 | 2.10634 | 45 | 631.1428 | 300240.1 | 709.8247 | -801.8631 | 546341411.6 | 1756.076 | 8100000 | 0.349209 | 8100000 | 0.001924532 | 129497.4 | -85718.17 | 85.16287 | 11.43312 | 0 | 0 | 71.85236 | 504.8 | 60267.62 | 9364.696
| 2216.859 | 191.0518 | 208.4 | 309928.8 | 10.69678 | 4.580002 | 1 | 23845.69 | 2.095429 | 45 | 625.8185 | 298507.1 | 709.8247 | -801.8637 | 545896186.5 | 1754.531 | 8100000 | 0.3499784 | 8100000 | 0.001950509 | 129326.7 | -85716.49 | 85.42748 | 11.36924 | 0 | 0 | 71.85171 | 505 | 60267.62 | 9364.696
| 2218.806 | 191.2987 | 208.6 | 300645.9 | 10.40265 | 5.140002 | 1 | 26001.02 | 2.128972 | 45 | 617.9376 | 289886.3 | 709.8247 | -801.8644 | 542165196.7 | 1741.587 | 8100000 | 0.3528421 | 8100000 | 0.002075497 | 130607.6 | -85714.72 | 85.67445 | 11.06659 | 0 | 0 | 71.85104 | 505.2 | 60267.62 | 9364.696
| 2221.226 | 191.5631 | 208.8 | 321011.9 | 11.03523 | 3.510001 | 1 | 18887.88 | 2.017432 | 45 | 622.4822 | 308774.8 | 709.8247 | -801.8653 | 551407811.5 | 1773.665 | 8100000 | 0.3474074 | 8100000 | 0.001823016 | 130762.7 | -85712.48 | 85.93907 | 11.7168 | 0 | 0 | 71.85018 | 505.4 | 60267.62 | 9364.696
| 2222.965 | 191.8276 | 209 | 326198.1 | 11.19492 | 3.520001 | 1 | 19236.81 | 1.981464 | 45 | 620.9107 | 313570.2 | 709.8247 | -801.8659 | 553781740.0 | 1781.912 | 8100000 | 0.3463957 | 8100000 | 0.001767946 | 132312.6 | -85710.92 | 86.20368 | 11.88055 | 0 | 0 | 71.84959 | 505.6 | 60267.62 | 9364.696
| 2224.99 | 192.0921 | 209.2 | 336020.1 | 11.50005 | -0.13 | 1 | -732.7299 | 1.941051 | 45 | 624.6979 | 322635.9 | 709.8247 | -801.8666 | 557904450.2 | 1796.239 | 8100000 | 0.3443101 | 8100000 | 0.001668398 | 133891.9 | -85709.07 | 86.46829 | 12.19298 | 0 | 0 | 71.84888 | 505.8 | 60267.62 | 9364.696
| 2227.414 | 192.3566 | 209.4 | 345890.8 | 11.80617 | -0.06000002 | 1 | -349.0528 | 1.908721 | 45 | 631.6408 | 331725.3 | 709.8247 | -801.8674 | 561955251.4 | 1810.325 | 8100000 | 0.3422987 | 8100000 | 0.001576702 | 133548.4 | -85706.83 | 86.7329 | 12.50583 | 0 | 0 | 71.84802 | 506 | 60267.62 | 9364.696
| 2229.343 | 192.6211 | 209.6 | 325649.5 | 11.16399 | 4.600002 | 1 | 25121.44 | 2.00733 | 45 | 628.837 | 313063.2 | 709.8247 | -801.8681 | 554877733.0 | 1785.72 | 8100000 | 0.3471414 | 8100000 | 0.001781245 | 134299.6 | -85705.08 | 86.99752 | 11.84885 | 0 | 0 | 71.84735 | 506.2 | 60267.62 | 9364.696
| 2231.784 | 192.8855 | 209.8 | 324993.6 | 11.13792 | 2.440001 | 1 | 13277.67 | 2.0142 | 45 | 628.3054 | 312457 | 709.8247 | -801.869 | 555146941.3 | 1786.655 | 8100000 | 0.3474495 | 8100000 | 0.001790897 | 133766.5 | -85702.82 | 87.26213 | 11.82212 | 0 | 0 | 71.8465 | 506.4 | 60267.62 | 9364.696
| 2233.919 | 193.1676 | 210 | 353353.6 | 12.02731 | 1.480001 | 1 | 8724.62 | 1.880432 | 45 | 635.3871 | 338583.3 | 709.8247 | -801.8697 | 565861999.6 | 1823.917 | 8100000 | 0.3413688 | 8100000 | 0.001517176 | 133798.3 | -85700.86 | 87.54438 | 12.73147 | 0 | 0 | 71.84575 | 506.6 | 60267.62 | 9364.696
| 2236.056 | 193.4321 | 210.2 | 313210.1 | 10.76019 | -0.1700001 | 1 | -894.85 | 2.090178 | 45 | 628.6193 | 301549.8 | 709.8247 | -801.8705 | 551179303.1 | 1772.872 | 8100000 | 0.3509422 | 8100000 | 0.00193365 | 135417.4 | -85698.9 | 87.809 | 11.43441 | 0 | 0 | 71.84501 | 506.8 | 60267.62 | 9364.696
| 2238.192 | 193.6966 | 210.4 | 314068 | 10.78261 | -0.6700002 | 1 | -3528.827 | 2.076438 | 45 | 626.1781 | 302344.9 | 709.8247 | -801.8712 | 551976672.3 | 1775.641 | 8100000 | 0.3509144 | 8100000 | 0.001925729 | 134756.6 | -85696.94 | 88.07361 | 11.45744 | 0 | 0 | 71.84424 | 507 | 60267.62 | 9364.696
| 2240.426 | 193.961 | 210.6 | 290846.1 | 10.05642 | 7.070003 | 1 | 34719.85 | 2.175451 | 45 | 613.7116 | 280764.7 | 709.8247 | -801.872 | 541783213.6 | 1740.262 | 8100000 | 0.3580048 | 8100000 | 0.002248582 | 135500.3 | -85694.89 | 88.33822 | 10.70964 | 0 | 0 | 71.84347 | 507.2 | 60267.62 | 9364.696
| 2242.703 | 194.2431 | 210.8 | 295730.3 | 10.20328 | 5.870002 | 1 | 29248.35 | 2.130592 | 45 | 609.3735 | 285313.5 | 709.8247 | -801.8728 | 544614659.6 | 1750.084 | 8100000 | 0.3566616 | 8100000 | 0.002178085 | 135268.1 | -85692.79 | 88.62048 | 10.86114 | 0 | 0 | 71.84267 | 507.4 | 60267.62 | 9364.696
| 2244.742 | 194.5076 | 211 | 336828.4 | 11.48157 | 4.260002 | 1 | 24025.87 | 1.902257 | 45 | 615.3283 | 323381 | 709.8247 | -801.8735 | 562333791.4 | 1811.641 | 8100000 | 0.3458935 | 8100000 | 0.00168128 | 135102.7 | -85690.92 | 88.88509 | 12.17407 | 0 | 0 | 71.84195 | 507.6 | 60267.62 | 9364.696
| 2247.118 | 194.7721 | 211.2 | 349590.8 | 11.87769 | 4.950002 | 1 | 28953.18 | 1.857802 | 45 | 623.4352 | 335127 | 709.8247 | -801.8743 | 567397390.4 | 1829.261 | 8100000 | 0.3432727 | 8100000 | 0.001562886 | 134066.1 | -85688.73 | 89.14971 | 12.57885 | 0 | 0 | 71.84111 | 507.8 | 60267.62 | 9364.696
| 2249.252 | 195.0542 | 211.4 | 358247.9 | 12.14607 | 4.110001 | 1 | 24591.93 | 1.837192 | 45 | 630.4416 | 343074.4 | 709.8247 | -801.8751 | 570740801.8 | 1840.902 | 8100000 | 0.3417561 | 8100000 | 0.001490419 | 134121.7 | -85686.77 | 89.43196 | 12.85253 | 0 | 0 | 71.84037 | 508 | 60267.62 | 9364.696
| 2251.415 | 195.301 | 211.6 | 311587.7 | 10.67823 | 3.740001 | 1 | 19558.51 | 2.082905 | 45 | 624.6267 | 300045.6 | 709.8247 | -801.8759 | 553611481.5 | 1781.32 | 8100000 | 0.3527763 | 8100000 | 0.001972716 | 133956.5 | -85684.79 | 89.67893 | 11.35016 | 0 | 0 | 71.83961 | 508.2 | 60267.62 | 9364.696
| 2253.475 | 195.5831 | 211.8 | 317126.8 | 10.84663 | 2.790001 | 1 | 14830.74 | 2.043705 | 45 | 622.7943 | 305178.6 | 709.8247 | -801.8766 | 556375272.5 | 1790.924 | 8100000 | 0.3515309 | 8100000 | 0.001907156 | 133804.3 | -85682.9 | 89.96119 | 11.52321 | 0 | 0 | 71.83888 | 508.4 | 60267.62 | 9364.696
| 2256.051 | 195.8476 | 212 | 334009 | 11.36803 | -0.2700001 | 1 | -1510.389 | 1.949946 | 45 | 623.9496 | 320781.4 | 709.8247 | -801.8775 | 563668761.9 | 1816.285 | 8100000 | 0.3474515 | 8100000 | 0.001721561 | 133345.4 | -85680.51 | 90.2258 | 12.05787 | 0 | 0 | 71.83798 | 508.6 | 60267.62 | 9364.696
| 2258.147 | 196.112 | 212.2 | 338705.5 | 11.5106 | 3.800001 | 1 | 21538.07 | 1.932973 | 45 | 628.2616 | 325110.8 | 709.8246 | -801.8782 | 565855171.5 | 1823.893 | 8100000 | 0.3465764 | 8100000 | 0.00167641 | 132618.9 | -85678.59 | 90.49042 | 12.20377 | 0 | 0 | 71.83723 | 508.8 | 60267.62 | 9364.696
| 2260.24 | 196.3765 | 212.4 | 322652.8 | 11.0045 | 10.35 | 1 | 56520.55 | 1.993997 | 45 | 627.3313 | 310292.7 | 709.8246 | -801.8789 | 560069729.1 | 1803.767 | 8100000 | 0.3506287 | 8100000 | 0.001849862 | 132911.8 | -85676.67 | 90.75503 | 11.68527 | 0 | 0 | 71.83651 | 509 | 60267.62 | 9364.696
| 2262.375 | 196.6586 | 212.6 | 294063.2 | 10.11435 | 7.240003 | 1 | 35944.32 | 2.161309 | 45 | 616.4784 | 283761.5 | 709.8246 | -801.8797 | 547703256.3 | 1760.803 | 8100000 | 0.3590605 | 8100000 | 0.002230243 | 132896.8 | -85674.72 | 91.03728 | 10.76942 | 0 | 0 | 71.83576 | 509.2 | 60267.62 | 9364.696
| 2264.811 | 196.9231 | 212.8 | 333130.9 | 11.3216 | 9.420003 | 1 | 52950.13 | 1.924487 | 45 | 622.6336 | 319971.4 | 709.8246 | -801.8805 | 565157222.2 | 1821.464 | 8100000 | 0.3484394 | 8100000 | 0.001740153 | 132745.7 | -85672.46 | 91.3019 | 12.01032 | 0 | 0 | 71.83491 | 509.4 | 60267.62 | 9364.696
| 2267.081 | 197.1875 | 213 | 326336 | 11.1047 | 5.150002 | 1 | 28197.94 | 1.989957 | 45 | 625.1727 | 313697.6 | 709.8246 | -801.8814 | 562982009.1 | 1813.896 | 8100000 | 0.3502555 | 8100000 | 0.001815809 | 131534 | -85670.37 | 91.56652 | 11.78805 | 0 | 0 | 71.83409 | 509.6 | 60267.62 | 9364.696
| 2269.014 | 197.452 | 213.2 | 360026.9 | 12.15554 | 2.770001 | 1 | 16636.69 | 1.838811 | 45 | 633.1135 | 344705.5 | 709.8246 | -801.882 | 575558662.9 | 1857.686 | 8100000 | 0.3430615 | 8100000 | 0.001493868 | 131033.3 | -85668.61 | 91.83113 | 12.86218 | 0 | 0 | 71.83343 | 509.8 | 60267.62 | 9364.696
| 2271.008 | 197.7165 | 213.4 | 307368.6 | 10.50838 | 2.240001 | 1 | 11549.39 | 2.113218 | 45 | 624.5728 | 296131.3 | 709.8246 | -801.8827 | 555697123.0 | 1788.567 | 8100000 | 0.355799 | 8100000 | 0.002052318 | 133172.4 | -85666.8 | 92.09574 | 11.17544 | 0 | 0 | 71.83274 | 510 | 60267.62 | 9364.696
| 2273.177 | 197.981 | 213.6 | 309099.2 | 10.55759 | 5.100002 | 1 | 26498.28 | 2.084929 | 45 | 621.5501 | 297737.4 | 709.8246 | -801.8835 | 556913537.9 | 1792.795 | 8100000 | 0.3554968 | 8100000 | 0.002032116 | 133070.6 | -85664.81 | 92.36036 | 11.22609 | 0 | 0 | 71.83197 | 510.2 | 60267.62 | 9364.696
| 2275.36 | 198.2454 | 213.8 | 340674.9 | 11.53447 | 1.460001 | 1 | 8309.492 | 1.916405 | 45 | 625.1868 | 326924.9 | 709.8246 | -801.8842 | 570171621.7 | 1838.92 | 8100000 | 0.3476943 | 8100000 | 0.001675111 | 133361.8 | -85662.8 | 92.62497 | 12.22818 | 0 | 0 | 71.83121 | 510.4 | 60267.62 | 9364.696
| 2277.695 | 198.5099 | 214 | 355737.7 | 12.00058 | 4.040001 | 1 | 24009 | 1.861443 | 45 | 634.4108 | 340771.6 | 709.8246 | -801.8851 | 575986634.5 | 1859.178 | 8100000 | 0.3446432 | 8100000 | 0.001538307 | 133198.8 | -85660.65 | 92.88959 | 12.70422 | 0 | 0 | 71.83039 | 510.6 | 60267.62 | 9364.696
| 2279.734 | 198.7744 | 214.2 | 313320.4 | 10.67499 | 3.270001 | 1 | 17186.36 | 2.084122 | 45 | 628.0309 | 301652.1 | 709.8246 | -801.8858 | 560114944.7 | 1803.924 | 8100000 | 0.3548814 | 8100000 | 0.001985654 | 133202.8 | -85658.79 | 93.1542 | 11.34683 | 0 | 0 | 71.82968 | 510.8 | 60267.62 | 9364.696
| 2281.824 | 199.0388 | 214.4 | 307116.6 | 10.47934 | 1.700001 | 1 | 8755.722 | 2.108774 | 45 | 622.564 | 295897.5 | 709.8246 | -801.8865 | 557766059.7 | 1795.758 | 8100000 | 0.35685 | 8100000 | 0.002069435 | 136302.4 | -85656.87 | 93.41882 | 11.14555 | 0 | 0 | 71.82894 | 511 | 60267.62 | 9364.696
| 2284.047 | 199.3033 | 214.6 | 320820.6 | 10.89837 | 3.290001 | 1 | 17690.99 | 2.018652 | 45 | 622.3588 | 308597.9 | 709.8246 | -801.8873 | 564197268.9 | 1818.124 | 8100000 | 0.3532511 | 8100000 | 0.001898937 | 138065.7 | -85654.83 | 93.68343 | 11.57634 | 0 | 0 | 71.82817 | 511.2 | 60267.62 | 9364.696
| 2286.279 | 199.5854 | 214.8 | 317443.1 | 10.78935 | 5.390002 | 1 | 28743.6 | 2.02916 | 45 | 620.9692 | 305471.5 | 709.8246 | -801.8881 | 563222545.9 | 1814.733 | 8100000 | 0.3543633 | 8100000 | 0.001942306 | 137218.3 | -85652.77 | 93.96569 | 11.46437 | 0 | 0 | 71.82738 | 511.4 | 60267.62 | 9364.696
| 2288.553 | 199.8499 | 215 | 307134.6 | 10.46666 | -0.01 | 1 | -54.0173 | 2.089377 | 45 | 616.6007 | 295914.2 | 709.8246 | -801.8889 | 559139972.1 | 1800.534 | 8100000 | 0.3574237 | 8100000 | 0.002077625 | 136918.4 | -85650.68 | 94.2303 | 11.1325 | 0 | 0 | 71.82657 | 511.6 | 60267.62 | 9364.696
| 2290.733 | 200.132 | 215.2 | 304171.7 | 10.37139 | 0.11 | 1 | 558.7829 | 2.093822 | 45 | 612.153 | 293162.8 | 709.8246 | -801.8897 | 558199717.0 | 1797.265 | 8100000 | 0.3585312 | 8100000 | 0.002121288 | 136436.8 | -85648.68 | 94.51256 | 11.03439 | 0 | 0 | 71.82581 | 511.8 | 60267.62 | 9364.696
| 2292.66 | 200.3965 | 215.4 | 323063.4 | 10.95037 | 1.980001 | 1 | 10710.11 | 1.981069 | 45 | 614.2416 | 310672.4 | 709.8246 | -801.8903 | 566872548.0 | 1827.434 | 8100000 | 0.3535124 | 8100000 | 0.001882935 | 137521.8 | -85646.93 | 94.77717 | 11.62972 | 0 | 0 | 71.82516 | 512 | 60267.62 | 9364.696
| 2295.184 | 200.6786 | 215.6 | 340735.1 | 11.49303 | 0.2800001 | 1 | 1591.511 | 1.905092 | 45 | 621.4074 | 326980.4 | 709.8246 | -801.8912 | 574347505.7 | 1853.466 | 8100000 | 0.3494027 | 8100000 | 0.001695071 | 136245.4 | -85644.58 | 95.05943 | 12.1858 | 0 | 0 | 71.82425 | 512.2 | 60267.62 | 9364.696
| 2297.321 | 200.9607 | 215.8 | 352906.3 | 11.8676 | 1.35 | 1 | 7948.07 | 1.861446 | 45 | 628.1715 | 338172.5 | 709.8246 | -801.8919 | 579159157.1 | 1870.237 | 8100000 | 0.346987 | 8100000 | 0.001582388 | 135561 | -85642.62 | 95.34169 | 12.56854 | 0 | 0 | 71.82351 | 512.4 | 60267.62 | 9364.696
| 2299.482 | 201.2252 | 216 | 328823.3 | 11.11443 | 5.690002 | 1 | 31402.41 | 1.982282 | 45 | 627.896 | 315995.3 | 709.8246 | -801.8927 | 570629763.2 | 1840.515 | 8100000 | 0.352637 | 8100000 | 0.001825063 | 135419.9 | -85640.64 | 95.6063 | 11.79804 | 0 | 0 | 71.82273 | 512.6 | 60267.62 | 9364.696
| 2301.931 | 201.4896 | 216.2 | 294742.6 | 10.06119 | 7.130003 | 1 | 35471.57 | 2.161314 | 45 | 617.7086 | 284394.1 | 709.8246 | -801.8936 | 555885709.5 | 1789.222 | 8100000 | 0.3624659 | 8100000 | 0.002274508 | 135156.9 | -85638.37 | 95.87092 | 10.71457 | 0 | 0 | 71.82188 | 512.8 | 60267.62 | 9364.696
| 2303.938 | 201.7717 | 216.4 | 341512.1 | 11.49831 | 2.090001 | 1 | 11927.01 | 1.907922 | 45 | 624.1032 | 327695.8 | 709.8246 | -801.8943 | 576458988.4 | 1860.824 | 8100000 | 0.3500192 | 8100000 | 0.001696558 | 134917.7 | -85636.54 | 96.15317 | 12.1912 | 0 | 0 | 71.82117 | 513 | 60267.62 | 9364.696
| 2306.42 | 202.0362 | 216.6 | 337505.8 | 11.36844 | 2.550001 | 1 | 14391.45 | 1.935808 | 45 | 626.2798 | 324005.3 | 709.8246 | -801.8952 | 575493147.2 | 1857.458 | 8100000 | 0.3510662 | 8100000 | 0.001739352 | 133782.8 | -85634.23 | 96.41779 | 12.05828 | 0 | 0 | 71.8203 | 513.2 | 60267.62 | 9364.696
| 2308.286 | 202.3007 | 216.8 | 339964.7 | 11.44089 | 3.180001 | 1 | 18080.07 | 1.937828 | 45 | 631.6756 | 326270.8 | 709.8246 | -801.8958 | 576793110.9 | 1861.989 | 8100000 | 0.3507335 | 8100000 | 0.001716525 | 134552.2 | -85632.54 | 96.68241 | 12.13244 | 0 | 0 | 71.81965 | 513.4 | 60267.62 | 9364.696
| 2310.313 | 202.5828 | 217 | 310279.7 | 10.52139 | 7.770003 | 1 | 40663.65 | 2.082913 | 45 | 626.5243 | 298832.6 | 709.8246 | -801.8965 | 564918981.1 | 1820.635 | 8100000 | 0.358605 | 8100000 | 0.002063557 | 135134 | -85630.69 | 96.96466 | 11.18883 | 0 | 0 | 71.81894 | 513.6 | 60267.62 | 9364.696
| 2312.411 | 202.8473 | 217.2 | 303242.3 | 10.30186 | 6.200002 | 1 | 31664.25 | 2.109991 | 45 | 618.6756 | 292299.4 | 709.8246 | -801.8972 | 562067460.4 | 1810.715 | 8100000 | 0.3608949 | 8100000 | 0.002163268 | 136094.5 | -85628.77 | 97.22928 | 10.96276 | 0 | 0 | 71.81822 | 513.8 | 60267.62 | 9364.696
| 2314.644 | 203.1117 | 217.4 | 320097.6 | 10.81437 | 4.700002 | 1 | 25247.92 | 2.022698 | 45 | 623.3208 | 307928.8 | 709.8246 | -801.898 | 570121784.4 | 1838.746 | 8100000 | 0.3562603 | 8100000 | 0.001943976 | 136476.4 | -85626.72 | 97.49389 | 11.49008 | 0 | 0 | 71.81742 | 514 | 60267.62 | 9364.696
| 2317.152 | 203.3938 | 217.6 | 318081.2 | 10.74722 | 8.360003 | 1 | 44856.69 | 2.004916 | 45 | 618.5947 | 306062.3 | 709.8246 | -801.8989 | 569784623.2 | 1837.572 | 8100000 | 0.3569661 | 8100000 | 0.001971435 | 136115.9 | -85624.39 | 97.77615 | 11.42108 | 0 | 0 | 71.81654 | 514.2 | 60267.62 | 9364.696
| 2319.153 | 203.6583 | 217.8 | 328704.7 | 11.07013 | 10.69 | 1 | 59476.26 | 1.943892 | 45 | 623.3064 | 315885.8 | 709.8246 | -801.8996 | 574635575.2 | 1854.47 | 8100000 | 0.354413 | 8100000 | 0.001848464 | 135804.1 | -85622.57 | 98.04077 | 11.7526 | 0 | 0 | 71.81585 | 514.4 | 60267.62 | 9364.696
| 2321.406 | 203.9404 | 218 | 328601.9 | 11.06236 | 6.290002 | 1 | 34716.95 | 1.971373 | 45 | 624.7216 | 315790.9 | 709.8246 | -801.9004 | 575055618.9 | 1855.933 | 8100000 | 0.3546447 | 8100000 | 0.001852182 | 135093.5 | -85620.49 | 98.32302 | 11.74464 | 0 | 0 | 71.81505 | 514.6 | 60267.62 | 9364.696
| 2323.318 | 204.2049 | 218.2 | 311473.5 | 10.53288 | 4.090001 | 1 | 21387.48 | 2.063516 | 45 | 618.852 | 299939.8 | 709.8246 | -801.9011 | 568072569.5 | 1831.612 | 8100000 | 0.3594697 | 8100000 | 0.002064166 | 135536 | -85618.76 | 98.58764 | 11.20066 | 0 | 0 | 71.81438 | 514.8 | 60267.62 | 9364.696
| 2325.533 | 204.4694 | 218.4 | 377307.1 | 12.56421 | 5.590002 | 1 | 35204.18 | 1.756374 | 45 | 634.8077 | 360514 | 709.8246 | -801.9018 | 593158376.6 | 1919.095 | 8100000 | 0.3447129 | 8100000 | 0.001408507 | 136063.8 | -85616.72 | 98.85226 | 13.27804 | 0 | 0 | 71.81361 | 515 | 60267.62 | 9364.696
| 2327.781 | 204.7515 | 218.6 | 314416.6 | 10.61426 | 3.360001 | 1 | 17720.16 | 2.080087 | 45 | 628.9889 | 302668 | 709.8246 | -801.9026 | 570301715.5 | 1839.373 | 8100000 | 0.3590231 | 8100000 | 0.002031125 | 135683.5 | -85614.65 | 99.13451 | 11.28438 | 0 | 0 | 71.81281 | 515.2 | 60267.62 | 9364.696
| 2329.896 | 205.0159 | 218.8 | 335711 | 11.26396 | 2.230001 | 1 | 12518.77 | 1.959654 | 45 | 630.6025 | 322350.9 | 709.8246 | -801.9034 | 579629723.4 | 1871.878 | 8100000 | 0.3537016 | 8100000 | 0.001783927 | 135359.8 | -85612.71 | 99.39913 | 11.95129 | 0 | 0 | 71.81207 | 515.4 | 60267.62 | 9364.696
| 2332.353 | 205.2804 | 219 | 364470.6 | 12.14827 | -1.07 | 1 | -6501.708 | 1.845284 | 45 | 642.2249 | 348776.9 | 709.8246 | -801.9042 | 590534836.7 | 1909.931 | 8100000 | 0.3476178 | 8100000 | 0.001515455 | 134379.2 | -85610.43 | 99.66375 | 12.85477 | 0 | 0 | 71.81121 | 515.6 | 60267.62 | 9364.696
| 2334.404 | 205.5625 | 219.2 | 335216.2 | 11.23926 | -2.320001 | 1 | -13011.19 | 1.987136 | 45 | 638.5786 | 321894.7 | 709.8246 | -801.905 | 580377934.8 | 1874.487 | 8100000 | 0.3541873 | 8100000 | 0.001793967 | 133971.5 | -85608.56 | 99.946 | 11.92598 | 0 | 0 | 71.81049 | 515.8 | 60267.62 | 9364.696
| 2336.463 | 205.827 | 219.4 | 328246.2 | 11.02086 | -2.770001 | 1 | -15226.83 | 2.02755 | 45 | 638.736 | 315462.3 | 709.8246 | -801.9057 | 577994049.3 | 1866.175 | 8100000 | 0.3561057 | 8100000 | 0.001873371 | 134148 | -85606.68 | 100.2106 | 11.70206 | 0 | 0 | 71.80977 | 516 | 60267.62 | 9364.696
| 2338.887 | 206.0915 | 219.6 | 323147.8 | 10.85945 | 4.730002 | 1 | 25643.29 | 2.040483 | 45 | 634.606 | 310750.5 | 709.8246 | -801.9065 | 576384828.4 | 1860.566 | 8100000 | 0.3575588 | 8100000 | 0.001935433 | 134009.2 | -85604.43 | 100.4752 | 11.53637 | 0 | 0 | 71.80892 | 516.2 | 60267.62 | 9364.696
| 2341.331 | 206.3559 | 219.8 | 346814.2 | 11.58156 | 6.280002 | 1 | 36508.31 | 1.919242 | 45 | 640.5961 | 332574.5 | 709.8246 | -801.9074 | 586280330.4 | 1895.078 | 8100000 | 0.3519748 | 8100000 | 0.001682456 | 132032.3 | -85602.17 | 100.7399 | 12.27633 | 0 | 0 | 71.80805 | 516.4 | 60267.62 | 9364.696
| 2343.221 | 206.6292 | 220 | 304384.9 | 10.27871 | 8.380003 | 1 | 43094.5 | 2.13788 | 45 | 632.2059 | 293360.9 | 709.8246 | -801.9081 | 568784474.9 | 1834.09 | 8100000 | 0.3632821 | 8100000 | 0.002187088 | 131911 | -85600.45 | 101.0133 | 10.9389 | 0 | 0 | 71.80739 | 516.6 | 60267.62 | 9364.696
| 2345.398 | 206.8937 | 220.2 | 342970.2 | 11.45466 | 7.640003 | 1 | 44026.79 | 1.919647 | 45 | 635.7409 | 329038 | 709.8246 | -801.9088 | 585675345.6 | 1892.967 | 8100000 | 0.3532566 | 8100000 | 0.001724866 | 132172.5 | -85598.46 | 101.2779 | 12.14653 | 0 | 0 | 71.80663 | 516.8 | 60267.62 | 9364.696
| 2347.711 | 207.1582 | 220.4 | 328296.3 | 10.99925 | 6.420002 | 1 | 35437.45 | 2.007951 | 45 | 635.8134 | 315508.6 | 709.8246 | -801.9096 | 580368357.3 | 1874.453 | 8100000 | 0.3569425 | 8100000 | 0.00188491 | 132138.8 | -85596.32 | 101.5425 | 11.67988 | 0 | 0 | 71.80582 | 517 | 60267.62 | 9364.696
| 2349.702 | 207.4226 | 220.6 | 338004.5 | 11.29295 | 1.590001 | 1 | 8981.682 | 1.967335 | 45 | 636.9989 | 324464.9 | 709.8246 | -801.9103 | 584667633.5 | 1889.45 | 8100000 | 0.3547702 | 8100000 | 0.001780459 | 131159.1 | -85594.51 | 101.8071 | 11.98098 | 0 | 0 | 71.80513 | 517.2 | 60267.62 | 9364.696
| 2352.188 | 207.6783 | 220.8 | 343801.3 | 11.4655 | -0.4900002 | 1 | -2816.233 | 1.945917 | 45 | 640.232 | 329803 | 709.8246 | -801.9112 | 587443767.6 | 1899.139 | 8100000 | 0.3535288 | 8100000 | 0.001723045 | 131158.6 | -85592.2 | 102.0629 | 12.15763 | 0 | 0 | 71.80425 | 517.4 | 60267.62 | 9364.696
| 2354.153 | 207.9428 | 221 | 333727.2 | 11.1524 | 3.510001 | 1 | 19608.39 | 2.000475 | 45 | 640.7931 | 320521.5 | 709.8246 | -801.9119 | 583917687.2 | 1886.834 | 8100000 | 0.3561166 | 8100000 | 0.00183097 | 130647.2 | -85590.42 | 102.3276 | 11.83696 | 0 | 0 | 71.80356 | 517.6 | 60267.62 | 9364.696
| 2356.266 | 208.2072 | 221.2 | 308259.5 | 10.37175 | 2.220001 | 1 | 11478.2 | 2.132628 | 45 | 632.0657 | 296958.3 | 709.8246 | -801.9126 | 573264958.2 | 1849.694 | 8100000 | 0.3631955 | 8100000 | 0.002148738 | 131215.5 | -85588.48 | 102.5922 | 11.03477 | 0 | 0 | 71.80282 | 517.8 | 60267.62 | 9364.696
| 2358.54 | 208.4717 | 221.4 | 330137.2 | 11.03355 | -1.01 | 1 | -5580.648 | 1.998455 | 45 | 632.4226 | 317208.5 | 709.8246 | -801.9134 | 583374252.4 | 1884.938 | 8100000 | 0.357355 | 8100000 | 0.001875767 | 131704.3 | -85586.39 | 102.8568 | 11.71508 | 0 | 0 | 71.80203 | 518 | 60267.62 | 9364.696
| 2360.39 | 208.7362 | 221.6 | 340811.2 | 11.35674 | 5.970002 | 1 | 34114.88 | 1.945513 | 45 | 638.182 | 327050.4 | 709.8246 | -801.9141 | 587987944.9 | 1901.039 | 8100000 | 0.3550008 | 8100000 | 0.001762344 | 131841.4 | -85584.72 | 103.1214 | 12.04631 | 0 | 0 | 71.80138 | 518.2 | 60267.62 | 9364.696
| 2362.814 | 209.0007 | 221.8 | 342732.9 | 11.41037 | 9.640003 | 1 | 55713.12 | 1.926115 | 45 | 640.8492 | 328819.7 | 709.8246 | -801.9149 | 589254110.6 | 1905.459 | 8100000 | 0.3546868 | 8100000 | 0.001744844 | 132390 | -85582.47 | 103.386 | 12.10121 | 0 | 0 | 71.80053 | 518.4 | 60267.62 | 9364.696
| 2364.968 | 209.2651 | 222 | 303806.8 | 10.22061 | 9.600003 | 1 | 49389.31 | 2.136671 | 45 | 632.8167 | 292823.9 | 709.8246 | -801.9157 | 572882189.1 | 1848.361 | 8100000 | 0.3652847 | 8100000 | 0.002223425 | 132503 | -85580.49 | 103.6507 | 10.87901 | 0 | 0 | 71.79977 | 518.6 | 60267.62 | 9364.696
| 2367.157 | 209.5296 | 222.2 | 344283.8 | 11.44875 | 8.440003 | 1 | 48880.74 | 1.911971 | 45 | 636.7857 | 330247 | 709.8246 | -801.9165 | 590757991.1 | 1910.711 | 8100000 | 0.3546792 | 8100000 | 0.001733536 | 132673.5 | -85578.48 | 103.9153 | 12.14049 | 0 | 0 | 71.799 | 518.8 | 60267.62 | 9364.696
| 2369.323 | 209.7941 | 222.4 | 377588.2 | 12.46957 | 8.990003 | 1 | 56946.53 | 1.783456 | 45 | 649.9727 | 360770.6 | 709.8246 | -801.9172 | 602746116.0 | 1952.611 | 8100000 | 0.3480637 | 8100000 | 0.001443035 | 132596.8 | -85576.5 | 104.1799 | 13.18183 | 0 | 0 | 71.79825 | 519 | 60267.62 | 9364.696
| 2371.524 | 210.0585 | 222.6 | 322346.2 | 10.77018 | 2.180001 | 1 | 11767.94 | 2.077263 | 45 | 642.77 | 310009.1 | 709.8246 | -801.918 | 582756516.3 | 1882.783 | 8100000 | 0.3604568 | 8100000 | 0.001982513 | 132850.7 | -85574.47 | 104.4445 | 11.44467 | 0 | 0 | 71.79748 | 519.2 | 60267.62 | 9364.696
| 2373.65 | 210.323 | 222.8 | 353103.6 | 11.70538 | 4.180001 | 1 | 24667.28 | 1.915609 | 45 | 648.3418 | 338353.7 | 709.8246 | -801.9187 | 595397806.4 | 1926.919 | 8100000 | 0.3532479 | 8100000 | 0.001654258 | 133020.7 | -85572.53 | 104.7091 | 12.40289 | 0 | 0 | 71.79673 | 519.4 | 60267.62 | 9364.696
| 2375.947 | 210.5875 | 223 | 352706.7 | 11.68815 | 0.8700003 | 1 | 5117.859 | 1.9342 | 45 | 652.2629 | 337989.3 | 709.8246 | -801.9195 | 595750298.7 | 1928.151 | 8100000 | 0.3534828 | 8100000 | 0.001660067 | 131823.6 | -85570.41 | 104.9737 | 12.38529 | 0 | 0 | 71.79592 | 519.6 | 60267.62 | 9364.696
| 2377.921 | 210.852 | 223.2 | 348946.8 | 11.56884 | 1.890001 | 1 | 11010.25 | 1.958448 | 45 | 653.9547 | 334535 | 709.8246 | -801.9202 | 594771828.0 | 1924.732 | 8100000 | 0.354509 | 8100000 | 0.001698165 | 132455.7 | -85568.61 | 105.2384 | 12.26333 | 0 | 0 | 71.79524 | 519.8 | 60267.62 | 9364.696
| 2379.952 | 211.1165 | 223.4 | 318116.3 | 10.62562 | 6.280002 | 1 | 33594.28 | 2.104342 | 45 | 646.319 | 306094.8 | 709.8246 | -801.9209 | 582594616.5 | 1882.218 | 8100000 | 0.3623728 | 8100000 | 0.002045837 | 133497.9 | -85566.76 | 105.503 | 11.29606 | 0 | 0 | 71.79452 | 520 | 60267.62 | 9364.696
| 2382.222 | 211.3809 | 223.6 | 366407.6 | 12.09532 | 1.385 | 1 | 8444.621 | 1.873378 | 45 | 655.3417 | 350550.3 | 709.8246 | -801.9217 | 601869987.6 | 1949.546 | 8100000 | 0.3512069 | 8100000 | 0.001544036 | 133173.4 | -85564.67 | 105.7676 | 12.80081 | 0 | 0 | 71.79373 | 520.2 | 60267.62 | 9364.696
| 2384.767 | 211.6454 | 223.8 | 347190.8 | 11.50036 | 2.060001 | 1 | 11943.57 | 1.975018 | 45 | 656.3651 | 332920.8 | 709.8246 | -801.9226 | 595584475.4 | 1927.572 | 8100000 | 0.3553574 | 8100000 | 0.001721841 | 132855.7 | -85562.3 | 106.0322 | 12.19329 | 0 | 0 | 71.79283 | 520.4 | 60267.62 | 9364.696
| 2386.918 | 211.9098 | 224 | 338512.1 | 11.2311 | 2.190001 | 1 | 12392.68 | 2.021495 | 45 | 655.7075 | 324932.7 | 709.8246 | -801.9234 | 592677566.3 | 1917.415 | 8100000 | 0.3575466 | 8100000 | 0.001813524 | 130615.4 | -85560.33 | 106.2968 | 11.91762 | 0 | 0 | 71.79207 | 520.6 | 60267.62 | 9364.696
| 2388.915 | 212.1743 | 224.2 | 317557.6 | 10.59129 | 4.550002 | 1 | 24251.49 | 2.115255 | 45 | 646.7162 | 305577.6 | 709.8246 | -801.9241 | 584196569.0 | 1887.807 | 8100000 | 0.36319 | 8100000 | 0.002063329 | 131307.5 | -85558.51 | 106.5615 | 11.26075 | 0 | 0 | 71.79138 | 520.8 | 60267.62 | 9364.696
| 2390.961 | 212.4388 | 224.4 | 321669.5 | 10.71183 | 6.210002 | 1 | 33574.63 | 2.075245 | 45 | 644.1616 | 309383.1 | 709.8246 | -801.9248 | 586441790.9 | 1895.642 | 8100000 | 0.3622505 | 8100000 | 0.002013422 | 132132.6 | -85556.64 | 106.8261 | 11.3847 | 0 | 0 | 71.79066 | 521 | 60267.62 | 9364.696
| 2392.881 | 212.7033 | 224.6 | 330229.1 | 10.96764 | 1.530001 | 1 | 8450.939 | 2.027153 | 45 | 641.8054 | 317293.3 | 709.8246 | -801.9255 | 590497221.6 | 1909.8 | 8100000 | 0.3602105 | 8100000 | 0.001912777 | 133125.9 | -85554.9 | 107.0907 | 11.64745 | 0 | 0 | 71.78999 | 521.2 | 60267.62 | 9364.696
| 2395.123 | 212.9678 | 224.8 | 332368.2 | 11.02802 | 3.830001 | 1 | 21317.45 | 2.014221 | 45 | 642.8962 | 319267.6 | 709.8246 | -801.9262 | 591858385.2 | 1914.554 | 8100000 | 0.3598289 | 8100000 | 0.001890583 | 133522.1 | -85552.84 | 107.3553 | 11.70941 | 0 | 0 | 71.78922 | 521.4 | 60267.62 | 9364.696
| 2397.481 | 213.2322 | 225 | 314113.6 | 10.47116 | 3.680001 | 1 | 19394.42 | 2.104344 | 45 | 635.9504 | 302387.2 | 709.8246 | -801.9271 | 584352912.4 | 1888.352 | 8100000 | 0.3649032 | 8100000 | 0.002119337 | 133176.8 | -85550.66 | 107.6199 | 11.13714 | 0 | 0 | 71.78838 | 521.6 | 60267.62 | 9364.696
| 2399.559 | 213.5055 | 225.2 | 312376.4 | 10.41506 | 6.610002 | 1 | 34758.84 | 2.086158 | 45 | 629.983 | 300776.9 | 709.8246 | -801.9278 | 583948950.8 | 1886.943 | 8100000 | 0.3656236 | 8100000 | 0.002145722 | 134130.3 | -85548.76 | 107.8934 | 11.07937 | 0 | 0 | 71.78765 | 521.8 | 60267.62 | 9364.696
| 2401.5 | 213.7788 | 225.4 | 349476.5 | 11.53543 | 2.640001 | 1 | 15408.15 | 1.905509 | 45 | 637.5358 | 335021.9 | 709.8246 | -801.9285 | 599916904.1 | 1942.716 | 8100000 | 0.3563474 | 8100000 | 0.001716522 | 134444.8 | -85547 | 108.1668 | 12.22917 | 0 | 0 | 71.78698 | 522 | 60267.62 | 9364.696
| 2403.623 | 214.0433 | 225.6 | 331391.8 | 10.98172 | 2.790001 | 1 | 15473.44 | 2.000886 | 45 | 636.1648 | 318366.6 | 709.8246 | -801.9292 | 593189758.3 | 1919.204 | 8100000 | 0.3608345 | 8100000 | 0.001911343 | 135582.2 | -85545.05 | 108.4314 | 11.6619 | 0 | 0 | 71.78623 | 522.2 | 60267.62 | 9364.696
| 2405.759 | 214.3078 | 225.8 | 347543.2 | 11.4677 | 4.870002 | 1 | 28322.56 | 1.920867 | 45 | 640.8921 | 333244.8 | 709.8246 | -801.93 | 600078676.8 | 1943.282 | 8100000 | 0.3571328 | 8100000 | 0.001739967 | 136473.9 | -85543.09 | 108.696 | 12.15988 | 0 | 0 | 71.78549 | 522.4 | 60267.62 | 9364.696
| 2408.112 | 214.5899 | 226 | 376093.6 | 12.33476 | 5.070002 | 1 | 31812.79 | 1.814579 | 45 | 653.271 | 359405.9 | 709.8246 | -801.9308 | 610623254.7 | 1980.18 | 8100000 | 0.3514277 | 8100000 | 0.001487778 | 135908.2 | -85540.92 | 108.9783 | 13.04469 | 0 | 0 | 71.78467 | 522.6 | 60267.62 | 9364.696
| 2410.258 | 214.8544 | 226.2 | 332410.9 | 10.99941 | 5.720002 | 1 | 31900.81 | 2.025539 | 45 | 648.3728 | 319307 | 709.8246 | -801.9316 | 594989873.2 | 1925.494 | 8100000 | 0.3611059 | 8100000 | 0.001906841 | 136272.5 | -85538.95 | 109.2429 | 11.68005 | 0 | 0 | 71.7839 | 522.8 | 60267.62 | 9364.696
| 2412.423 | 215.1189 | 226.4 | 328883.2 | 10.88852 | 3.820001 | 1 | 21046.82 | 2.041301 | 45 | 644.9503 | 316050.7 | 709.8246 | -801.9323 | 593948830.8 | 1921.856 | 8100000 | 0.3621842 | 8100000 | 0.001950364 | 136652 | -85536.96 | 109.5075 | 11.56622 | 0 | 0 | 71.78314 | 523 | 60267.62 | 9364.696
| 2414.484 | 215.401 | 226.6 | 344943.2 | 11.37078 | 2.180001 | 1 | 12561.42 | 1.960877 | 45 | 647.6595 | 330853.6 | 709.8246 | -801.933 | 600897127.5 | 1946.144 | 8100000 | 0.3584656 | 8100000 | 0.001775306 | 137110.3 | -85535.08 | 109.7898 | 12.06068 | 0 | 0 | 71.78243 | 523.2 | 60267.62 | 9364.696
| 2416.894 | 215.6654 | 226.8 | 344288 | 11.34577 | 7.930003 | 1 | 45888.13 | 1.95724 | 45 | 651.0363 | 330250.8 | 709.8246 | -801.9339 | 601166686.5 | 1947.087 | 8100000 | 0.3587448 | 8100000 | 0.001784257 | 137271.9 | -85532.85 | 110.0544 | 12.03508 | 0 | 0 | 71.78157 | 523.4 | 60267.62 | 9364.696
| 2418.989 | 215.9476 | 227 | 326859.1 | 10.81482 | 4.980002 | 1 | 27304.38 | 2.052213 | 45 | 645.5575 | 314181 | 709.8246 | -801.9346 | 594414249.6 | 1923.483 | 8100000 | 0.3632947 | 8100000 | 0.001982202 | 136878.6 | -85530.93 | 110.3367 | 11.49054 | 0 | 0 | 71.78084 | 523.6 | 60267.62 | 9364.696
| 2421.291 | 216.2297 | 227.2 | 338347.7 | 11.15712 | 4.140001 | 1 | 23447.96 | 1.995634 | 45 | 648.2355 | 324781.2 | 709.8246 | -801.9354 | 599707749.3 | 1941.985 | 8100000 | 0.3605584 | 8100000 | 0.001852292 | 136503.1 | -85528.8 | 110.619 | 11.8418 | 0 | 0 | 71.78003 | 523.8 | 60267.62 | 9364.696
| 2423.613 | 216.4941 | 227.4 | 308145.6 | 10.24415 | 5.860002 | 1 | 30382.47 | 2.143953 | 45 | 638.0528 | 296852.5 | 709.8246 | -801.9362 | 586740624.0 | 1896.685 | 8100000 | 0.3689776 | 8100000 | 0.002235913 | 135138.1 | -85526.66 | 110.8836 | 10.90328 | 0 | 0 | 71.77922 | 524 | 60267.62 | 9364.696
| 2425.672 | 216.7586 | 227.6 | 348654.2 | 11.46018 | 1.02 | 1 | 5934.566 | 1.938651 | 45 | 646.5732 | 334266.2 | 709.8246 | -801.937 | 604685764.2 | 1959.397 | 8100000 | 0.3584649 | 8100000 | 0.001748667 | 133713.9 | -85524.78 | 111.1482 | 12.15219 | 0 | 0 | 71.77849 | 524.2 | 60267.62 | 9364.696
| 2427.761 | 217.0407 | 227.8 | 345705.3 | 11.36672 | -0.9200003 | 1 | -5313.873 | 1.95805 | 45 | 647.7139 | 331554.7 | 709.8246 | -801.9377 | 603970986.0 | 1956.896 | 8100000 | 0.3593562 | 8100000 | 0.001780942 | 133676.5 | -85522.87 | 111.4305 | 12.05653 | 0 | 0 | 71.77776 | 524.4 | 60267.62 | 9364.696
| 2429.961 | 217.3052 | 228 | 330541 | 10.90451 | 8.010003 | 1 | 44574.3 | 2.020692 | 45 | 646.42 | 317581.3 | 709.8246 | -801.9385 | 598251648.0 | 1936.894 | 8100000 | 0.3632338 | 8100000 | 0.001950474 | 134272.9 | -85520.85 | 111.6951 | 11.58264 | 0 | 0 | 71.77699 | 524.6 | 60267.62 | 9364.696
| 2432.153 | 217.5697 | 228.2 | 359996.3 | 11.79082 | 3.310001 | 1 | 19885.45 | 1.896622 | 45 | 653.2916 | 344677.5 | 709.8246 | -801.9392 | 610251586.2 | 1978.878 | 8100000 | 0.3565246 | 8100000 | 0.001646353 | 134174.8 | -85518.83 | 111.9597 | 12.49016 | 0 | 0 | 71.77622 | 524.8 | 60267.62 | 9364.696
| 2434.318 | 217.8342 | 228.4 | 315038.8 | 10.43095 | 6.670002 | 1 | 35365.79 | 2.117281 | 45 | 644.7196 | 303244.5 | 709.8246 | -801.94 | 592194822.2 | 1915.729 | 8100000 | 0.367842 | 8100000 | 0.002152379 | 134542.8 | -85516.85 | 112.2243 | 11.09574 | 0 | 0 | 71.77546 | 525 | 60267.62 | 9364.696
| 2436.508 | 218.1163 | 228.6 | 319982.4 | 10.57496 | 6.690002 | 1 | 36009.75 | 2.075251 | 45 | 641.5122 | 307822.2 | 709.8246 | -801.9408 | 594925814.3 | 1925.27 | 8100000 | 0.3666277 | 8100000 | 0.002089088 | 134625.8 | -85514.83 | 112.5066 | 11.24395 | 0 | 0 | 71.7747 | 525.2 | 60267.62 | 9364.696
| 2438.595 | 218.3808 | 228.8 | 347533 | 11.39992 | 4.220002 | 1 | 24526.55 | 1.939057 | 45 | 646.3598 | 333235.4 | 709.8246 | -801.9415 | 606948195.9 | 1967.314 | 8100000 | 0.3598013 | 8100000 | 0.00177314 | 135401 | -85512.93 | 112.7712 | 12.09051 | 0 | 0 | 71.77397 | 525.4 | 60267.62 | 9364.696
| 2440.464 | 218.6452 | 229 | 331829 | 10.92314 | 5.200002 | 1 | 28934.86 | 2.022714 | 45 | 645.8165 | 318770.1 | 709.8246 | -801.9421 | 600936557.8 | 1946.282 | 8100000 | 0.3638408 | 8100000 | 0.001947296 | 136499.8 | -85511.23 | 113.0358 | 11.60177 | 0 | 0 | 71.77332 | 525.6 | 60267.62 | 9364.696
| 2443.044 | 218.9273 | 229.2 | 317391.3 | 10.48532 | -0.5100002 | 1 | -2714.073 | 2.101521 | 45 | 640.1941 | 305423.5 | 709.8246 | -801.9431 | 595053441.7 | 1925.716 | 8100000 | 0.3679121 | 8100000 | 0.002131232 | 136326.1 | -85508.83 | 113.3181 | 11.15171 | 0 | 0 | 71.7724 | 525.8 | 60267.62 | 9364.696
| 2445.24 | 219.1918 | 229.4 | 315265.3 | 10.41774 | 5.570002 | 1 | 29512.83 | 2.087377 | 45 | 634.7465 | 303454.3 | 709.8246 | -801.9438 | 594503413.3 | 1923.794 | 8100000 | 0.3686973 | 8100000 | 0.002162682 | 136572.5 | -85506.81 | 113.5827 | 11.08213 | 0 | 0 | 71.77164 | 526 | 60267.62 | 9364.696
| 2447.521 | 219.4739 | 229.6 | 370887 | 12.08858 | 2.250001 | 1 | 13900.15 | 1.835194 | 45 | 649.8776 | 354648.2 | 709.8246 | -801.9446 | 617338529.4 | 2003.706 | 8100000 | 0.3555163 | 8100000 | 0.001564662 | 135428.4 | -85504.71 | 113.865 | 12.79394 | 0 | 0 | 71.77082 | 526.2 | 60267.62 | 9364.696
| 2449.376 | 219.7384 | 229.8 | 306956 | 10.16296 | 3.340001 | 1 | 17210.6 | 2.158101 | 45 | 637.6074 | 295748.4 | 709.8246 | -801.9453 | 591264193.7 | 1912.479 | 8100000 | 0.3716417 | 8100000 | 0.002287044 | 135612.3 | -85503.03 | 114.1296 | 10.81956 | 0 | 0 | 71.77018 | 526.4 | 60267.62 | 9364.696
| 2451.542 | 220.0029 | 230 | 333267.9 | 10.94483 | 1.400001 | 1 | 7800.91 | 1.998467 | 45 | 638.2926 | 320097.7 | 709.8246 | -801.946 | 603840216.4 | 1956.438 | 8100000 | 0.3643396 | 8100000 | 0.001942505 | 135775.2 | -85501.04 | 114.3942 | 11.62403 | 0 | 0 | 71.76943 | 526.6 | 60267.62 | 9364.696
| 2453.817 | 220.285 | 230.2 | 328297.7 | 10.79153 | 2.810001 | 1 | 15444.33 | 2.025544 | 45 | 638.2223 | 315509.9 | 709.8246 | -801.9468 | 602163626.6 | 1950.573 | 8100000 | 0.3658225 | 8100000 | 0.002004334 | 135712 | -85498.95 | 114.6765 | 11.46661 | 0 | 0 | 71.76863 | 526.8 | 60267.62 | 9364.696
| 2456.163 | 220.5495 | 230.4 | 316768 | 10.44264 | 2.120001 | 1 | 11252.57 | 2.083337 | 45 | 633.8606 | 304846.3 | 709.8246 | -801.9477 | 597416912.8 | 1933.976 | 8100000 | 0.3691718 | 8100000 | 0.002155481 | 135572.8 | -85496.78 | 114.9411 | 11.10777 | 0 | 0 | 71.7678 | 527 | 60267.62 | 9364.696
| 2458.191 | 220.8316 | 230.6 | 328828.1 | 10.79912 | 3.200001 | 1 | 17619.78 | 2.00453 | 45 | 632.8101 | 315999.7 | 709.8246 | -801.9484 | 603289811.0 | 1954.513 | 8100000 | 0.3660456 | 8100000 | 0.00200283 | 134920.9 | -85494.93 | 115.2233 | 11.47441 | 0 | 0 | 71.7671 | 527.2 | 60267.62 | 9364.696
| 2460.474 | 221.0961 | 230.8 | 349346.3 | 11.41021 | 5.210002 | 1 | 30461.79 | 1.918044 | 45 | 643.4777 | 334902.2 | 709.8246 | -801.9492 | 612231006.9 | 1985.81 | 8100000 | 0.3611318 | 8100000 | 0.001776599 | 134973.7 | -85492.82 | 115.488 | 12.10105 | 0 | 0 | 71.76628 | 527.4 | 60267.62 | 9364.696
| 2462.427 | 221.3606 | 231 | 317180.5 | 10.44372 | -0.06000002 | 1 | -321.3052 | 2.086166 | 45 | 635.0845 | 305228.3 | 709.8246 | -801.9498 | 598854523.8 | 1939.002 | 8100000 | 0.36964 | 8100000 | 0.002157784 | 137527.4 | -85491.05 | 115.7526 | 11.10888 | 0 | 0 | 71.76561 | 527.6 | 60267.62 | 9364.696
| 2464.622 | 221.6427 | 231.2 | 321919.7 | 10.5809 | -1.1 | 1 | -5932.017 | 2.052623 | 45 | 633.9929 | 309614.6 | 709.8246 | -801.9506 | 601497854.2 | 1948.245 | 8100000 | 0.3684846 | 8100000 | 0.002097389 | 138708.5 | -85489.03 | 116.0349 | 11.25006 | 0 | 0 | 71.76485 | 527.8 | 60267.62 | 9364.696
| 2466.971 | 221.9071 | 231.4 | 337827.6 | 11.05153 | 0.7100003 | 1 | 4006.453 | 1.966138 | 45 | 636.0943 | 324301.9 | 709.8246 | -801.9515 | 608950252.6 | 1974.322 | 8100000 | 0.3644093 | 8100000 | 0.001906785 | 137982 | -85486.86 | 116.2995 | 11.73353 | 0 | 0 | 71.764 | 528 | 60267.62 | 9364.696
| 2468.872 | 222.1893 | 231.6 | 341043.8 | 11.14444 | 8.220003 | 1 | 47157.8 | 1.944314 | 45 | 641.3348 | 327264.6 | 709.8246 | -801.9521 | 610642765.2 | 1980.248 | 8100000 | 0.3638613 | 8100000 | 0.00187337 | 138315.6 | -85485.14 | 116.5817 | 11.82881 | 0 | 0 | 71.76335 | 528.2 | 60267.62 | 9364.696
| 2471.321 | 222.4714 | 231.8 | 332930 | 10.89681 | 6.590002 | 1 | 36848.78 | 1.994428 | 45 | 640.4221 | 319786 | 709.8246 | -801.953 | 607759670.7 | 1970.154 | 8100000 | 0.3660516 | 8100000 | 0.00196829 | 138555.8 | -85482.86 | 116.864 | 11.57474 | 0 | 0 | 71.76248 | 528.4 | 60267.62 | 9364.696
| 2473.172 | 222.7359 | 232 | 369619.4 | 11.99542 | 6.320002 | 1 | 39059.12 | 1.836814 | 45 | 651.7816 | 353489 | 709.8246 | -801.9536 | 622332626.3 | 2021.215 | 8100000 | 0.3579049 | 8100000 | 0.001598826 | 139041.7 | -85481.19 | 117.1286 | 12.69895 | 0 | 0 | 71.76184 | 528.6 | 60267.62 | 9364.696
| 2475.502 | 223.018 | 232.2 | 350597.4 | 11.41783 | 0.7500003 | 1 | 4386.152 | 1.94674 | 45 | 652.7004 | 336051.9 | 709.8246 | -801.9544 | 615830431.1 | 1998.42 | 8100000 | 0.3621419 | 8100000 | 0.001779275 | 139006.8 | -85479.04 | 117.4109 | 12.10884 | 0 | 0 | 71.76102 | 528.8 | 60267.62 | 9364.696
| 2477.651 | 223.3001 | 232.4 | 343588.6 | 11.20354 | 3.860001 | 1 | 22182.58 | 1.982305 | 45 | 653.2742 | 329607.2 | 709.8246 | -801.9552 | 613490471.1 | 1990.222 | 8100000 | 0.363983 | 8100000 | 0.001854949 | 139376 | -85477.06 | 117.6931 | 11.88938 | 0 | 0 | 71.76027 | 529 | 60267.62 | 9364.696
| 2479.773 | 223.5822 | 232.6 | 344701.3 | 11.23278 | -0.6700002 | 1 | -3859.611 | 1.982305 | 45 | 653.8665 | 330631.1 | 709.8246 | -801.9559 | 614370128.6 | 1993.304 | 8100000 | 0.363921 | 8100000 | 0.001845322 | 138729.3 | -85475.12 | 117.9754 | 11.91934 | 0 | 0 | 71.75952 | 529.2 | 60267.62 | 9364.696
| 2481.751 | 223.8467 | 232.8 | 350494 | 11.40247 | 1.510001 | 1 | 8832.364 | 1.956036 | 45 | 655.8027 | 335956.8 | 709.8245 | -801.9566 | 617067449.6 | 2002.756 | 8100000 | 0.3627589 | 8100000 | 0.001786941 | 140115.3 | -85473.32 | 118.24 | 12.09313 | 0 | 0 | 71.75884 | 529.4 | 60267.62 | 9364.696
| 2484.24 | 224.1288 | 233 | 365580.4 | 11.85035 | 3.580001 | 1 | 21831.85 | 1.899861 | 45 | 664.331 | 349793.1 | 709.8245 | -801.9575 | 623249947.4 | 2024.433 | 8100000 | 0.359613 | 8100000 | 0.00164457 | 139753.9 | -85471.01 | 118.5223 | 12.55094 | 0 | 0 | 71.75796 | 529.6 | 60267.62 | 9364.696
| 2486.39 | 224.4109 | 233.2 | 324078.3 | 10.60538 | 5.980002 | 1 | 32555.13 | 2.092636 | 45 | 653.9685 | 311610.8 | 709.8245 | -801.9583 | 606871448.8 | 1967.045 | 8100000 | 0.3697833 | 8100000 | 0.00209539 | 139384.2 | -85469.03 | 118.8046 | 11.27524 | 0 | 0 | 71.7572 | 529.8 | 60267.62 | 9364.696
| 2488.419 | 224.693 | 233.4 | 335724.7 | 10.94815 | 5.170002 | 1 | 29092.13 | 2.025145 | 45 | 653.8689 | 322363.5 | 709.8245 | -801.959 | 612416554.2 | 1986.46 | 8100000 | 0.3668958 | 8100000 | 0.001954986 | 139341.1 | -85467.18 | 119.0868 | 11.62744 | 0 | 0 | 71.7565 | 530 | 60267.62 | 9364.696
| 2490.866 | 224.9751 | 233.6 | 316634.9 | 10.37671 | 4.620002 | 1 | 24557.18 | 2.120926 | 45 | 646.6954 | 304723 | 709.8245 | -801.9598 | 604279855.3 | 1957.976 | 8100000 | 0.3723029 | 8100000 | 0.002200583 | 138394.8 | -85464.91 | 119.3691 | 11.03987 | 0 | 0 | 71.75563 | 530.2 | 60267.62 | 9364.696
| 2492.842 | 225.2573 | 233.8 | 312127.8 | 10.24022 | 4.280002 | 1 | 22430.17 | 2.131434 | 45 | 640.6722 | 300546.4 | 709.8245 | -801.9605 | 602451477.4 | 1951.58 | 8100000 | 0.3739011 | 8100000 | 0.002267434 | 138557.5 | -85463.11 | 119.6513 | 10.89923 | 0 | 0 | 71.75494 | 530.4 | 60267.62 | 9364.696
| 2495.101 | 225.5218 | 234 | 330106.4 | 10.76841 | 0.4700002 | 1 | 2592.812 | 2.021104 | 45 | 639.4546 | 317180 | 709.8245 | -801.9613 | 611347537.1 | 1982.716 | 8100000 | 0.3688929 | 8100000 | 0.002029557 | 138598.5 | -85461.03 | 119.916 | 11.44285 | 0 | 0 | 71.75414 | 530.6 | 60267.62 | 9364.696
| 2497.368 | 225.8039 | 234.2 | 327966.6 | 10.70069 | 8.630003 | 1 | 47714.74 | 2.011001 | 45 | 639.5035 | 315204.1 | 709.8245 | -801.9621 | 610856157.0 | 1980.995 | 8100000 | 0.3696515 | 8100000 | 0.002058698 | 137836.2 | -85458.94 | 120.1982 | 11.37325 | 0 | 0 | 71.75335 | 530.8 | 60267.62 | 9364.696
| 2499.618 | 226.086 | 234.4 | 299187.2 | 9.84768 | 10.45 | 1 | 53065.04 | 2.156088 | 45 | 630.8299 | 288529.9 | 709.8245 | -801.9629 | 597099847.6 | 1932.868 | 8100000 | 0.3786402 | 8100000 | 0.002476898 | 137406.7 | -85456.86 | 120.4805 | 10.49407 | 0 | 0 | 71.75256 | 531 | 60267.62 | 9364.696
| 2501.628 | 226.3505 | 234.6 | 326148.3 | 10.63904 | 6.410002 | 1 | 35130.18 | 1.998877 | 45 | 629.0258 | 313524.2 | 709.8245 | -801.9636 | 610891592.1 | 1981.119 | 8100000 | 0.3705248 | 8100000 | 0.002086756 | 138078 | -85455.03 | 120.7451 | 11.30987 | 0 | 0 | 71.75185 | 531.2 | 60267.62 | 9364.696
| 2504.109 | 226.6326 | 234.8 | 382114.8 | 12.30592 | -0.2800001 | 1 | -1781.847 | 1.768922 | 45 | 644.0699 | 364900.7 | 709.8245 | -801.9645 | 633178851.1 | 2059.283 | 8100000 | 0.3579282 | 8100000 | 0.001522143 | 136959.6 | -85452.73 | 121.0274 | 13.01533 | 0 | 0 | 71.75098 | 531.4 | 60267.62 | 9364.696
| 2506.027 | 226.9147 | 235 | 321549.3 | 10.49509 | 0.3600001 | 1 | 1935.69 | 2.069602 | 45 | 638.423 | 309272 | 709.8245 | -801.9651 | 609646178.0 | 1976.759 | 8100000 | 0.3722072 | 8100000 | 0.002152227 | 137419.9 | -85450.99 | 121.3096 | 11.16177 | 0 | 0 | 71.75031 | 531.6 | 60267.62 | 9364.696
| 2508.234 | 227.1792 | 235.2 | 330682.4 | 10.7612 | 9.450003 | 1 | 52745.76 | 1.9912 | 45 | 639.7122 | 317711.9 | 709.8245 | -801.9659 | 614278543.5 | 1992.983 | 8100000 | 0.3698309 | 8100000 | 0.002037356 | 136396 | -85448.96 | 121.5743 | 11.43544 | 0 | 0 | 71.74953 | 531.8 | 60267.62 | 9364.696
| 2510.559 | 227.4613 | 235.4 | 332524.2 | 10.81139 | 6.690002 | 1 | 37369.15 | 1.996454 | 45 | 640.4502 | 319411.6 | 709.8245 | -801.9667 | 615574999.5 | 1997.525 | 8100000 | 0.3695103 | 8100000 | 0.002017352 | 136274.9 | -85446.81 | 121.8565 | 11.48701 | 0 | 0 | 71.74872 | 532 | 60267.62 | 9364.696
| 2512.538 | 227.7258 | 235.6 | 322102.6 | 10.49971 | 2.580001 | 1 | 13920.2 | 2.053034 | 45 | 634.9939 | 309783.9 | 709.8245 | -801.9674 | 611225759.2 | 1982.29 | 8100000 | 0.3725723 | 8100000 | 0.002152506 | 136406.3 | -85445.01 | 122.1212 | 11.16652 | 0 | 0 | 71.74802 | 532.2 | 60267.62 | 9364.696
| 2515.205 | 228.0079 | 235.8 | 373477.3 | 12.02264 | 5.780002 | 1 | 36054.76 | 1.811358 | 45 | 648.528 | 357015.9 | 709.8245 | -801.9684 | 632622610.0 | 2057.33 | 8100000 | 0.3604169 | 8100000 | 0.001603032 | 135745.7 | -85442.52 | 122.4034 | 12.72671 | 0 | 0 | 71.74707 | 532.4 | 60267.62 | 9364.696
| 2517.214 | 228.2724 | 236 | 304085.4 | 9.961647 | 0.8300003 | 1 | 4231.832 | 2.173872 | 45 | 635.4475 | 293082.7 | 709.8245 | -801.9691 | 603200503.7 | 1954.2 | 8100000 | 0.3784353 | 8100000 | 0.002420934 | 135019.9 | -85440.69 | 122.668 | 10.6118 | 0 | 0 | 71.74638 | 532.6 | 60267.62 | 9364.696
| 2519.686 | 228.5368 | 236.2 | 296597.4 | 9.738364 | 2.400001 | 1 | 11955.88 | 2.192463 | 45 | 626.0995 | 286120.5 | 709.8245 | -801.97 | 599651929.6 | 1941.79 | 8100000 | 0.3811158 | 8100000 | 0.002547665 | 132886.4 | -85438.4 | 122.9327 | 10.38107 | 0 | 0 | 71.74549 | 532.8 | 60267.62 | 9364.696
| 2521.955 | 228.8101 | 236.4 | 351141.3 | 11.3418 | 0.9300003 | 1 | 5447.707 | 1.890166 | 45 | 634.706 | 336551.5 | 709.8245 | -801.9708 | 625760792.7 | 2033.242 | 8100000 | 0.3656511 | 8100000 | 0.001819836 | 131379.5 | -85436.3 | 123.2061 | 12.03101 | 0 | 0 | 71.7447 | 533 | 60267.62 | 9364.696
| 2524.093 | 229.0834 | 236.6 | 326274 | 10.60141 | 3.980001 | 1 | 21763.55 | 2.018279 | 45 | 632.9215 | 313640.3 | 709.8245 | -801.9715 | 615568801.4 | 1997.504 | 8100000 | 0.3721492 | 8100000 | 0.002110325 | 130714 | -85434.34 | 123.4796 | 11.27116 | 0 | 0 | 71.74395 | 533.2 | 60267.62 | 9364.696
| 2526.132 | 229.3391 | 236.8 | 330664.4 | 10.72722 | 10.44 | 1 | 58386.99 | 1.964124 | 45 | 632.8952 | 317695.2 | 709.8245 | -801.9722 | 617979903.0 | 2005.954 | 8100000 | 0.3711109 | 8100000 | 0.002056951 | 131198 | -85432.48 | 123.7354 | 11.40052 | 0 | 0 | 71.74325 | 533.4 | 60267.62 | 9364.696
| 2528.351 | 229.5947 | 237 | 323547.1 | 10.51329 | 0.5800002 | 1 | 3138.915 | 2.038487 | 45 | 632.6108 | 311119.7 | 709.8245 | -801.973 | 615178905.0 | 1996.137 | 8100000 | 0.3732162 | 8100000 | 0.002150838 | 131207.8 | -85430.45 | 123.9912 | 11.1805 | 0 | 0 | 71.74246 | 533.6 | 60267.62 | 9364.696
| 2530.177 | 229.8592 | 237.2 | 326567.3 | 10.59914 | 4.940002 | 1 | 27060.64 | 2.005347 | 45 | 630.2341 | 313911.3 | 709.8245 | -801.9736 | 616931411.1 | 2002.279 | 8100000 | 0.3725847 | 8100000 | 0.00211367 | 132449.3 | -85428.8 | 124.2558 | 11.26883 | 0 | 0 | 71.74183 | 533.8 | 60267.62 | 9364.696
| 2532.515 | 230.1237 | 237.4 | 353912.1 | 11.40337 | 3.610001 | 1 | 21340.42 | 1.882085 | 45 | 637.9639 | 339096 | 709.8245 | -801.9745 | 629066475.6 | 2044.843 | 8100000 | 0.3658178 | 8100000 | 0.001801736 | 133583.6 | -85426.64 | 124.5204 | 12.09404 | 0 | 0 | 71.74101 | 534 | 60267.62 | 9364.696
| 2534.609 | 230.3882 | 237.6 | 391580.5 | 12.52366 | 0.2900001 | 1 | 1884.017 | 1.750335 | 45 | 652.3952 | 373523.2 | 709.8245 | -801.9752 | 642869924.9 | 2093.343 | 8100000 | 0.3583745 | 8100000 | 0.001473461 | 133740.6 | -85424.72 | 124.785 | 13.23683 | 0 | 0 | 71.74028 | 534.2 | 60267.62 | 9364.696
| 2536.79 | 230.6527 | 237.8 | 357594.3 | 11.50426 | -1.740001 | 1 | -10381.87 | 1.914012 | 45 | 654.2679 | 342474.9 | 709.8245 | -801.9759 | 631398635.9 | 2053.031 | 8100000 | 0.3653043 | 8100000 | 0.001768878 | 133429.7 | -85422.72 | 125.0497 | 12.19729 | 0 | 0 | 71.73951 | 534.4 | 60267.62 | 9364.696
| 2538.914 | 230.926 | 238 | 309503.7 | 10.0831 | 2.310001 | 1 | 11990.7 | 2.156901 | 45 | 641.7914 | 298112.7 | 709.8245 | -801.9767 | 610379547.4 | 1979.326 | 8100000 | 0.3783318 | 8100000 | 0.002364078 | 133483.8 | -85420.77 | 125.3231 | 10.73718 | 0 | 0 | 71.73877 | 534.6 | 60267.62 | 9364.696
| 2541.463 | 231.1992 | 238.2 | 333832.7 | 10.79217 | 3.610001 | 1 | 20174.7 | 2.005349 | 45 | 642.6193 | 320618.8 | 709.8245 | -801.9776 | 622568513.2 | 2022.043 | 8100000 | 0.3713635 | 8100000 | 0.002034461 | 132693.3 | -85418.4 | 125.5966 | 11.46726 | 0 | 0 | 71.73786 | 534.8 | 60267.62 | 9364.696
| 2543.354 | 231.4637 | 238.4 | 361535.2 | 11.6082 | 5.700002 | 1 | 34461.61 | 1.875215 | 45 | 650.7029 | 346087.9 | 709.8245 | -801.9782 | 634289770.0 | 2063.186 | 8100000 | 0.364918 | 8100000 | 0.001736611 | 133468.7 | -85416.69 | 125.8612 | 12.30357 | 0 | 0 | 71.73721 | 535 | 60267.62 | 9364.696
| 2545.547 | 231.7282 | 238.6 | 388067.3 | 12.39449 | 2.390001 | 1 | 15420.49 | 1.789942 | 45 | 662.0009 | 370325.2 | 709.8245 | -801.979 | 644107721.5 | 2097.697 | 8100000 | 0.3597662 | 8100000 | 0.001508987 | 134174.1 | -85414.67 | 126.1258 | 13.10546 | 0 | 0 | 71.73644 | 535.2 | 60267.62 | 9364.696
| 2547.524 | 231.9927 | 238.8 | 376787.3 | 12.05356 | 2.430001 | 1 | 15242.43 | 1.856221 | 45 | 667.4242 | 360039.4 | 709.8245 | -801.9797 | 640707551.3 | 2085.74 | 8100000 | 0.3620883 | 8100000 | 0.001602517 | 135897.7 | -85412.88 | 126.3904 | 12.75824 | 0 | 0 | 71.73575 | 535.4 | 60267.62 | 9364.696
| 2549.539 | 232.2572 | 239 | 367676.5 | 11.77831 | 4.050001 | 1 | 24843.22 | 1.916843 | 45 | 674.3223 | 351711.5 | 709.8245 | -801.9804 | 637872000.2 | 2075.772 | 8100000 | 0.3641125 | 8100000 | 0.001684838 | 136184.1 | -85411.04 | 126.6551 | 12.47738 | 0 | 0 | 71.73506 | 535.6 | 60267.62 | 9364.696
| 2551.953 | 232.5393 | 239.2 | 321370.5 | 10.40755 | 4.565002 | 1 | 24611.01 | 2.140333 | 45 | 661.9572 | 309106.6 | 709.8245 | -801.9813 | 618924028.8 | 2009.263 | 8100000 | 0.3757154 | 8100000 | 0.00220803 | 135881.6 | -85408.8 | 126.9373 | 11.07164 | 0 | 0 | 71.73419 | 535.8 | 60267.62 | 9364.696
| 2553.802 | 232.8038 | 239.4 | 368046.7 | 11.78073 | 5.270002 | 1 | 32396.32 | 1.898657 | 45 | 669.731 | 352050.3 | 709.8245 | -801.9819 | 638903526.0 | 2079.398 | 8100000 | 0.3643802 | 8100000 | 0.001685407 | 136906.4 | -85407.13 | 127.2019 | 12.47986 | 0 | 0 | 71.73356 | 536 | 60267.62 | 9364.696
| 2556.3 | 233.0859 | 239.6 | 372169.3 | 11.89795 | 7.735003 | 1 | 48242.43 | 1.890574 | 45 | 677.1843 | 355820.5 | 709.8245 | -801.9828 | 640947188.3 | 2086.582 | 8100000 | 0.3636585 | 8100000 | 0.001650272 | 137787.5 | -85404.81 | 127.4842 | 12.59951 | 0 | 0 | 71.73267 | 536.2 | 60267.62 | 9364.696
| 2558.23 | 233.3504 | 239.8 | 313583.5 | 10.16939 | 8.250003 | 1 | 43654.03 | 2.182365 | 45 | 663.9679 | 301895.9 | 709.8245 | -801.9835 | 616316554.0 | 2000.124 | 8100000 | 0.378621 | 8100000 | 0.002327142 | 139091.6 | -85403.06 | 127.7488 | 10.82619 | 0 | 0 | 71.732 | 536.4 | 60267.62 | 9364.696
| 2560.747 | 233.6325 | 240 | 291604.3 | 9.527281 | 6.330002 | 1 | 31132.42 | 2.290675 | 45 | 646.8657 | 281471.2 | 709.8245 | -801.9843 | 604815245.1 | 1959.85 | 8100000 | 0.3862874 | 8100000 | 0.002694425 | 138205.8 | -85400.72 | 128.0311 | 10.16265 | 0 | 0 | 71.73111 | 536.6 | 60267.62 | 9364.696
| 2562.546 | 233.9146 | 240.2 | 282601.5 | 9.265409 | 1.06 | 1 | 5035.234 | 2.312499 | 45 | 629.737 | 273074.2 | 709.8245 | -801.985 | 599642660.7 | 1941.757 | 8100000 | 0.3900901 | 8100000 | 0.002872295 | 138888.7 | -85399.1 | 128.3134 | 9.891283 | 0 | 0 | 71.73049 | 536.8 | 60267.62 | 9364.696
| 2565.061 | 234.1791 | 240.4 | 297262.9 | 9.684022 | -0.3800001 | 1 | -1898.95 | 2.178728 | 45 | 622.9945 | 286739.8 | 709.8245 | -801.9859 | 608921729.0 | 1974.222 | 8100000 | 0.38458 | 8100000 | 0.002598887 | 138654.6 | -85396.76 | 128.578 | 10.32486 | 0 | 0 | 71.7296 | 537 | 60267.62 | 9364.696
| 2566.963 | 234.4612 | 240.6 | 365903.1 | 11.69074 | 2.570001 | 1 | 15675.24 | 1.8247 | 45 | 637.9849 | 350088.5 | 709.8245 | -801.9865 | 640890330.2 | 2086.382 | 8100000 | 0.3658368 | 8100000 | 0.001717353 | 137508.4 | -85395.03 | 128.8603 | 12.38793 | 0 | 0 | 71.72894 | 537.2 | 60267.62 | 9364.696
| 2569.037 | 234.7434 | 240.8 | 375235.1 | 11.96321 | 0.2700001 | 1 | 1683.688 | 1.809343 | 45 | 647.4261 | 358621.8 | 709.8245 | -801.9873 | 644718254.4 | 2099.844 | 8100000 | 0.3641023 | 8100000 | 0.00163496 | 137185.6 | -85393.14 | 129.1425 | 12.6661 | 0 | 0 | 71.72821 | 537.4 | 60267.62 | 9364.696
| 2571.423 | 235.0078 | 241 | 361821.9 | 11.56113 | 3.670001 | 1 | 22161.44 | 1.887747 | 45 | 653.6489 | 346350.6 | 709.8245 | -801.9881 | 640294896.7 | 2084.289 | 8100000 | 0.3670306 | 8100000 | 0.001760408 | 136522.9 | -85390.93 | 129.4072 | 12.25545 | 0 | 0 | 71.72737 | 537.6 | 60267.62 | 9364.696
| 2573.535 | 235.29 | 241.2 | 348717.7 | 11.1709 | 5.310002 | 1 | 30996.15 | 1.954835 | 45 | 654.7915 | 334324.5 | 709.8245 | -801.9888 | 635514574.0 | 2067.488 | 8100000 | 0.3702353 | 8100000 | 0.001897475 | 135901.1 | -85388.99 | 129.6894 | 11.85593 | 0 | 0 | 71.72663 | 537.8 | 60267.62 | 9364.696
| 2575.658 | 235.5544 | 241.4 | 368474 | 11.74941 | 6.730002 | 1 | 41492.27 | 1.869157 | 45 | 661.8293 | 352441.2 | 709.8245 | -801.9896 | 643683556.0 | 2096.205 | 8100000 | 0.3659476 | 8100000 | 0.001701368 | 136764.7 | -85387.05 | 129.954 | 12.44787 | 0 | 0 | 71.72589 | 538 | 60267.62 | 9364.696
| 2577.843 | 235.8366 | 241.6 | 334972.4 | 10.75978 | 5.490002 | 1 | 30837.03 | 2.041322 | 45 | 658.0129 | 321669.8 | 709.8245 | -801.9903 | 630480446.8 | 2049.807 | 8100000 | 0.3740585 | 8100000 | 0.00206117 | 136363.7 | -85385.04 | 130.2363 | 11.43398 | 0 | 0 | 71.72512 | 538.2 | 60267.62 | 9364.696
| 2580.077 | 236.101 | 241.8 | 327851.9 | 10.54769 | 7.250003 | 1 | 39981.01 | 2.06355 | 45 | 653.7929 | 315098.1 | 709.8245 | -801.9911 | 627677485.3 | 2039.968 | 8100000 | 0.3761502 | 8100000 | 0.002154087 | 138077.5 | -85382.99 | 130.5009 | 11.21589 | 0 | 0 | 71.72433 | 538.4 | 60267.62 | 9364.696
| 2581.88 | 236.3832 | 242 | 352325.5 | 11.2614 | 1.460001 | 1 | 8582.57 | 1.952815 | 45 | 657.9946 | 337639.2 | 709.8245 | -801.9917 | 638701588.2 | 2078.688 | 8100000 | 0.3700996 | 8100000 | 0.00186745 | 139073.7 | -85381.36 | 130.7832 | 11.94867 | 0 | 0 | 71.72372 | 538.6 | 60267.62 | 9364.696
| 2584.085 | 236.6565 | 242.2 | 339724.3 | 10.88768 | 6.010002 | 1 | 34239.76 | 2.008183 | 45 | 656.7661 | 326049.4 | 709.8245 | -801.9925 | 633845530.6 | 2061.625 | 8100000 | 0.3733662 | 8100000 | 0.002010878 | 140146.4 | -85379.33 | 131.0566 | 11.56536 | 0 | 0 | 71.72294 | 538.8 | 60267.62 | 9364.696
| 2586.406 | 236.9298 | 242.4 | 348400.1 | 11.13747 | 5.990002 | 1 | 34962.63 | 1.967365 | 45 | 659.1852 | 334032.5 | 709.8245 | -801.9933 | 638041328.7 | 2076.367 | 8100000 | 0.3713392 | 8100000 | 0.001914185 | 140039.9 | -85377.19 | 131.3301 | 11.82165 | 0 | 0 | 71.72213 | 539 | 60267.62 | 9364.696
| 2588.625 | 237.2119 | 242.6 | 322179.6 | 10.36783 | 3.420001 | 1 | 18466.88 | 2.103561 | 45 | 651.2718 | 309855 | 709.8245 | -801.9941 | 626666727.7 | 2036.421 | 8100000 | 0.3785296 | 8100000 | 0.0022411 | 140386.5 | -85375.15 | 131.6124 | 11.03073 | 0 | 0 | 71.72134 | 539.2 | 60267.62 | 9364.696
| 2590.582 | 237.494 | 242.8 | 356443.9 | 11.3659 | -0.6200002 | 1 | -3681.496 | 1.931195 | 45 | 657.8205 | 341419.6 | 709.8245 | -801.9948 | 642165737.3 | 2090.867 | 8100000 | 0.3698329 | 8100000 | 0.00183312 | 140752.6 | -85373.36 | 131.8946 | 12.05569 | 0 | 0 | 71.72066 | 539.4 | 60267.62 | 9364.696
| 2592.858 | 237.7761 | 243 | 313691 | 10.11459 | 4.380002 | 1 | 23067.31 | 2.14438 | 45 | 647.7653 | 301995.5 | 709.8245 | -801.9956 | 623229831.8 | 2024.362 | 8100000 | 0.3815224 | 8100000 | 0.002369653 | 141531.7 | -85371.26 | 132.1769 | 10.76967 | 0 | 0 | 71.71986 | 539.6 | 60267.62 | 9364.696
| 2595.074 | 238.0583 | 243.2 | 310838.9 | 10.02843 | 7.550003 | 1 | 39567.32 | 2.133065 | 45 | 642.394 | 299351.2 | 709.8245 | -801.9964 | 622180262.1 | 2020.681 | 8100000 | 0.3826194 | 8100000 | 0.002416202 | 141178 | -85369.23 | 132.4592 | 10.68075 | 0 | 0 | 71.71908 | 539.8 | 60267.62 | 9364.696
| 2597.263 | 238.3404 | 243.4 | 327902.2 | 10.51943 | 3.650001 | 1 | 20049.67 | 2.025159 | 45 | 637.8876 | 315144.6 | 709.8245 | -801.9971 | 631137623.4 | 2052.115 | 8100000 | 0.3776362 | 8100000 | 0.00217385 | 141626.1 | -85367.21 | 132.7414 | 11.18682 | 0 | 0 | 71.71831 | 540 | 60267.62 | 9364.696
| 2599.526 | 238.6225 | 243.6 | 380870.9 | 12.0678 | -2.040001 | 1 | -12931.21 | 1.799647 | 45 | 653.6218 | 363766.2 | 709.8245 | -801.9979 | 653182916.0 | 2129.637 | 8100000 | 0.3653226 | 8100000 | 0.001613157 | 141429 | -85365.13 | 133.0237 | 12.77276 | 0 | 0 | 71.71752 | 540.2 | 60267.62 | 9364.696
| 2601.886 | 238.9046 | 243.8 | 388090.9 | 12.27626 | 0.6500002 | 1 | 4190.021 | 1.795606 | 45 | 663.5995 | 370346.7 | 709.8245 | -801.9988 | 656180027.8 | 2140.194 | 8100000 | 0.3640839 | 8100000 | 0.001555529 | 140099.2 | -85362.94 | 133.306 | 12.98513 | 0 | 0 | 71.71668 | 540.4 | 60267.62 | 9364.696
| 2603.712 | 239.1868 | 244 | 346843.9 | 11.06013 | 1.590001 | 1 | 9207.542 | 1.991616 | 45 | 661.0722 | 332601.8 | 709.8245 | -801.9994 | 640925278.1 | 2086.505 | 8100000 | 0.3731898 | 8100000 | 0.001949799 | 139603.2 | -85361.29 | 133.5882 | 11.74234 | 0 | 0 | 71.71605 | 540.6 | 60267.62 | 9364.696
| 2605.838 | 239.4689 | 244.2 | 356056.9 | 11.32574 | 6.440002 | 1 | 38404.6 | 1.939482 | 45 | 664.1235 | 341064.5 | 709.8245 | -802.0002 | 645166119.2 | 2101.42 | 8100000 | 0.371174 | 8100000 | 0.001852384 | 140612.7 | -85359.34 | 133.8705 | 12.01456 | 0 | 0 | 71.71531 | 540.8 | 60267.62 | 9364.696
| 2608.273 | 239.751 | 244.4 | 357091.9 | 11.35129 | 1.730001 | 1 | 10303.25 | 1.956456 | 45 | 667.8708 | 342014.1 | 709.8245 | -802.001 | 646105263.2 | 2104.724 | 8100000 | 0.3710711 | 8100000 | 0.001843831 | 139553.6 | -85357.08 | 134.1528 | 12.04073 | 0 | 0 | 71.71444 | 541 | 60267.62 | 9364.696
| 2609.955 | 240.0331 | 244.6 | 325371.1 | 10.4245 | 2.820001 | 1 | 15366.2 | 2.115688 | 45 | 660.9034 | 312805.9 | 709.8245 | -802.0016 | 632432960.8 | 2056.664 | 8100000 | 0.3795393 | 8100000 | 0.002223483 | 140126.4 | -85355.58 | 134.435 | 11.0891 | 0 | 0 | 71.71386 | 541.2 | 60267.62 | 9364.696
| 2612.327 | 240.3153 | 244.8 | 318532.6 | 10.22252 | 5.450002 | 1 | 29161.76 | 2.125388 | 45 | 652.6353 | 306480.3 | 709.8245 | -802.0024 | 629536501.1 | 2046.493 | 8100000 | 0.3817336 | 8100000 | 0.002322706 | 140802.4 | -85353.38 | 134.7173 | 10.88098 | 0 | 0 | 71.71304 | 541.4 | 60267.62 | 9364.696
| 2614.639 | 240.5974 | 245 | 370179.1 | 11.72296 | 3.440001 | 1 | 21228.83 | 1.883307 | 45 | 666.3826 | 354000.9 | 709.8245 | -802.0032 | 652484656.4 | 2127.178 | 8100000 | 0.3687403 | 8100000 | 0.00172182 | 140156.9 | -85351.25 | 134.9996 | 12.42085 | 0 | 0 | 71.71222 | 541.6 | 60267.62 | 9364.696
| 2616.688 | 240.8795 | 245.2 | 342467.8 | 10.9091 | 5.860002 | 1 | 33638.34 | 2.01142 | 45 | 662.7538 | 328575.6 | 709.8245 | -802.004 | 641681759.5 | 2089.165 | 8100000 | 0.3753878 | 8100000 | 0.0020141 | 143577 | -85349.38 | 135.2818 | 11.58735 | 0 | 0 | 71.7115 | 541.8 | 60267.62 | 9364.696
| 2618.86 | 241.1616 | 245.4 | 351990.2 | 11.18265 | 1.980001 | 1 | 11631.74 | 1.973431 | 45 | 664.5141 | 337331.3 | 709.8245 | -802.0047 | 646185765.1 | 2105.007 | 8100000 | 0.3732079 | 8100000 | 0.001908832 | 144846.1 | -85347.38 | 135.5641 | 11.86797 | 0 | 0 | 71.71075 | 542 | 60267.62 | 9364.696
| 2621.193 | 241.4437 | 245.6 | 347290 | 11.04126 | 3.040001 | 1 | 17640.45 | 1.99768 | 45 | 664.5846 | 333012 | 709.8245 | -802.0055 | 644698763.9 | 2099.776 | 8100000 | 0.3745063 | 8100000 | 0.001963143 | 144661.6 | -85345.22 | 135.8464 | 11.72299 | 0 | 0 | 71.70991 | 542.2 | 60267.62 | 9364.696
| 2623.483 | 241.7258 | 245.8 | 302492.3 | 9.742849 | 3.760001 | 1 | 19108.54 | 2.223596 | 45 | 648.0179 | 291602.5 | 709.8245 | -802.0064 | 623168611.3 | 2024.148 | 8100000 | 0.387898 | 8100000 | 0.002590687 | 143582.6 | -85343.11 | 136.1286 | 10.38571 | 0 | 0 | 71.70911 | 542.4 | 60267.62 | 9364.696
| 2625.717 | 242.0256 | 246 | 306925.5 | 9.866498 | 2.140001 | 1 | 11017.82 | 2.168229 | 45 | 639.8963 | 295720.1 | 709.8245 | -802.0071 | 626064216.6 | 2034.306 | 8100000 | 0.3865827 | 8100000 | 0.002519509 | 143599.3 | -85341.05 | 136.4286 | 10.51352 | 0 | 0 | 71.70832 | 542.6 | 60267.62 | 9364.696
| 2628.033 | 242.3077 | 246.2 | 336156.7 | 10.70552 | 4.350002 | 1 | 24488.34 | 1.993235 | 45 | 643.5956 | 322761.8 | 709.8245 | -802.008 | 641185197.7 | 2087.419 | 8100000 | 0.377906 | 8100000 | 0.002102831 | 141437 | -85338.91 | 136.7108 | 11.37822 | 0 | 0 | 71.7075 | 542.8 | 60267.62 | 9364.696
| 2629.825 | 242.5899 | 246.4 | 318980.9 | 10.20656 | 8.780003 | 1 | 47273.83 | 2.063557 | 45 | 639.1302 | 306895.3 | 709.8245 | -802.0086 | 633223075.5 | 2059.439 | 8100000 | 0.3831033 | 8100000 | 0.002338105 | 143056 | -85337.29 | 136.9931 | 10.86452 | 0 | 0 | 71.70689 | 543 | 60267.62 | 9364.696
| 2632.078 | 242.872 | 246.6 | 354810.7 | 11.24047 | 3.860001 | 1 | 22878.46 | 1.902304 | 45 | 646.5737 | 339920.9 | 709.8245 | -802.0094 | 650075022.3 | 2118.695 | 8100000 | 0.3736061 | 8100000 | 0.001891929 | 143000.9 | -85335.22 | 137.2754 | 11.92722 | 0 | 0 | 71.70609 | 543.2 | 60267.62 | 9364.696
| 2634.236 | 243.1718 | 246.8 | 364681.6 | 11.52443 | 3.290001 | 1 | 20011.77 | 1.876034 | 45 | 654.2538 | 348970.2 | 709.8245 | -802.0101 | 654459203.6 | 2134.132 | 8100000 | 0.3715614 | 8100000 | 0.001793106 | 142573.2 | -85333.23 | 137.5753 | 12.21791 | 0 | 0 | 71.70533 | 543.4 | 60267.62 | 9364.696
| 2636.457 | 243.4539 | 247 | 335085.8 | 10.66017 | 3.230001 | 1 | 18111.22 | 2.02476 | 45 | 650.926 | 321774.4 | 709.8245 | -802.0109 | 642360105.2 | 2091.551 | 8100000 | 0.3789991 | 8100000 | 0.002126304 | 143287.7 | -85331.19 | 137.8575 | 11.3316 | 0 | 0 | 71.70455 | 543.6 | 60267.62 | 9364.696
| 2638.559 | 243.736 | 247.2 | 339576.1 | 10.7865 | 1.22 | 1 | 6921.126 | 2.002128 | 45 | 651.061 | 325912.8 | 709.8245 | -802.0116 | 644829352.4 | 2100.235 | 8100000 | 0.3779853 | 8100000 | 0.002072842 | 142867.8 | -85329.26 | 138.1398 | 11.46144 | 0 | 0 | 71.70382 | 543.8 | 60267.62 | 9364.696
| 2640.706 | 244.0181 | 247.4 | 353817.6 | 11.19585 | 4.010001 | 1 | 23706.56 | 1.932211 | 45 | 655.0916 | 339009.3 | 709.8245 | -802.0124 | 651426333.6 | 2123.452 | 8100000 | 0.3745905 | 8100000 | 0.001911542 | 143794.7 | -85327.29 | 138.4221 | 11.8815 | 0 | 0 | 71.70306 | 544 | 60267.62 | 9364.696
| 2642.648 | 244.3179 | 247.6 | 358751.6 | 11.33604 | 3.960001 | 1 | 23723.37 | 1.922512 | 45 | 660.4876 | 343536.2 | 709.8245 | -802.0131 | 653820059.0 | 2131.881 | 8100000 | 0.3736776 | 8100000 | 0.001861608 | 144976.3 | -85325.53 | 138.722 | 12.02511 | 0 | 0 | 71.7024 | 544.2 | 60267.62 | 9364.696
| 2645.211 | 244.6 | 247.8 | 352676.8 | 11.15446 | 3.900001 | 1 | 22982.74 | 1.958077 | 45 | 661.7172 | 337961.8 | 709.8245 | -802.014 | 651879226.9 | 2125.046 | 8100000 | 0.3752229 | 8100000 | 0.001928517 | 144290.8 | -85323.14 | 139.0043 | 11.83907 | 0 | 0 | 71.70147 | 544.4 | 60267.62 | 9364.696
| 2647.527 | 244.8821 | 248 | 341839.2 | 10.83614 | 7.250003 | 1 | 41621.94 | 2.001725 | 45 | 660.2327 | 327996.9 | 709.8245 | -802.0148 | 647676371.5 | 2110.252 | 8100000 | 0.3780933 | 8100000 | 0.002055106 | 143937.4 | -85321 | 139.2865 | 11.51243 | 0 | 0 | 71.70066 | 544.6 | 60267.62 | 9364.696
| 2649.945 | 245.1819 | 248.2 | 345785.2 | 10.94597 | 7.500003 | 1 | 43551.58 | 1.982326 | 45 | 661.4643 | 331628.2 | 709.8245 | -802.0157 | 649920597.7 | 2118.151 | 8100000 | 0.377249 | 8100000 | 0.002010926 | 142818.6 | -85318.76 | 139.5864 | 11.62521 | 0 | 0 | 71.6998 | 544.8 | 60267.62 | 9364.696
| 2651.898 | 245.464 | 248.4 | 434867 | 13.55331 | 6.450002 | 1 | 46564.36 | 1.653353 | 45 | 685.3671 | 412709.7 | 709.8245 | -802.0163 | 681220841.9 | 2228.555 | 8100000 | 0.3603296 | 8100000 | 0.001272904 | 141312.7 | -85316.98 | 139.8687 | 14.28029 | 0 | 0 | 71.69913 | 545 | 60267.62 | 9364.696
| 2653.95 | 245.7461 | 248.6 | 379397.1 | 11.91626 | 3.800001 | 1 | 24016.23 | 1.904327 | 45 | 690.1591 | 362421.5 | 709.8245 | -802.017 | 664112564.7 | 2168.154 | 8100000 | 0.3700369 | 8100000 | 0.001674247 | 142653.8 | -85315.1 | 140.151 | 12.6182 | 0 | 0 | 71.69841 | 545.2 | 60267.62 | 9364.696
| 2655.968 | 246.0283 | 248.8 | 373474.1 | 11.73958 | 5.240002 | 1 | 32665.98 | 1.931809 | 45 | 691.0193 | 357012.9 | 709.8245 | -802.0178 | 662339176.2 | 2161.901 | 8100000 | 0.3714536 | 8100000 | 0.001729756 | 142793.4 | -85313.26 | 140.4332 | 12.43783 | 0 | 0 | 71.6977 | 545.4 | 60267.62 | 9364.696
| 2658.472 | 246.3104 | 249 | 388072.5 | 12.16081 | 4.040001 | 1 | 26096.65 | 1.888162 | 45 | 699.4665 | 370329.9 | 709.8245 | -802.0186 | 668163928.7 | 2182.445 | 8100000 | 0.3686376 | 8100000 | 0.001603901 | 143009.2 | -85310.93 | 140.7155 | 12.86755 | 0 | 0 | 71.69682 | 545.6 | 60267.62 | 9364.696
| 2660.5 | 246.6101 | 249.2 | 362686.7 | 11.41709 | 6.000002 | 1 | 36399.39 | 2.000918 | 45 | 696.8171 | 347142.9 | 709.8245 | -802.0193 | 659114825.3 | 2150.535 | 8100000 | 0.3741535 | 8100000 | 0.00183852 | 142666.8 | -85309.08 | 141.0154 | 12.10808 | 0 | 0 | 71.69611 | 545.8 | 60267.62 | 9364.696
| 2662.669 | 246.8923 | 249.4 | 373128.5 | 11.7166 | 0.3700001 | 1 | 2295.792 | 1.965758 | 45 | 699.6182 | 356697.1 | 709.8245 | -802.0201 | 663617264.8 | 2166.407 | 8100000 | 0.3720402 | 8100000 | 0.001739047 | 142852.1 | -85307.09 | 141.2977 | 12.41435 | 0 | 0 | 71.69534 | 546 | 60267.62 | 9364.696
| 2664.53 | 247.1744 | 249.6 | 342772.8 | 10.83374 | 2.750001 | 1 | 15755.07 | 2.108825 | 45 | 692.6069 | 328856.4 | 709.8245 | -802.0208 | 651497641.9 | 2123.703 | 8100000 | 0.3793942 | 8100000 | 0.002063058 | 145323.4 | -85305.4 | 141.58 | 11.50997 | 0 | 0 | 71.6947 | 546.2 | 60267.62 | 9364.696
| 2666.819 | 247.4565 | 249.8 | 330792.3 | 10.485 | 5.870002 | 1 | 32589.67 | 2.148432 | 45 | 684.6671 | 317813.3 | 709.8245 | -802.0216 | 646401071.5 | 2105.765 | 8100000 | 0.382822 | 8100000 | 0.00221773 | 146453.3 | -85303.29 | 141.8622 | 11.15138 | 0 | 0 | 71.6939 | 546.4 | 60267.62 | 9364.696
| 2668.988 | 247.7563 | 250 | 329700.9 | 10.45014 | 10.85 | 1 | 60564.27 | 2.10923 | 45 | 678.6566 | 316805.7 | 709.8245 | -802.0223 | 646295828.7 | 2105.394 | 8100000 | 0.3833481 | 8100000 | 0.002235142 | 146198.7 | -85301.3 | 142.1621 | 11.1155 | 0 | 0 | 71.69314 | 546.6 | 60267.62 | 9364.696
| 2671.359 | 248.0384 | 250.2 | 327971.4 | 10.39646 | 8.610003 | 1 | 47603.13 | 2.116909 | 45 | 673.1562 | 315208.5 | 709.8245 | -802.0232 | 645941727.1 | 2104.149 | 8100000 | 0.383995 | 8100000 | 0.00226135 | 145817.1 | -85299.1 | 142.4444 | 11.06022 | 0 | 0 | 71.6923 | 546.8 | 60267.62 | 9364.696
| 2673.54 | 248.3382 | 250.4 | 357913.2 | 11.25489 | 3.170001 | 1 | 18936.71 | 1.975055 | 45 | 676.4353 | 342767.4 | 709.8245 | -802.0239 | 659857408.9 | 2153.152 | 8100000 | 0.3763513 | 8100000 | 0.001901117 | 144933.2 | -85297.09 | 142.7443 | 11.942 | 0 | 0 | 71.69152 | 547 | 60267.62 | 9364.696
| 2675.922 | 248.6203 | 250.6 | 364471.7 | 11.44021 | 6.690002 | 1 | 40813.69 | 1.939086 | 45 | 679.3811 | 348777.9 | 709.8245 | -802.0248 | 663024690.5 | 2164.318 | 8100000 | 0.3749789 | 8100000 | 0.001835395 | 144734.4 | -85294.89 | 143.0266 | 12.13175 | 0 | 0 | 71.69069 | 547.2 | 60267.62 | 9364.696
| 2678.014 | 248.9201 | 250.8 | 375540.1 | 11.75748 | 5.130002 | 1 | 32145.92 | 1.909988 | 45 | 686.7142 | 358900.4 | 709.8245 | -802.0255 | 667723149.6 | 2180.89 | 8100000 | 0.3727893 | 8100000 | 0.001730884 | 143841.7 | -85292.97 | 143.3265 | 12.45611 | 0 | 0 | 71.68995 | 547.4 | 60267.62 | 9364.696
| 2680.368 | 249.2022 | 251 | 366483.7 | 11.49023 | 6.290002 | 1 | 38555.94 | 1.954444 | 45 | 687.8402 | 350619.9 | 709.8245 | -802.0263 | 664744330.3 | 2170.382 | 8100000 | 0.3748842 | 8100000 | 0.001819547 | 143251.5 | -85290.79 | 143.6088 | 12.18293 | 0 | 0 | 71.68913 | 547.6 | 60267.62 | 9364.696
| 2682.416 | 249.5019 | 251.2 | 352428.1 | 11.08055 | 4.970002 | 1 | 29297.41 | 2.026382 | 45 | 685.3285 | 337733.5 | 709.8245 | -802.0271 | 659375344.7 | 2151.453 | 8100000 | 0.3783914 | 8100000 | 0.001969942 | 143598.2 | -85288.92 | 143.9087 | 11.76328 | 0 | 0 | 71.68841 | 547.8 | 60267.62 | 9364.696
| 2684.85 | 249.7841 | 251.4 | 377962.4 | 11.81458 | 5.990002 | 1 | 37804.04 | 1.90716 | 45 | 690.9415 | 361112.2 | 709.8245 | -802.0279 | 670077288.3 | 2189.197 | 8100000 | 0.372769 | 8100000 | 0.0017147 | 143069 | -85286.66 | 144.191 | 12.51442 | 0 | 0 | 71.68755 | 548 | 60267.62 | 9364.696
| 2687.163 | 250.0662 | 251.6 | 361632.8 | 11.33728 | -1.05 | 1 | -6332.552 | 2.000922 | 45 | 691.185 | 346177.3 | 709.8245 | -802.0287 | 664223006.6 | 2168.544 | 8100000 | 0.3764792 | 8100000 | 0.001875167 | 141298.8 | -85284.53 | 144.4732 | 12.02639 | 0 | 0 | 71.68673 | 548.2 | 60267.62 | 9364.696
| 2689.203 | 250.3483 | 251.8 | 374547.7 | 11.7072 | 4.650002 | 1 | 29050.21 | 1.939088 | 45 | 694.9136 | 357993.9 | 709.8245 | -802.0294 | 669710271.9 | 2187.902 | 8100000 | 0.3738158 | 8100000 | 0.001750052 | 142096.7 | -85282.66 | 144.7555 | 12.40475 | 0 | 0 | 71.68602 | 548.4 | 60267.62 | 9364.696
| 2691.348 | 250.6304 | 252 | 358196.5 | 11.23062 | 7.600003 | 1 | 45660.08 | 2.010217 | 45 | 694.0439 | 343027.3 | 709.8245 | -802.0302 | 663664101.7 | 2166.573 | 8100000 | 0.3776465 | 8100000 | 0.00191563 | 141340.8 | -85280.69 | 145.0378 | 11.91713 | 0 | 0 | 71.68526 | 548.6 | 60267.62 | 9364.696
| 2693.356 | 250.9302 | 252.2 | 393369.6 | 12.24597 | 1.29 | 1 | 8427.281 | 1.874021 | 45 | 701.7151 | 375150.8 | 709.8245 | -802.0309 | 677365338.5 | 2214.931 | 8100000 | 0.3704503 | 8100000 | 0.001590274 | 142762.9 | -85278.86 | 145.3377 | 12.95429 | 0 | 0 | 71.68457 | 548.8 | 60267.62 | 9364.696
| 2695.827 | 251.2123 | 252.4 | 386940.4 | 12.05395 | -0.3900001 | 1 | -2510.827 | 1.913627 | 45 | 705.1819 | 369298.8 | 709.8245 | -802.0318 | 675659738.5 | 2208.907 | 8100000 | 0.371803 | 8100000 | 0.001645407 | 141853.1 | -85276.56 | 145.62 | 12.75864 | 0 | 0 | 71.68369 | 549 | 60267.62 | 9364.696
| 2698.005 | 251.4944 | 252.6 | 357251.3 | 11.19138 | -1.500001 | 1 | -8941.29 | 2.057099 | 45 | 702.4484 | 342160.2 | 709.8245 | -802.0325 | 664643533.8 | 2170.027 | 8100000 | 0.37839 | 8100000 | 0.00193242 | 140712.9 | -85274.56 | 145.9022 | 11.87692 | 0 | 0 | 71.68292 | 549.2 | 60267.62 | 9364.696
| 2700.294 | 251.7766 | 252.8 | 326976.7 | 10.3203 | 7.110003 | 1 | 39100 | 2.186022 | 45 | 690.6012 | 314289.6 | 709.8245 | -802.0333 | 651236507.8 | 2122.783 | 8100000 | 0.3866131 | 8100000 | 0.002309417 | 140317.4 | -85272.45 | 146.1845 | 10.98176 | 0 | 0 | 71.68212 | 549.4 | 60267.62 | 9364.696
| 2702.259 | 252.0587 | 253 | 326107.6 | 10.29249 | 4.410002 | 1 | 24112.15 | 2.173089 | 45 | 681.5091 | 313486.5 | 709.8245 | -802.034 | 651173234.6 | 2122.561 | 8100000 | 0.3870839 | 8100000 | 0.002324345 | 139846.6 | -85270.66 | 146.4668 | 10.9531 | 0 | 0 | 71.68143 | 549.6 | 60267.62 | 9364.696
| 2704.59 | 252.3408 | 253.2 | 325806.1 | 10.28001 | 1.940001 | 1 | 10579.41 | 2.148841 | 45 | 671.6957 | 313208 | 709.8245 | -802.0349 | 651498635.0 | 2123.706 | 8100000 | 0.3873236 | 8100000 | 0.002331254 | 140155.3 | -85268.51 | 146.749 | 10.94024 | 0 | 0 | 71.68061 | 549.8 | 60267.62 | 9364.696
| 2707.045 | 252.6229 | 253.4 | 359593.9 | 11.24227 | 2.170001 | 1 | 13013.56 | 1.965763 | 45 | 675.7371 | 344308.5 | 709.8244 | -802.0357 | 667514212.3 | 2180.153 | 8100000 | 0.3784533 | 8100000 | 0.001915883 | 139279 | -85266.23 | 147.0313 | 11.92907 | 0 | 0 | 71.67975 | 550 | 60267.62 | 9364.696
| 2709.113 | 252.8874 | 253.6 | 331093 | 10.42292 | 7.490003 | 1 | 41713.01 | 2.103577 | 45 | 673.1854 | 318090.8 | 709.8244 | -802.0364 | 655065083.9 | 2136.266 | 8100000 | 0.3860493 | 8100000 | 0.002262288 | 138146.1 | -85264.34 | 147.2959 | 11.08746 | 0 | 0 | 71.67901 | 550.2 | 60267.62 | 9364.696
| 2711.253 | 253.1695 | 253.8 | 326864.9 | 10.29912 | 4.600002 | 1 | 25211.79 | 2.11449 | 45 | 664.7891 | 314186.3 | 709.8244 | -802.0372 | 653385137.0 | 2130.349 | 8100000 | 0.3874737 | 8100000 | 0.002323783 | 139298.2 | -85262.38 | 147.5782 | 10.95994 | 0 | 0 | 71.67828 | 550.4 | 60267.62 | 9364.696
| 2713.544 | 253.4517 | 254 | 349647.3 | 10.94525 | 8.020003 | 1 | 47110.11 | 1.983547 | 45 | 669.803 | 335178.8 | 709.8244 | -802.038 | 664603517.6 | 2169.886 | 8100000 | 0.3813577 | 8100000 | 0.002033085 | 138249.9 | -85260.26 | 147.8605 | 11.62447 | 0 | 0 | 71.67746 | 550.6 | 60267.62 | 9364.696
| 2715.494 | 253.7338 | 254.2 | 348203 | 10.90067 | 4.330002 | 1 | 25214.97 | 1.9985 | 45 | 667.5044 | 333851.3 | 709.8244 | -802.0387 | 664344724.8 | 2168.973 | 8100000 | 0.3819309 | 8100000 | 0.002052268 | 138556.6 | -85258.49 | 148.1428 | 11.57871 | 0 | 0 | 71.67679 | 550.8 | 60267.62 | 9364.696
| 2717.613 | 253.9983 | 254.4 | 345297.9 | 10.81391 | 2.510001 | 1 | 14479.87 | 2.018708 | 45 | 667.5768 | 331179.9 | 709.8244 | -802.0394 | 663478761.3 | 2165.919 | 8100000 | 0.3828281 | 8100000 | 0.002089122 | 139060.4 | -85256.55 | 148.4074 | 11.4896 | 0 | 0 | 71.67604 | 551 | 60267.62 | 9364.696
| 2719.613 | 254.2804 | 254.6 | 347794.2 | 10.88192 | -1.24 | 1 | -7203.382 | 2.006988 | 45 | 667.8281 | 333475.5 | 709.8244 | -802.0401 | 664996270.1 | 2171.271 | 8100000 | 0.3823787 | 8100000 | 0.002061527 | 139897.3 | -85254.72 | 148.6897 | 11.55945 | 0 | 0 | 71.67534 | 551.2 | 60267.62 | 9364.696
| 2722.186 | 254.5625 | 254.8 | 357909.5 | 11.16666 | -1.39 | 1 | -8300.162 | 1.957682 | 45 | 669.6499 | 342764 | 709.8244 | -802.041 | 669950347.1 | 2188.749 | 8100000 | 0.3799722 | 8100000 | 0.001948807 | 140239.3 | -85252.33 | 148.9719 | 11.85158 | 0 | 0 | 71.67443 | 551.4 | 60267.62 | 9364.696
| 2724.469 | 254.8447 | 255 | 329741 | 10.35914 | 5.905002 | 1 | 32632.46 | 2.093072 | 45 | 664.9593 | 316842.7 | 709.8244 | -802.0418 | 657493486.3 | 2144.821 | 8100000 | 0.3876003 | 8100000 | 0.002298531 | 139664.9 | -85250.22 | 149.2542 | 11.02178 | 0 | 0 | 71.67363 | 551.6 | 60267.62 | 9364.696
| 2726.328 | 255.1268 | 255.2 | 326355 | 10.2603 | 7.090003 | 1 | 38917.43 | 2.087414 | 45 | 658.2123 | 313715.2 | 709.8244 | -802.0421 | 656130267.4 | 2140.018 | 8100000 | 0.3888356 | 8100000 | 0.002349071 | 139567.6 | -85248.54 | 149.5365 | 10.91993 | 0 | 0 | 71.67339 | 551.8 | 60267.62 | 9364.696
| 2728.6 | 255.4001 | 255.4 | 379932.2 | 11.78775 | 4.610002 | 1 | 29213.47 | 1.847755 | 45 | 671.2668 | 362909.8 | 709.8244 | -802.0423 | 680053943.6 | 2224.431 | 8100000 | 0.3755586 | 8100000 | 0.00173512 | 140268.2 | -85246.44 | 149.8099 | 12.48702 | 0 | 0 | 71.67317 | 552 | 60267.62 | 9364.696
| 2730.79 | 255.6734 | 255.6 | 372535.4 | 11.57076 | 0.7600003 | 1 | 4711.347 | 1.903932 | 45 | 676.6276 | 356155.1 | 709.8244 | -802.0425 | 677684863.7 | 2216.06 | 8100000 | 0.3772748 | 8100000 | 0.001806638 | 139787 | -85244.43 | 150.0834 | 12.2653 | 0 | 0 | 71.67296 | 552.2 | 60267.62 | 9364.696
| 2733.014 | 255.9555 | 255.8 | 322636.6 | 10.14416 | -0.9400003 | 1 | -5080.253 | 2.143187 | 45 | 663.3534 | 310277.7 | 709.8244 | -802.0427 | 655563171.0 | 2138.021 | 8100000 | 0.3904361 | 8100000 | 0.002411337 | 138653.2 | -85242.38 | 150.3657 | 10.80017 | 0 | 0 | 71.67274 | 552.4 | 60267.62 | 9364.696
| 2735.032 | 256.2377 | 256 | 341374.3 | 10.67236 | 6.410002 | 1 | 36708.02 | 2.020327 | 45 | 664.3289 | 327568.9 | 709.8244 | -802.0429 | 665224913.4 | 2172.077 | 8100000 | 0.3851895 | 8100000 | 0.002156264 | 137675.9 | -85240.54 | 150.6479 | 11.34412 | 0 | 0 | 71.67255 | 552.6 | 60267.62 | 9364.696
| 2737.123 | 256.5198 | 256.2 | 343812.2 | 10.73824 | 2.420001 | 1 | 13902.18 | 2.019114 | 45 | 664.9037 | 329813 | 709.8244 | -802.0431 | 666775015.5 | 2177.545 | 8100000 | 0.3847172 | 8100000 | 0.002128134 | 138863.6 | -85238.63 | 150.9302 | 11.41185 | 0 | 0 | 71.67235 | 552.8 | 60267.62 | 9364.696
| 2739.43 | 256.7843 | 256.4 | 350370.9 | 10.9209 | 2.100001 | 1 | 12282.91 | 1.979508 | 45 | 663.6635 | 335843.7 | 709.8244 | -802.0433 | 670236917.9 | 2189.761 | 8100000 | 0.3831246 | 8100000 | 0.002051319 | 138195.3 | -85236.5 | 151.1948 | 11.59947 | 0 | 0 | 71.67213 | 553 | 60267.62 | 9364.696
| 2741.293 | 257.0664 | 256.6 | 378528.8 | 11.72357 | 3.210001 | 1 | 20234.03 | 1.869581 | 45 | 675.6556 | 361629.2 | 709.8244 | -802.0435 | 682182393.2 | 2231.954 | 8100000 | 0.3768295 | 8100000 | 0.001759414 | 138556.4 | -85234.81 | 151.4771 | 12.42147 | 0 | 0 | 71.67195 | 553.2 | 60267.62 | 9364.696
| 2743.648 | 257.3485 | 256.8 | 336761.8 | 10.52698 | 4.530002 | 1 | 25550.1 | 2.066805 | 45 | 668.6697 | 323319.6 | 709.8244 | -802.0437 | 664780279.2 | 2170.509 | 8100000 | 0.3871182 | 8100000 | 0.002225342 | 138944.4 | -85232.63 | 151.7594 | 11.19459 | 0 | 0 | 71.67172 | 553.4 | 60267.62 | 9364.696
| 2745.602 | 257.6219 | 257 | 355535 | 11.05759 | 4.240002 | 1 | 25188.14 | 1.971426 | 45 | 671.6966 | 340585.6 | 709.8244 | -802.0439 | 673746338.9 | 2202.15 | 8100000 | 0.3823722 | 8100000 | 0.001998659 | 141679.6 | -85230.86 | 152.0328 | 11.73974 | 0 | 0 | 71.67153 | 553.6 | 60267.62 | 9364.696
| 2747.905 | 257.8952 | 257.2 | 373993.7 | 11.58101 | -2.060001 | 1 | -12832.24 | 1.901509 | 45 | 678.6798 | 357487.8 | 709.8244 | -802.0441 | 681835350.1 | 2230.727 | 8100000 | 0.3782367 | 8100000 | 0.001808153 | 141684.9 | -85228.73 | 152.3063 | 12.27578 | 0 | 0 | 71.67131 | 553.8 | 60267.62 | 9364.696
| 2750.066 | 258.1861 | 257.4 | 352092.1 | 10.95169 | 3.720001 | 1 | 21883.91 | 2.003354 | 45 | 675.7987 | 337424.9 | 709.8244 | -802.0444 | 673165099.6 | 2200.097 | 8100000 | 0.3835406 | 8100000 | 0.002042401 | 141894.3 | -85226.75 | 152.5974 | 11.63108 | 0 | 0 | 71.6711 | 554 | 60267.62 | 9364.696
| 2752.237 | 258.4682 | 257.6 | 371975 | 11.5153 | -0.1800001 | 1 | -1117.279 | 1.921313 | 45 | 681.7636 | 355642.8 | 709.8244 | -802.0446 | 681940053.2 | 2231.097 | 8100000 | 0.379019 | 8100000 | 0.001831894 | 142364.5 | -85224.75 | 152.8796 | 12.20858 | 0 | 0 | 71.6709 | 554.2 | 60267.62 | 9364.696
| 2754.445 | 258.7592 | 257.8 | 334194.9 | 10.43667 | 1.820001 | 1 | 10170.5 | 2.104796 | 45 | 674.1922 | 320952.9 | 709.8244 | -802.0448 | 665695579.0 | 2173.737 | 8100000 | 0.388705 | 8100000 | 0.002272044 | 142233.3 | -85222.72 | 153.1707 | 11.10162 | 0 | 0 | 71.67068 | 554.4 | 60267.62 | 9364.696
| 2756.587 | 259.0413 | 258 | 371597.9 | 11.49662 | -0.11 | 1 | -683.095 | 1.915655 | 45 | 679.0937 | 355298.2 | 709.8244 | -802.045 | 682693754.1 | 2233.761 | 8100000 | 0.37944 | 8100000 | 0.001839684 | 141693 | -85220.75 | 153.453 | 12.18947 | 0 | 0 | 71.67047 | 554.6 | 60267.62 | 9364.696
| 2758.802 | 259.3234 | 258.2 | 351843.6 | 10.92961 | 5.790002 | 1 | 34107.88 | 2.014267 | 45 | 681.0631 | 337196.6 | 709.8244 | -802.0452 | 674842545.9 | 2206.021 | 8100000 | 0.3842725 | 8100000 | 0.002054297 | 141364 | -85218.71 | 153.7353 | 11.60841 | 0 | 0 | 71.67026 | 554.8 | 60267.62 | 9364.696
| 2760.93 | 259.6056 | 258.4 | 320482.2 | 10.03984 | 7.715003 | 1 | 41652.77 | 2.157538 | 45 | 669.4656 | 308284.7 | 709.8244 | -802.0454 | 659926158.6 | 2153.394 | 8100000 | 0.3933858 | 8100000 | 0.002478717 | 141498.1 | -85216.76 | 154.0176 | 10.69253 | 0 | 0 | 71.67006 | 555 | 60267.62 | 9364.696
| 2762.821 | 259.8877 | 258.6 | 311732 | 9.791689 | 7.490003 | 1 | 39358.12 | 2.181585 | 45 | 658.7378 | 300179.5 | 709.8244 | -802.0456 | 655430628.5 | 2137.554 | 8100000 | 0.3965145 | 8100000 | 0.00262267 | 141907.2 | -85215.05 | 154.2998 | 10.4362 | 0 | 0 | 71.66988 | 555.2 | 60267.62 | 9364.696
| 2764.953 | 260.1699 | 258.8 | 334334.8 | 10.4238 | 8.610003 | 1 | 48492.44 | 2.037305 | 45 | 659.9449 | 321081.9 | 709.8244 | -802.0458 | 667846166.4 | 2181.324 | 8100000 | 0.3895655 | 8100000 | 0.002282519 | 143065.5 | -85213.09 | 154.5821 | 11.08837 | 0 | 0 | 71.66967 | 555.4 | 60267.62 | 9364.696
| 2767.157 | 260.452 | 259 | 354843.3 | 11.00066 | 5.730002 | 1 | 34028.4 | 1.94718 | 45 | 663.7 | 339950.8 | 709.8244 | -802.046 | 677855562.1 | 2216.663 | 8100000 | 0.3842293 | 8100000 | 0.0020285 | 143340 | -85211.07 | 154.8644 | 11.68133 | 0 | 0 | 71.66946 | 555.6 | 60267.62 | 9364.696
| 2769.447 | 260.7429 | 259.2 | 349668.3 | 10.84991 | 6.760002 | 1 | 39635.06 | 1.9783 | 45 | 666.1669 | 335198.1 | 709.8244 | -802.0462 | 676020935.6 | 2210.182 | 8100000 | 0.3857024 | 8100000 | 0.002091321 | 145046.8 | -85208.95 | 155.1555 | 11.52658 | 0 | 0 | 71.66923 | 555.8 | 60267.62 | 9364.696
| 2771.296 | 261.0339 | 259.4 | 333576.3 | 10.39237 | 10.47 | 1 | 59055.11 | 2.038114 | 45 | 662.369 | 320382.2 | 709.8244 | -802.0464 | 668717274.6 | 2184.398 | 8100000 | 0.3903502 | 8100000 | 0.002300527 | 145373.1 | -85207.28 | 155.4466 | 11.05601 | 0 | 0 | 71.66906 | 556 | 60267.62 | 9364.696
| 2773.898 | 261.316 | 259.6 | 346284.1 | 10.74658 | 6.970002 | 1 | 40498.11 | 1.993254 | 45 | 665.2514 | 332087 | 709.8244 | -802.0467 | 675382196.9 | 2207.927 | 8100000 | 0.3869157 | 8100000 | 0.002137083 | 144793.9 | -85204.85 | 155.7288 | 11.42042 | 0 | 0 | 71.66881 | 556.2 | 60267.62 | 9364.696
| 2775.734 | 261.6158 | 259.8 | 381969.2 | 11.75827 | 3.240001 | 1 | 20601.24 | 1.847357 | 45 | 673.4514 | 364768 | 709.8244 | -802.0468 | 690691876.3 | 2262.049 | 8100000 | 0.3787735 | 8100000 | 0.001758441 | 145305.9 | -85203.19 | 156.0288 | 12.45692 | 0 | 0 | 71.66863 | 556.4 | 60267.62 | 9364.696
| 2778.309 | 261.8979 | 260 | 363151.9 | 11.21721 | 8.930003 | 1 | 54485.8 | 1.931824 | 45 | 678.1125 | 347569.1 | 709.8244 | -802.0471 | 683729730.8 | 2237.424 | 8100000 | 0.383043 | 8100000 | 0.001947494 | 144897.2 | -85200.79 | 156.311 | 11.90338 | 0 | 0 | 71.66838 | 556.6 | 60267.62 | 9364.696
| 2780.188 | 262.1977 | 260.2 | 367842.4 | 11.34748 | 5.630002 | 1 | 34604.95 | 1.933441 | 45 | 682.0464 | 351863.4 | 709.8244 | -802.0473 | 686038795.6 | 2245.589 | 8100000 | 0.3821907 | 8100000 | 0.001900316 | 144300.9 | -85199.09 | 156.6109 | 12.03682 | 0 | 0 | 71.6682 | 556.8 | 60267.62 | 9364.696
| 2782.407 | 262.4798 | 260.4 | 335180.7 | 10.41967 | 4.400002 | 1 | 24701.7 | 2.087825 | 45 | 672.2984 | 321862 | 709.8244 | -802.0475 | 671744473.3 | 2195.082 | 8100000 | 0.3907435 | 8100000 | 0.002291176 | 144327.2 | -85197.04 | 156.8932 | 11.08412 | 0 | 0 | 71.66799 | 557 | 60267.62 | 9364.696
| 2784.683 | 262.7619 | 260.6 | 357337.8 | 11.04136 | 0.2200001 | 1 | 1308.522 | 1.979514 | 45 | 675.8854 | 342239.6 | 709.8244 | -802.0477 | 682530324.7 | 2233.183 | 8100000 | 0.3849821 | 8100000 | 0.002018019 | 144147.6 | -85194.94 | 157.1755 | 11.7231 | 0 | 0 | 71.66777 | 557.2 | 60267.62 | 9364.696
| 2786.609 | 263.0617 | 260.8 | 349893.5 | 10.82775 | 7.490003 | 1 | 43989.41 | 2.001742 | 45 | 675.5532 | 335405.1 | 709.8244 | -802.0479 | 679573656.9 | 2222.734 | 8100000 | 0.3870982 | 8100000 | 0.002107204 | 144636.9 | -85193.19 | 157.4754 | 11.50382 | 0 | 0 | 71.66758 | 557.4 | 60267.62 | 9364.696
| 2789.058 | 263.3438 | 261 | 339845.3 | 10.54017 | 10.56 | 1 | 60651.66 | 2.034075 | 45 | 673.2057 | 326160.8 | 709.8244 | -802.0481 | 675371217.4 | 2207.888 | 8100000 | 0.3899246 | 8100000 | 0.002236049 | 144107.7 | -85190.92 | 157.7577 | 11.20816 | 0 | 0 | 71.66734 | 557.6 | 60267.62 | 9364.696
| 2790.947 | 263.6436 | 261.2 | 384888.7 | 11.81358 | 5.010002 | 1 | 32137.72 | 1.855846 | 45 | 683.0135 | 367429.5 | 709.8244 | -802.0483 | 694974137.6 | 2277.207 | 8100000 | 0.3793574 | 8100000 | 0.00174529 | 144194 | -85189.21 | 158.0576 | 12.5134 | 0 | 0 | 71.66716 | 557.8 | 60267.62 | 9364.696
| 2792.991 | 263.9257 | 261.4 | 354664.8 | 10.95193 | 2.800001 | 1 | 16576.62 | 2.007805 | 45 | 681.4293 | 339787 | 709.8244 | -802.0485 | 683008707.8 | 2234.875 | 8100000 | 0.3864164 | 8100000 | 0.002057625 | 146849.3 | -85187.34 | 158.3399 | 11.63133 | 0 | 0 | 71.66697 | 558 | 60267.62 | 9364.696
| 2795.195 | 264.2079 | 261.6 | 346742.1 | 10.72464 | 3.160001 | 1 | 18310.45 | 2.042158 | 45 | 678.428 | 332508.2 | 709.8244 | -802.0487 | 679851643.3 | 2223.716 | 8100000 | 0.3886258 | 8100000 | 0.00215503 | 147678.3 | -85185.31 | 158.6222 | 11.39787 | 0 | 0 | 71.66675 | 558.2 | 60267.62 | 9364.696
| 2797.516 | 264.5076 | 261.8 | 397388.4 | 12.15808 | 6.190002 | 1 | 40994.91 | 1.81624 | 45 | 690.5687 | 378804.2 | 709.8244 | -802.0489 | 700930787.3 | 2298.305 | 8100000 | 0.3773663 | 8100000 | 0.001642587 | 147424.8 | -85183.16 | 158.9221 | 12.86477 | 0 | 0 | 71.66653 | 558.4 | 60267.62 | 9364.696
| 2799.919 | 264.8074 | 262 | 345858.3 | 10.69187 | 5.270002 | 1 | 30518.8 | 2.063579 | 45 | 685.7231 | 331695.4 | 709.8244 | -802.0492 | 680407334.4 | 2225.68 | 8100000 | 0.3891895 | 8100000 | 0.002170972 | 146977.2 | -85180.93 | 159.222 | 11.36418 | 0 | 0 | 71.6663 | 558.6 | 60267.62 | 9364.696
| 2801.946 | 265.0895 | 262.2 | 349983.2 | 10.80474 | 6.960002 | 1 | 40854.54 | 2.025589 | 45 | 682.9681 | 335487.5 | 709.8244 | -802.0494 | 682724426.4 | 2233.87 | 8100000 | 0.3882819 | 8100000 | 0.002122359 | 146090.1 | -85179.08 | 159.5043 | 11.48019 | 0 | 0 | 71.6661 | 558.8 | 60267.62 | 9364.696
| 2804.162 | 265.3893 | 262.4 | 393497.4 | 12.03443 | 1.470001 | 1 | 9606.997 | 1.848977 | 45 | 692.6048 | 375267 | 709.8244 | -802.0496 | 700938890.1 | 2298.334 | 8100000 | 0.3786197 | 8100000 | 0.001680817 | 145583.3 | -85177.04 | 159.8042 | 12.73873 | 0 | 0 | 71.66589 | 559 | 60267.62 | 9364.696
| 2806.592 | 265.6891 | 262.6 | 349671.7 | 10.7882 | 3.300001 | 1 | 19278.83 | 2.056305 | 45 | 688.7689 | 335201.3 | 709.8244 | -802.0498 | 683531751.8 | 2236.724 | 8100000 | 0.3887004 | 8100000 | 0.002130951 | 145406.6 | -85174.79 | 160.1041 | 11.46319 | 0 | 0 | 71.66565 | 559.2 | 60267.62 | 9364.696
| 2808.605 | 265.9712 | 262.8 | 401449.7 | 12.25288 | 2.410001 | 1 | 16061.8 | 1.830386 | 45 | 699.2598 | 382492.7 | 709.8244 | -802.05 | 704713125.4 | 2311.71 | 8100000 | 0.3774177 | 8100000 | 0.001618427 | 145645.5 | -85172.95 | 160.3864 | 12.96132 | 0 | 0 | 71.66546 | 559.4 | 60267.62 | 9364.696
| 2810.977 | 266.271 | 263 | 412426.7 | 12.56201 | 6.220002 | 1 | 42681.82 | 1.806542 | 45 | 711.7084 | 392444.6 | 709.8244 | -802.0502 | 708957957.5 | 2326.762 | 8100000 | 0.3755807 | 8100000 | 0.001535151 | 144598.5 | -85170.75 | 160.6863 | 13.27581 | 0 | 0 | 71.66523 | 559.6 | 60267.62 | 9364.696
| 2813.147 | 266.5531 | 263.2 | 354253.9 | 10.90627 | 7.970003 | 1 | 47404.92 | 2.063176 | 45 | 705.4213 | 339409.8 | 709.8244 | -802.0504 | 686952594.0 | 2248.82 | 8100000 | 0.3880225 | 8100000 | 0.002082932 | 144288.3 | -85168.76 | 160.9686 | 11.58446 | 0 | 0 | 71.66502 | 559.8 | 60267.62 | 9364.696
| 2815.242 | 266.8529 | 263.4 | 355746.8 | 10.94491 | 1.740001 | 1 | 10325.36 | 2.065197 | 45 | 702.4453 | 340779.9 | 709.8244 | -802.0506 | 688035670.9 | 2252.652 | 8100000 | 0.3878474 | 8100000 | 0.00206781 | 144777.9 | -85166.84 | 161.2685 | 11.62412 | 0 | 0 | 71.66482 | 560 | 60267.62 | 9364.696
| 2817.373 | 267.135 | 263.6 | 351967.8 | 10.83504 | 3.390001 | 1 | 19930.85 | 2.070047 | 45 | 697.8099 | 337310.7 | 709.8244 | -802.0509 | 686760500.8 | 2248.141 | 8100000 | 0.3889784 | 8100000 | 0.002114685 | 145136.6 | -85164.88 | 161.5508 | 11.51131 | 0 | 0 | 71.66461 | 560.2 | 60267.62 | 9364.696
| 2819.821 | 267.4171 | 263.8 | 351909.4 | 10.82914 | 6.070002 | 1 | 35775.99 | 2.055902 | 45 | 695.6188 | 337257.1 | 709.8244 | -802.0511 | 687255888.9 | 2249.893 | 8100000 | 0.3891085 | 8100000 | 0.00211762 | 144305.8 | -85162.61 | 161.833 | 11.50525 | 0 | 0 | 71.66437 | 560.4 | 60267.62 | 9364.696
| 2821.738 | 267.7169 | 264 | 331247.8 | 10.2478 | 8.400003 | 1 | 46871.71 | 2.136732 | 45 | 685.6215 | 318233.7 | 709.8244 | -802.0513 | 677549753.3 | 2215.583 | 8100000 | 0.3951251 | 8100000 | 0.002392713 | 144547.5 | -85160.87 | 162.1329 | 10.90704 | 0 | 0 | 71.66419 | 560.6 | 60267.62 | 9364.696
| 2823.64 | 267.999 | 264.2 | 350991.9 | 10.79745 | 5.690002 | 1 | 33436.88 | 2.034887 | 45 | 686.3146 | 336414.3 | 709.8244 | -802.0515 | 687562943.6 | 2250.979 | 8100000 | 0.3897811 | 8100000 | 0.002133339 | 145246.7 | -85159.14 | 162.4152 | 11.47269 | 0 | 0 | 71.66401 | 560.8 | 60267.62 | 9364.696
| 2826.128 | 268.2988 | 264.4 | 349472 | 10.75057 | 3.890001 | 1 | 22723.43 | 2.039333 | 45 | 683.151 | 335017.7 | 709.8244 | -802.0517 | 687380361.8 | 2250.333 | 8100000 | 0.3903207 | 8100000 | 0.002154342 | 145434.9 | -85156.83 | 162.7151 | 11.42453 | 0 | 0 | 71.66377 | 561 | 60267.62 | 9364.696
| 2828.169 | 268.5809 | 264.6 | 330731.8 | 10.22354 | 8.380003 | 1 | 46688.34 | 2.114505 | 45 | 677.4365 | 317757.4 | 709.8244 | -802.0519 | 678547801.0 | 2219.109 | 8100000 | 0.3958173 | 8100000 | 0.002407931 | 145937.9 | -85154.96 | 162.9974 | 10.88204 | 0 | 0 | 71.66357 | 561.2 | 60267.62 | 9364.696
| 2830.389 | 268.8807 | 264.8 | 340644.8 | 10.49669 | 7.920003 | 1 | 45362.95 | 2.047417 | 45 | 674.0824 | 326897.2 | 709.8244 | -802.0521 | 684003683.0 | 2238.392 | 8100000 | 0.3930983 | 8100000 | 0.002272358 | 145911.3 | -85152.92 | 163.2973 | 11.16341 | 0 | 0 | 71.66335 | 561.4 | 60267.62 | 9364.696
| 2832.674 | 269.1628 | 265 | 344809.4 | 10.60936 | 8.160003 | 1 | 47305.81 | 2.034888 | 45 | 678.2343 | 330730.5 | 709.8244 | -802.0523 | 686498288.6 | 2247.214 | 8100000 | 0.3920808 | 8100000 | 0.002220126 | 145793.4 | -85150.81 | 163.5796 | 11.27934 | 0 | 0 | 71.66313 | 561.6 | 60267.62 | 9364.696
| 2834.736 | 269.4626 | 265.2 | 340292 | 10.47997 | 2.950001 | 1 | 16785.33 | 2.062371 | 45 | 672.7505 | 326572.3 | 709.8244 | -802.0525 | 684696760.6 | 2240.843 | 8100000 | 0.3935503 | 8100000 | 0.002282 | 145777.7 | -85148.92 | 163.8795 | 11.1462 | 0 | 0 | 71.66293 | 561.8 | 60267.62 | 9364.696
| 2836.864 | 269.7447 | 265.4 | 337684.4 | 10.40387 | 2.140001 | 1 | 12080.91 | 2.074496 | 45 | 671.2933 | 324169.9 | 709.8244 | -802.0527 | 683824358.3 | 2237.758 | 8100000 | 0.394465 | 8100000 | 0.002319807 | 146677.1 | -85146.97 | 164.1618 | 11.06784 | 0 | 0 | 71.66273 | 562 | 60267.62 | 9364.696
| 2839.11 | 270.0445 | 265.6 | 344856.4 | 10.60048 | 1.15 | 1 | 6621.335 | 2.026806 | 45 | 668.9234 | 330773.7 | 709.8244 | -802.0529 | 687798404.1 | 2251.812 | 8100000 | 0.3926216 | 8100000 | 0.002226792 | 146690.8 | -85144.9 | 164.4617 | 11.27021 | 0 | 0 | 71.66251 | 562.2 | 60267.62 | 9364.696
| 2841.283 | 270.3443 | 265.8 | 386432 | 11.76549 | 4.540002 | 1 | 29220.91 | 1.840898 | 45 | 679.645 | 368835.7 | 709.8244 | -802.0532 | 706089707.6 | 2316.59 | 8100000 | 0.3828753 | 8100000 | 0.001775381 | 145462.7 | -85142.9 | 164.7616 | 12.46429 | 0 | 0 | 71.6623 | 562.4 | 60267.62 | 9364.696
| 2843.438 | 270.6264 | 266 | 333078.6 | 10.26546 | 6.950002 | 1 | 38897.98 | 2.093087 | 45 | 672.8926 | 319923.1 | 709.8244 | -802.0534 | 682779022.9 | 2234.063 | 8100000 | 0.3963602 | 8100000 | 0.002392199 | 145343.5 | -85140.92 | 165.0439 | 10.92524 | 0 | 0 | 71.6621 | 562.6 | 60267.62 | 9364.696
| 2846.017 | 270.9262 | 266.2 | 303426.4 | 9.441609 | 1.880001 | 1 | 9571.205 | 2.250706 | 45 | 656.8133 | 292470.5 | 709.8244 | -802.0536 | 666436277.9 | 2176.35 | 8100000 | 0.4065297 | 8100000 | 0.00288579 | 144657.4 | -85138.52 | 165.3438 | 10.07392 | 0 | 0 | 71.66184 | 562.8 | 60267.62 | 9364.696
| 2847.567 | 271.2083 | 266.4 | 372102.7 | 11.35042 | 7.520003 | 1 | 46854.59 | 1.866764 | 45 | 668.3706 | 355759.6 | 709.8244 | -802.0538 | 701670867.5 | 2300.927 | 8100000 | 0.3865179 | 8100000 | 0.00192087 | 144623.1 | -85137.14 | 165.6261 | 12.03983 | 0 | 0 | 71.6617 | 563 | 60267.62 | 9364.696
| 2850.031 | 271.4904 | 266.6 | 360702.4 | 11.02595 | 5.960002 | 1 | 35965.11 | 1.938299 | 45 | 671.4171 | 345324.7 | 709.8244 | -802.054 | 697323791.6 | 2285.527 | 8100000 | 0.389332 | 8100000 | 0.002046337 | 145549.7 | -85134.86 | 165.9084 | 11.70728 | 0 | 0 | 71.66146 | 563.2 | 60267.62 | 9364.696
| 2852.448 | 271.7902 | 266.8 | 335058.6 | 10.30644 | 5.290002 | 1 | 29714.38 | 2.067223 | 45 | 666.3076 | 321749.4 | 709.8244 | -802.0542 | 685608987.4 | 2244.069 | 8100000 | 0.3964216 | 8100000 | 0.002374176 | 144350.4 | -85132.61 | 166.2083 | 10.96748 | 0 | 0 | 71.66122 | 563.4 | 60267.62 | 9364.696
| 2854.263 | 272.0724 | 267 | 352719 | 10.79572 | 4.760002 | 1 | 28075.79 | 1.972652 | 45 | 667.4776 | 338000.6 | 709.8244 | -802.0544 | 694561383.0 | 2275.746 | 8100000 | 0.3917182 | 8100000 | 0.002144605 | 145277.2 | -85130.97 | 166.4906 | 11.47091 | 0 | 0 | 71.66105 | 563.6 | 60267.62 | 9364.696
| 2856.52 | 272.3721 | 267.2 | 365256.6 | 11.14276 | 5.680002 | 1 | 34678.91 | 1.920113 | 45 | 672.8365 | 349496.6 | 709.8244 | -802.0546 | 700631534.3 | 2297.245 | 8100000 | 0.3887523 | 8100000 | 0.002002106 | 145039 | -85128.89 | 166.7905 | 11.82708 | 0 | 0 | 71.66083 | 563.8 | 60267.62 | 9364.696
| 2859.195 | 272.6542 | 267.4 | 359200 | 10.96838 | 3.480001 | 1 | 20864.93 | 1.960528 | 45 | 673.9889 | 343947.4 | 709.8244 | -802.0549 | 698558380.8 | 2289.9 | 8100000 | 0.3903099 | 8100000 | 0.002072337 | 143009.5 | -85126.39 | 167.0728 | 11.64821 | 0 | 0 | 71.66057 | 564 | 60267.62 | 9364.696
| 2861.669 | 272.954 | 267.6 | 352251.7 | 10.77015 | 6.880002 | 1 | 40631.79 | 1.987203 | 45 | 674.0829 | 337571.4 | 709.8244 | -802.0551 | 695906063.2 | 2280.507 | 8100000 | 0.3922282 | 8100000 | 0.002157267 | 141734.2 | -85124.09 | 167.3727 | 11.44464 | 0 | 0 | 71.66033 | 564.2 | 60267.62 | 9364.696
| 2864.052 | 273.2361 | 267.8 | 344057.8 | 10.53799 | 2.840001 | 1 | 16330.27 | 2.039742 | 45 | 672.3844 | 330039 | 709.8244 | -802.0554 | 692495882.0 | 2268.434 | 8100000 | 0.3945671 | 8100000 | 0.00226358 | 139881.3 | -85121.89 | 167.655 | 11.20591 | 0 | 0 | 71.6601 | 564.4 | 60267.62 | 9364.696
| 2866.156 | 273.5182 | 268 | 347575.3 | 10.63251 | -2.820001 | 1 | -16379.45 | 2.013877 | 45 | 670.3701 | 333274.4 | 709.8244 | -802.0556 | 694621169.3 | 2275.957 | 8100000 | 0.3937661 | 8100000 | 0.002220287 | 138605.8 | -85119.96 | 167.9373 | 11.30315 | 0 | 0 | 71.65989 | 564.6 | 60267.62 | 9364.696
| 2868.38 | 273.8004 | 268.2 | 426075.4 | 12.83739 | -0.3500001 | 1 | -2470.32 | 1.709148 | 45 | 690.4763 | 404783 | 709.8244 | -802.0558 | 725760920.6 | 2386.422 | 8100000 | 0.3772597 | 8100000 | 0.001479047 | 138135.4 | -85117.91 | 168.2195 | 13.55545 | 0 | 0 | 71.65968 | 564.8 | 60267.62 | 9364.696
| 2870.356 | 274.0649 | 268.4 | 345546.1 | 10.56936 | -1.38 | 1 | -7966.88 | 2.071671 | 45 | 685.1059 | 331408.2 | 709.8244 | -802.056 | 694493164.3 | 2275.504 | 8100000 | 0.3946257 | 8100000 | 0.00225093 | 138168.4 | -85116.11 | 168.4842 | 11.23819 | 0 | 0 | 71.65949 | 565 | 60267.62 | 9364.696
| 2872.27 | 274.347 | 268.6 | 342424.7 | 10.47981 | 5.130002 | 1 | 29419.94 | 2.063588 | 45 | 679.0278 | 328536 | 709.8244 | -802.0562 | 693327582.5 | 2271.378 | 8100000 | 0.3956961 | 8100000 | 0.002294514 | 139732.7 | -85114.38 | 168.7665 | 11.14603 | 0 | 0 | 71.65931 | 565.2 | 60267.62 | 9364.696
| 2874.714 | 274.6291 | 268.8 | 356934.9 | 10.87921 | 6.650002 | 1 | 39762.05 | 1.984375 | 45 | 681.3912 | 341870 | 709.8244 | -802.0564 | 700747752.7 | 2297.656 | 8100000 | 0.3919087 | 8100000 | 0.002113923 | 139475.7 | -85112.11 | 169.0487 | 11.55667 | 0 | 0 | 71.65907 | 565.4 | 60267.62 | 9364.696
| 2876.945 | 274.9113 | 269 | 338973.8 | 10.37659 | 10.75 | 1 | 61616.37 | 2.057527 | 45 | 679.7112 | 325358 | 709.8244 | -802.0566 | 692567579.1 | 2268.688 | 8100000 | 0.396945 | 8100000 | 0.002346286 | 139062.7 | -85110.05 | 169.331 | 11.03976 | 0 | 0 | 71.65885 | 565.6 | 60267.62 | 9364.696
| 2879.207 | 275.1758 | 269.2 | 316499 | 9.753152 | 5.710002 | 1 | 30373.82 | 2.175134 | 45 | 664.0903 | 304597.2 | 709.8244 | -802.0568 | 680817708.4 | 2227.13 | 8100000 | 0.4041842 | 8100000 | 0.002693929 | 139773.6 | -85107.97 | 169.5957 | 10.39636 | 0 | 0 | 71.65864 | 565.8 | 60267.62 | 9364.696
| 2881.026 | 275.4579 | 269.4 | 340808.9 | 10.42112 | 4.650002 | 1 | 26533.2 | 2.032066 | 45 | 665.143 | 327048.2 | 709.8244 | -802.057 | 694305753.7 | 2274.841 | 8100000 | 0.3967386 | 8100000 | 0.002325703 | 141564.2 | -85106.33 | 169.8779 | 11.08562 | 0 | 0 | 71.65846 | 566 | 60267.62 | 9364.696
| 2883.138 | 275.74 | 269.6 | 332310.6 | 10.18295 | 5.560002 | 1 | 30993.68 | 2.067227 | 45 | 661.3421 | 319214.5 | 709.8244 | -802.0572 | 690342617.5 | 2260.813 | 8100000 | 0.3994249 | 8100000 | 0.002448681 | 143109.2 | -85104.39 | 170.1602 | 10.84017 | 0 | 0 | 71.65826 | 566.2 | 60267.62 | 9364.696
| 2885.422 | 276.0222 | 269.8 | 335861.8 | 10.27745 | 11.33 | 1 | 64452.25 | 2.016304 | 45 | 661.5123 | 322490 | 709.8244 | -802.0574 | 692669173.4 | 2269.047 | 8100000 | 0.3984906 | 8100000 | 0.002399625 | 143453.9 | -85102.29 | 170.4425 | 10.9376 | 0 | 0 | 71.65804 | 566.4 | 60267.62 | 9364.696
| 2887.46 | 276.322 | 270 | 362159.9 | 11.00383 | 6.410002 | 1 | 38852.84 | 1.916075 | 45 | 666.8595 | 346660.4 | 709.8244 | -802.0576 | 705703887.3 | 2315.222 | 8100000 | 0.3915551 | 8100000 | 0.002066024 | 143449.6 | -85100.42 | 170.7424 | 11.68459 | 0 | 0 | 71.65784 | 566.6 | 60267.62 | 9364.696
| 2889.579 | 276.6041 | 270.2 | 393679.7 | 11.88177 | 2.660001 | 1 | 17402.51 | 1.817463 | 45 | 681.6118 | 375432.7 | 709.8244 | -802.0578 | 719061295.5 | 2362.619 | 8100000 | 0.3846739 | 8100000 | 0.001750223 | 143763.3 | -85098.48 | 171.0247 | 12.58301 | 0 | 0 | 71.65764 | 566.8 | 60267.62 | 9364.696
| 2891.88 | 276.8862 | 270.4 | 334813.9 | 10.23875 | 2.610001 | 1 | 14617.46 | 2.091073 | 45 | 671.3487 | 321523.7 | 709.8244 | -802.058 | 693401859.4 | 2271.641 | 8100000 | 0.3993157 | 8100000 | 0.002422229 | 143900.1 | -85096.35 | 171.307 | 10.89771 | 0 | 0 | 71.65742 | 567 | 60267.62 | 9364.696
| 2894.011 | 277.1684 | 270.6 | 369130 | 11.18701 | 8.040003 | 1 | 49752.28 | 1.907185 | 45 | 678.4542 | 353041.3 | 709.8244 | -802.0582 | 710113221.6 | 2330.86 | 8100000 | 0.3903157 | 8100000 | 0.001994829 | 144426.9 | -85094.4 | 171.5892 | 11.87244 | 0 | 0 | 71.65721 | 567.2 | 60267.62 | 9364.696
| 2896.165 | 277.4681 | 270.8 | 344616.7 | 10.50298 | 7.900003 | 1 | 45754.24 | 2.028834 | 45 | 675.4205 | 330553.2 | 709.8244 | -802.0585 | 699236575.0 | 2292.303 | 8100000 | 0.3968158 | 8100000 | 0.002291191 | 144869.7 | -85092.42 | 171.8892 | 11.16988 | 0 | 0 | 71.657 | 567.4 | 60267.62 | 9364.696
| 2898.327 | 277.7503 | 271 | 382369.5 | 11.54926 | 6.770002 | 1 | 43247.86 | 1.872024 | 45 | 686.8254 | 365133 | 709.8244 | -802.0587 | 716502312.5 | 2353.533 | 8100000 | 0.3876474 | 8100000 | 0.001862982 | 144786.6 | -85090.43 | 172.1714 | 12.24331 | 0 | 0 | 71.6568 | 567.6 | 60267.62 | 9364.696
| 2900.6 | 278.0412 | 271.2 | 356103.9 | 10.814 | 3.730001 | 1 | 22183 | 2.004586 | 45 | 683.6198 | 341107.6 | 709.8244 | -802.0589 | 705643838.5 | 2315.009 | 8100000 | 0.3940249 | 8100000 | 0.002150188 | 144593.9 | -85088.34 | 172.4625 | 11.48969 | 0 | 0 | 71.65657 | 567.8 | 60267.62 | 9364.696
| 2902.697 | 278.3322 | 271.4 | 346789.3 | 10.55284 | 6.730002 | 1 | 39145.22 | 2.04096 | 45 | 681.7854 | 332551.6 | 709.8244 | -802.0591 | 701620498.0 | 2300.749 | 8100000 | 0.396699 | 8100000 | 0.002269617 | 143882.6 | -85086.41 | 172.7536 | 11.22119 | 0 | 0 | 71.65637 | 568 | 60267.62 | 9364.696
| 2904.576 | 278.6143 | 271.6 | 348869 | 10.60754 | 6.370002 | 1 | 37246.74 | 2.025198 | 45 | 679.9285 | 334463.6 | 709.8244 | -802.0593 | 702992181.3 | 2305.61 | 8100000 | 0.3963263 | 8100000 | 0.002244912 | 145266.7 | -85084.71 | 173.0359 | 11.27747 | 0 | 0 | 71.65619 | 568.2 | 60267.62 | 9364.696
| 2906.869 | 278.9141 | 271.8 | 337407.4 | 10.28772 | 3.280001 | 1 | 18514.89 | 2.087033 | 45 | 675.4533 | 323914.7 | 709.8244 | -802.0595 | 697708434.2 | 2286.89 | 8100000 | 0.3997574 | 8100000 | 0.002402602 | 145548.8 | -85082.59 | 173.3358 | 10.94818 | 0 | 0 | 71.65597 | 568.4 | 60267.62 | 9364.696
| 2909.013 | 279.1962 | 272 | 370779.1 | 11.20793 | 4.790002 | 1 | 29640.32 | 1.920928 | 45 | 681.9049 | 354549.5 | 709.8244 | -802.0597 | 713891065.2 | 2344.264 | 8100000 | 0.3910908 | 8100000 | 0.001991589 | 145152.2 | -85080.63 | 173.6181 | 11.89388 | 0 | 0 | 71.65577 | 568.6 | 60267.62 | 9364.696
| 2911.032 | 279.496 | 272.2 | 395318.5 | 11.88934 | 2.720001 | 1 | 17866.48 | 1.833227 | 45 | 690.2927 | 376922.9 | 709.8244 | -802.0599 | 724170924.1 | 2380.771 | 8100000 | 0.3859531 | 8100000 | 0.001753888 | 145869.2 | -85078.78 | 173.918 | 12.59073 | 0 | 0 | 71.65557 | 568.8 | 60267.62 | 9364.696
| 2913.407 | 279.7781 | 272.4 | 398235.4 | 11.96659 | -0.3000001 | 1 | -1985.772 | 1.848585 | 45 | 700.2012 | 379573.7 | 709.8244 | -802.0601 | 725782318.5 | 2386.498 | 8100000 | 0.3854849 | 8100000 | 0.001730035 | 145756.8 | -85076.58 | 174.2003 | 12.66955 | 0 | 0 | 71.65534 | 569 | 60267.62 | 9364.696
| 2915.416 | 280.0779 | 272.6 | 360613.6 | 10.91537 | 6.170002 | 1 | 37233.32 | 2.017116 | 45 | 698.8262 | 345243.3 | 709.8244 | -802.0603 | 710692143.2 | 2332.913 | 8100000 | 0.3940918 | 8100000 | 0.002112104 | 147069.8 | -85074.75 | 174.5002 | 11.5938 | 0 | 0 | 71.65515 | 569.2 | 60267.62 | 9364.696
| 2917.656 | 280.36 | 272.8 | 355183.6 | 10.76145 | 6.240002 | 1 | 37114.56 | 2.036112 | 45 | 695.3 | 340263.1 | 709.8244 | -802.0605 | 708645094.9 | 2325.652 | 8100000 | 0.3956283 | 8100000 | 0.002179371 | 147859.4 | -85072.68 | 174.7825 | 11.4357 | 0 | 0 | 71.65493 | 569.4 | 60267.62 | 9364.696
| 2919.788 | 280.6598 | 273 | 368164.9 | 11.11754 | 1.35 | 1 | 8277.661 | 1.983977 | 45 | 697.2763 | 352158.4 | 709.8244 | -802.0607 | 714956958.1 | 2348.047 | 8100000 | 0.3925549 | 8100000 | 0.002030562 | 148027.5 | -85070.73 | 175.0824 | 11.80122 | 0 | 0 | 71.65473 | 569.6 | 60267.62 | 9364.696
| 2922.146 | 280.9596 | 273.2 | 389067.6 | 11.69491 | 4.610002 | 1 | 29866.97 | 1.893851 | 45 | 703.8237 | 371236 | 709.8244 | -802.061 | 724106987.7 | 2380.544 | 8100000 | 0.3880084 | 8100000 | 0.00182018 | 147535.1 | -85068.54 | 175.3824 | 12.39219 | 0 | 0 | 71.6545 | 569.8 | 60267.62 | 9364.696
| 2924.347 | 281.2505 | 273.4 | 377400.5 | 11.36627 | 1.34 | 1 | 8413.749 | 1.966195 | 45 | 707.6248 | 360599.3 | 709.8244 | -802.0612 | 719850973.0 | 2365.424 | 8100000 | 0.3907066 | 8100000 | 0.001936462 | 147874.2 | -85066.52 | 175.6735 | 12.05607 | 0 | 0 | 71.65428 | 570 | 60267.62 | 9364.696
| 2926.651 | 281.5415 | 273.6 | 344482.5 | 10.45225 | 1.520001 | 1 | 8744.237 | 2.116943 | 45 | 698.0488 | 330429.8 | 709.8244 | -802.0614 | 705270331.8 | 2313.685 | 8100000 | 0.3991966 | 8100000 | 0.002326637 | 145115.7 | -85064.39 | 175.9646 | 11.11767 | 0 | 0 | 71.65406 | 570.2 | 60267.62 | 9364.696
| 2928.545 | 281.8413 | 273.8 | 362922.5 | 10.95808 | 6.320002 | 1 | 38380.18 | 2.006206 | 45 | 699.5159 | 347359 | 709.8244 | -802.0616 | 714409453.5 | 2346.104 | 8100000 | 0.3945095 | 8100000 | 0.002098444 | 146168.6 | -85062.67 | 176.2645 | 11.63763 | 0 | 0 | 71.65388 | 570.4 | 60267.62 | 9364.696
| 2930.577 | 282.1322 | 274 | 353710.2 | 10.70057 | 2.690001 | 1 | 15883.15 | 2.057533 | 45 | 696.4373 | 338910.7 | 709.8244 | -802.0618 | 710533332.1 | 2332.35 | 8100000 | 0.3970711 | 8100000 | 0.002211455 | 146639 | -85060.81 | 176.5556 | 11.37313 | 0 | 0 | 71.65368 | 570.6 | 60267.62 | 9364.696
| 2933.06 | 282.4232 | 274.2 | 366151.8 | 11.03996 | -1.510001 | 1 | -9215.903 | 1.993274 | 45 | 696.9193 | 350316.1 | 709.8244 | -802.062 | 716792556.0 | 2354.564 | 8100000 | 0.3940097 | 8100000 | 0.002065849 | 146673.7 | -85058.5 | 176.8467 | 11.72165 | 0 | 0 | 71.65344 | 570.8 | 60267.62 | 9364.696
| 2935.109 | 282.723 | 274.4 | 343401.4 | 10.40988 | 3.080001 | 1 | 17680.56 | 2.096737 | 45 | 690.0534 | 329434.9 | 709.8244 | -802.0622 | 706383817.2 | 2317.633 | 8100000 | 0.4002399 | 8100000 | 0.002351135 | 146851.3 | -85056.63 | 177.1466 | 11.07404 | 0 | 0 | 71.65324 | 571 | 60267.62 | 9364.696
| 2937.367 | 283.0051 | 274.6 | 392444.9 | 11.76242 | 7.490003 | 1 | 49104.37 | 1.863542 | 45 | 702.0369 | 374309.6 | 709.8244 | -802.0624 | 728600718.9 | 2396.517 | 8100000 | 0.3884228 | 8100000 | 0.001802012 | 146862.3 | -85054.55 | 177.4289 | 12.46115 | 0 | 0 | 71.65303 | 571.2 | 60267.62 | 9364.696
| 2939.568 | 283.3049 | 274.8 | 383858.2 | 11.51987 | 5.810002 | 1 | 37207.23 | 1.918911 | 45 | 705.3463 | 366490.3 | 709.8243 | -802.0626 | 725651718.7 | 2386.034 | 8100000 | 0.3904144 | 8100000 | 0.001885528 | 145323.8 | -85052.52 | 177.7288 | 12.21325 | 0 | 0 | 71.65282 | 571.4 | 60267.62 | 9364.696
| 2941.644 | 283.6047 | 275 | 380967.7 | 11.43622 | 3.690001 | 1 | 23411.41 | 1.945989 | 45 | 707.9638 | 363854.5 | 709.8243 | -802.0628 | 724888136.6 | 2383.32 | 8100000 | 0.3912392 | 8100000 | 0.001916275 | 145466.2 | -85050.62 | 178.0287 | 12.12766 | 0 | 0 | 71.65262 | 571.6 | 60267.62 | 9364.696
| 2943.823 | 283.8868 | 275.2 | 374959.4 | 11.26604 | 1.530001 | 1 | 9548.089 | 1.97913 | 45 | 707.9258 | 358370 | 709.8243 | -802.0631 | 722824789.9 | 2375.988 | 8100000 | 0.3927463 | 8100000 | 0.001980146 | 145973.1 | -85048.62 | 178.311 | 11.95342 | 0 | 0 | 71.65241 | 571.8 | 60267.62 | 9364.696
| 2945.943 | 284.1866 | 275.4 | 383092.3 | 11.48787 | 4.220002 | 1 | 26928.78 | 1.943969 | 45 | 711.4581 | 365792.1 | 709.8243 | -802.0633 | 726648177.0 | 2389.576 | 8100000 | 0.3910924 | 8100000 | 0.001898967 | 145834.5 | -85046.67 | 178.6109 | 12.18052 | 0 | 0 | 71.6522 | 572 | 60267.62 | 9364.696
| 2948.413 | 284.4687 | 275.6 | 361373.4 | 10.88326 | 3.470001 | 1 | 20925.62 | 2.04824 | 45 | 708.2232 | 345939.6 | 709.8243 | -802.0635 | 717766748.8 | 2358.022 | 8100000 | 0.3963247 | 8100000 | 0.002136204 | 145033.4 | -85044.38 | 178.8932 | 11.56083 | 0 | 0 | 71.65196 | 572.2 | 60267.62 | 9364.696
| 2950.653 | 284.7685 | 275.8 | 374488.5 | 11.24153 | 5.650002 | 1 | 35329.83 | 1.97711 | 45 | 709.5476 | 357939.8 | 709.8243 | -802.0637 | 724048909.9 | 2380.338 | 8100000 | 0.3933 | 8100000 | 0.001991295 | 144278.7 | -85042.31 | 179.1931 | 11.92831 | 0 | 0 | 71.65174 | 572.4 | 60267.62 | 9364.696
| 2952.572 | 285.0506 | 276 | 337453.5 | 10.22077 | 4.070001 | 1 | 22991.47 | 2.160999 | 45 | 700.1035 | 323957.1 | 709.8243 | -802.0639 | 706780258.2 | 2319.039 | 8100000 | 0.4033087 | 8100000 | 0.002454792 | 144204.6 | -85040.57 | 179.4754 | 10.87918 | 0 | 0 | 71.65156 | 572.6 | 60267.62 | 9364.696
| 2954.884 | 285.3416 | 276.2 | 360535.8 | 10.84994 | 4.340002 | 1 | 26132.58 | 2.020355 | 45 | 697.7501 | 345172 | 709.8243 | -802.0641 | 718691298.0 | 2361.305 | 8100000 | 0.3970294 | 8100000 | 0.002152727 | 143659.6 | -85038.43 | 179.7665 | 11.52661 | 0 | 0 | 71.65134 | 572.8 | 60267.62 | 9364.696
| 2956.928 | 285.6325 | 276.4 | 364236 | 10.94859 | 6.720002 | 1 | 40972.97 | 1.997722 | 45 | 699.5339 | 348562.1 | 709.8243 | -802.0643 | 720795999.2 | 2368.781 | 8100000 | 0.3962737 | 8100000 | 0.002111361 | 143972.6 | -85036.56 | 180.0576 | 11.62789 | 0 | 0 | 71.65114 | 573 | 60267.62 | 9364.696
| 2958.911 | 285.9147 | 276.6 | 330784.3 | 10.02971 | 4.310002 | 1 | 23888.77 | 2.159788 | 45 | 686.6025 | 317805.9 | 709.8243 | -802.0645 | 704412940.9 | 2310.646 | 8100000 | 0.4058907 | 8100000 | 0.002562521 | 145072.2 | -85034.76 | 180.3399 | 10.68207 | 0 | 0 | 71.65095 | 573.2 | 60267.62 | 9364.696
| 2961.424 | 286.2056 | 276.8 | 331970.8 | 10.05817 | 3.490001 | 1 | 19397.52 | 2.134326 | 45 | 680.1882 | 318900.9 | 709.8243 | -802.0648 | 705590016.1 | 2314.819 | 8100000 | 0.4056259 | 8100000 | 0.002546825 | 144865.6 | -85032.42 | 180.631 | 10.71144 | 0 | 0 | 71.65071 | 573.4 | 60267.62 | 9364.696
| 2963.695 | 286.4966 | 277 | 362249.4 | 10.88296 | 3.310001 | 1 | 20004.86 | 1.97307 | 45 | 683.7049 | 346742.3 | 709.8243 | -802.065 | 721289404.9 | 2370.533 | 8100000 | 0.3972006 | 8100000 | 0.00214104 | 144571.5 | -85030.32 | 180.9221 | 11.56052 | 0 | 0 | 71.65048 | 573.6 | 60267.62 | 9364.696
| 2965.889 | 286.7875 | 277.2 | 343426.1 | 10.36387 | 3.290001 | 1 | 18890.1 | 2.066429 | 45 | 680.2647 | 329457.6 | 709.8243 | -802.0652 | 712571201.3 | 2339.58 | 8100000 | 0.4024686 | 8100000 | 0.002384594 | 143934.4 | -85028.3 | 181.2132 | 11.02665 | 0 | 0 | 71.65027 | 573.8 | 60267.62 | 9364.696
| 2967.69 | 287.0785 | 277.4 | 326832.4 | 9.909667 | 5.690002 | 1 | 31219.17 | 2.133519 | 45 | 671.8575 | 314156.3 | 709.8243 | -802.0654 | 703924828.9 | 2308.916 | 8100000 | 0.4078255 | 8100000 | 0.002635549 | 145598.9 | -85026.68 | 181.5043 | 10.55812 | 0 | 0 | 71.6501 | 574 | 60267.62 | 9364.696
| 2970.319 | 287.3606 | 277.6 | 346964.4 | 10.45376 | 4.790002 | 1 | 27810.46 | 2.015911 | 45 | 671.4472 | 332712.6 | 709.8243 | -802.0656 | 715269982.9 | 2349.158 | 8100000 | 0.4017512 | 8100000 | 0.002340874 | 144812 | -85024.23 | 181.7866 | 11.11922 | 0 | 0 | 71.64984 | 574.2 | 60267.62 | 9364.696
| 2972.234 | 287.6604 | 277.8 | 351862.9 | 10.58495 | 3.120001 | 1 | 18334.7 | 1.998129 | 45 | 673.1928 | 337214.3 | 709.8243 | -802.0658 | 718065140.6 | 2359.082 | 8100000 | 0.4006049 | 8100000 | 0.002278525 | 145163.6 | -85022.49 | 182.0865 | 11.25423 | 0 | 0 | 71.64966 | 574.4 | 60267.62 | 9364.696
| 2974.299 | 287.9425 | 278 | 389344.5 | 11.61248 | 3.640001 | 1 | 23578.9 | 1.844551 | 45 | 685.1314 | 371488.1 | 709.8243 | -802.066 | 735098828.3 | 2419.631 | 8100000 | 0.3917059 | 8100000 | 0.001862767 | 144698.6 | -85020.6 | 182.3688 | 12.30795 | 0 | 0 | 71.64947 | 574.6 | 60267.62 | 9364.696
| 2976.555 | 288.2335 | 278.2 | 339843.4 | 10.25041 | 3.580001 | 1 | 20353.2 | 2.07613 | 45 | 676.8044 | 326159.1 | 709.8243 | -802.0662 | 712817242.0 | 2340.453 | 8100000 | 0.4043582 | 8100000 | 0.002447414 | 144407.1 | -85018.52 | 182.6599 | 10.90973 | 0 | 0 | 71.64925 | 574.8 | 60267.62 | 9364.696
| 2978.692 | 288.5245 | 278.4 | 338583.3 | 10.213 | 6.150002 | 1 | 34930.24 | 2.064006 | 45 | 673.0162 | 324998.2 | 709.8243 | -802.0664 | 712570593.9 | 2339.578 | 8100000 | 0.4049065 | 8100000 | 0.002468154 | 144717.2 | -85016.55 | 182.951 | 10.87116 | 0 | 0 | 71.64904 | 575 | 60267.62 | 9364.696
| 2981.054 | 288.8066 | 278.6 | 338480 | 10.20657 | 2.550001 | 1 | 14431.43 | 2.065623 | 45 | 670.1341 | 324903.1 | 709.8243 | -802.0666 | 713004954.4 | 2341.119 | 8100000 | 0.4050555 | 8100000 | 0.002472075 | 143696.7 | -85014.37 | 183.2333 | 10.86454 | 0 | 0 | 71.64881 | 575.2 | 60267.62 | 9364.696
| 2982.758 | 289.1064 | 278.8 | 372716.3 | 11.14023 | 4.220002 | 1 | 26229.9 | 1.900325 | 45 | 677.437 | 356320.4 | 709.8243 | -802.0668 | 729862060.6 | 2401.003 | 8100000 | 0.396111 | 8100000 | 0.0020409 | 144684.5 | -85012.84 | 183.5332 | 11.82449 | 0 | 0 | 71.64865 | 575.4 | 60267.62 | 9364.696
| 2985.303 | 289.3885 | 279 | 368137.5 | 11.01017 | 8.120003 | 1 | 50124.47 | 1.917704 | 45 | 680.5725 | 352133.4 | 709.8243 | -802.0671 | 728381142.5 | 2395.737 | 8100000 | 0.3973037 | 8100000 | 0.002094025 | 144439.8 | -85010.47 | 183.8155 | 11.69109 | 0 | 0 | 71.6484 | 575.6 | 60267.62 | 9364.696
| 2987.308 | 289.6883 | 279.2 | 376254.3 | 11.22992 | 6.280002 | 1 | 39477.18 | 1.90275 | 45 | 686.7339 | 359552.7 | 709.8243 | -802.0673 | 732353207.2 | 2409.863 | 8100000 | 0.3955582 | 8100000 | 0.002006728 | 145152.7 | -85008.64 | 184.1154 | 11.91642 | 0 | 0 | 71.64821 | 575.8 | 60267.62 | 9364.696
| 2989.623 | 289.9704 | 279.4 | 394488.8 | 11.72824 | 4.210002 | 1 | 27628.54 | 1.845361 | 45 | 694.5607 | 376168.5 | 709.8243 | -802.0675 | 740352477.7 | 2438.332 | 8100000 | 0.3916654 | 8100000 | 0.00182728 | 145383.3 | -85006.5 | 184.3977 | 12.42624 | 0 | 0 | 71.64798 | 576 | 60267.62 | 9364.696
| 2991.621 | 290.2526 | 279.6 | 371663.5 | 11.09682 | 4.160001 | 1 | 25785.61 | 1.959736 | 45 | 696.6719 | 355358.1 | 709.8243 | -802.0677 | 731240382.5 | 2405.905 | 8100000 | 0.3969318 | 8100000 | 0.002060615 | 145887 | -85004.68 | 184.68 | 11.77997 | 0 | 0 | 71.64779 | 576.2 | 60267.62 | 9364.696
| 2993.631 | 290.5524 | 279.8 | 346038 | 10.39383 | 1.410001 | 1 | 8146.202 | 2.082195 | 45 | 689.5373 | 331860.6 | 709.8243 | -802.0679 | 719418943.0 | 2363.89 | 8100000 | 0.4038709 | 8100000 | 0.002379565 | 145924.8 | -85002.84 | 184.9799 | 11.05751 | 0 | 0 | 71.6476 | 576.4 | 60267.62 | 9364.696
| 2996.028 | 290.8345 | 280 | 361396.4 | 10.80872 | 0.9700003 | 1 | 5841.478 | 1.996919 | 45 | 689.3526 | 345960.7 | 709.8243 | -802.0681 | 727460615.4 | 2392.464 | 8100000 | 0.3997941 | 8100000 | 0.00218373 | 145566.3 | -85000.62 | 185.2622 | 11.48427 | 0 | 0 | 71.64737 | 576.6 | 60267.62 | 9364.696
| 2997.998 | 291.1343 | 280.2 | 381420.6 | 11.35437 | 4.570002 | 1 | 29049.7 | 1.910835 | 45 | 696.7377 | 364267.6 | 709.8243 | -802.0683 | 736756480.2 | 2425.531 | 8100000 | 0.3951567 | 8100000 | 0.001962482 | 146089.5 | -84998.83 | 185.5621 | 12.04388 | 0 | 0 | 71.64718 | 576.8 | 60267.62 | 9364.696
| 3000.095 | 291.4341 | 280.4 | 374257.3 | 11.15446 | 4.030001 | 1 | 25144.03 | 1.950846 | 45 | 698.0347 | 357728.6 | 709.8243 | -802.0685 | 734097888.8 | 2416.07 | 8100000 | 0.3969962 | 8100000 | 0.002040424 | 148390.9 | -84996.91 | 185.862 | 11.83907 | 0 | 0 | 71.64698 | 577 | 60267.62 | 9364.696
| 3002.683 | 291.7162 | 280.6 | 367714.9 | 10.97092 | 2.870001 | 1 | 17591.35 | 1.984795 | 45 | 697.4279 | 351746.7 | 709.8243 | -802.0687 | 731742706.3 | 2407.691 | 8100000 | 0.3986595 | 8100000 | 0.002115723 | 147152.2 | -84994.49 | 186.1443 | 11.65082 | 0 | 0 | 71.64672 | 577.2 | 60267.62 | 9364.696
| 3004.493 | 292.016 | 280.8 | 347022.2 | 10.40444 | 2.050001 | 1 | 11879.97 | 2.085025 | 45 | 692.5959 | 332765.7 | 709.8243 | -802.0689 | 722089329.0 | 2373.375 | 8100000 | 0.4044042 | 8100000 | 0.002378006 | 147707.8 | -84992.86 | 186.4442 | 11.06843 | 0 | 0 | 71.64655 | 577.4 | 60267.62 | 9364.696
| 3006.988 | 292.3157 | 281 | 347011.8 | 10.40029 | 5.660002 | 1 | 32896.88 | 2.062393 | 45 | 687.9741 | 332756.2 | 709.8243 | -802.0692 | 722603816.4 | 2375.203 | 8100000 | 0.4045311 | 8100000 | 0.002380588 | 146983.6 | -84990.54 | 186.7442 | 11.06416 | 0 | 0 | 71.64631 | 577.6 | 60267.62 | 9364.696
| 3008.785 | 292.5979 | 281.2 | 334138.9 | 10.04917 | 6.740002 | 1 | 37827.07 | 2.109275 | 45 | 679.8758 | 320901.2 | 709.8243 | -802.0693 | 716078035.4 | 2352.027 | 8100000 | 0.4086117 | 8100000 | 0.002570027 | 147799.6 | -84988.92 | 187.0264 | 10.70216 | 0 | 0 | 71.64614 | 577.8 | 60267.62 | 9364.696
| 3011.174 | 292.8977 | 281.4 | 372709.4 | 11.09416 | 4.780002 | 1 | 29725.7 | 1.928215 | 45 | 687.8961 | 356314.1 | 709.8243 | -802.0696 | 735702135.2 | 2421.778 | 8100000 | 0.3981199 | 8100000 | 0.00206774 | 147616 | -84986.7 | 187.3264 | 11.77725 | 0 | 0 | 71.64591 | 578 | 60267.62 | 9364.696
| 3013.5 | 293.1974 | 281.6 | 392505.2 | 11.63299 | 4.800002 | 1 | 31366.4 | 1.85668 | 45 | 696.0269 | 374364.5 | 709.8243 | -802.0698 | 744543003.0 | 2453.258 | 8100000 | 0.3937951 | 8100000 | 0.001866337 | 146802.2 | -84984.55 | 187.6263 | 12.32892 | 0 | 0 | 71.64568 | 578.2 | 60267.62 | 9364.696
| 3015.59 | 293.4972 | 281.8 | 419757.4 | 12.38099 | 7.980003 | 1 | 55829.55 | 1.767767 | 45 | 710.9406 | 399076.5 | 709.8243 | -802.07 | 755181964.9 | 2491.185 | 8100000 | 0.3886444 | 8100000 | 0.001633533 | 146954.1 | -84982.63 | 187.9262 | 13.09173 | 0 | 0 | 71.64548 | 578.4 | 60267.62 | 9364.696
| 3017.712 | 293.7793 | 282 | 368552.7 | 10.97026 | 4.850002 | 1 | 29840.61 | 2.007026 | 45 | 708.4299 | 352513.2 | 709.8243 | -802.0702 | 735167186.5 | 2419.875 | 8100000 | 0.3996089 | 8100000 | 0.00212101 | 146250 | -84980.69 | 188.2085 | 11.65013 | 0 | 0 | 71.64527 | 578.6 | 60267.62 | 9364.696
| 3019.839 | 294.0791 | 282.2 | 347289.4 | 10.38895 | 5.550002 | 1 | 32278.23 | 2.095535 | 45 | 699.4353 | 333011.4 | 709.8243 | -802.0704 | 725290642.4 | 2384.751 | 8100000 | 0.4054638 | 8100000 | 0.002391123 | 146477.2 | -84978.74 | 188.5084 | 11.05248 | 0 | 0 | 71.64507 | 578.8 | 60267.62 | 9364.696
| 3022.002 | 294.3789 | 282.4 | 348072.3 | 10.407 | 9.390003 | 1 | 55053.85 | 2.064012 | 45 | 696.5023 | 333731.2 | 709.8243 | -802.0706 | 726119364.0 | 2387.696 | 8100000 | 0.4054139 | 8100000 | 0.002382805 | 147043.4 | -84976.75 | 188.8084 | 11.07108 | 0 | 0 | 71.64486 | 579 | 60267.62 | 9364.696
| 3024.144 | 294.6611 | 282.6 | 376503.4 | 11.17713 | 4.780002 | 1 | 30015.53 | 1.946808 | 45 | 701.3003 | 359780.1 | 709.8243 | -802.0708 | 740027544.0 | 2437.175 | 8100000 | 0.3981758 | 8100000 | 0.002038476 | 146833.2 | -84974.78 | 189.0906 | 11.86231 | 0 | 0 | 71.64465 | 579.2 | 60267.62 | 9364.696
| 3026.358 | 294.9608 | 282.8 | 414801.5 | 12.22478 | 7.040003 | 1 | 48628.19 | 1.800908 | 45 | 714.5711 | 394594.3 | 709.8243 | -802.071 | 755702294.6 | 2493.041 | 8100000 | 0.3903135 | 8100000 | 0.001681142 | 147379.6 | -84972.74 | 189.3906 | 12.93271 | 0 | 0 | 71.64444 | 579.4 | 60267.62 | 9364.696
| 3028.31 | 295.2606 | 283 | 388717.4 | 11.50457 | 5.970002 | 1 | 38702.23 | 1.930642 | 45 | 718.4562 | 370917.1 | 709.8243 | -802.0712 | 746050104.3 | 2458.627 | 8100000 | 0.3957651 | 8100000 | 0.001916277 | 147911.5 | -84970.96 | 189.6905 | 12.1976 | 0 | 0 | 71.64426 | 579.6 | 60267.62 | 9364.696
| 3030.96 | 295.5427 | 283.2 | 388164.9 | 11.48473 | 4.090001 | 1 | 26426.77 | 1.943575 | 45 | 720.2029 | 370414.1 | 709.8243 | -802.0715 | 746413314.3 | 2459.922 | 8100000 | 0.3959505 | 8100000 | 0.001923572 | 147216.2 | -84968.49 | 189.9728 | 12.1773 | 0 | 0 | 71.64399 | 579.8 | 60267.62 | 9364.696
| 3032.916 | 295.8425 | 283.4 | 350540.6 | 10.45765 | 3.280001 | 1 | 19207.47 | 2.116553 | 45 | 710.6277 | 335999.7 | 709.8243 | -802.0717 | 729564854.5 | 2399.946 | 8100000 | 0.4055055 | 8100000 | 0.002361047 | 146751.8 | -84966.71 | 190.2727 | 11.12323 | 0 | 0 | 71.64381 | 580 | 60267.62 | 9364.696
| 3035.244 | 296.1423 | 283.6 | 372191.8 | 11.0418 | 4.790002 | 1 | 29748.54 | 1.997732 | 45 | 711.7587 | 355841 | 709.8243 | -802.0719 | 740396801.0 | 2438.49 | 8100000 | 0.3999778 | 8100000 | 0.002096465 | 146371.2 | -84964.55 | 190.5726 | 11.72354 | 0 | 0 | 71.64358 | 580.2 | 60267.62 | 9364.696
| 3037.265 | 296.4244 | 283.8 | 369940.3 | 10.97739 | 3.680001 | 1 | 22699.98 | 2.018344 | 45 | 713.908 | 353782.4 | 709.8243 | -802.0721 | 739783891.7 | 2436.308 | 8100000 | 0.4006906 | 8100000 | 0.002124083 | 146893.5 | -84962.71 | 190.8549 | 11.65745 | 0 | 0 | 71.64339 | 580.4 | 60267.62 | 9364.696
| 3039.684 | 296.7242 | 284 | 387386.1 | 11.44906 | 1.760001 | 1 | 11332.93 | 1.939535 | 45 | 715.8374 | 369704.8 | 709.8243 | -802.0723 | 747897375.3 | 2465.21 | 8100000 | 0.3967446 | 8100000 | 0.001939034 | 146212.4 | -84960.46 | 191.1548 | 12.1408 | 0 | 0 | 71.64315 | 580.6 | 60267.62 | 9364.696
| 3041.797 | 297.024 | 284.2 | 396663.7 | 11.69941 | 4.810002 | 1 | 31750.24 | 1.908415 | 45 | 722.6732 | 378145.6 | 709.8243 | -802.0725 | 752099954.9 | 2480.193 | 8100000 | 0.3949262 | 8100000 | 0.001851259 | 145848 | -84958.53 | 191.4548 | 12.39679 | 0 | 0 | 71.64295 | 580.8 | 60267.62 | 9364.696
| 3043.947 | 297.3061 | 284.4 | 333015.6 | 9.969226 | 4.770002 | 1 | 26621.72 | 2.205064 | 45 | 705.9995 | 319865 | 709.8243 | -802.0727 | 722369426.4 | 2374.37 | 8100000 | 0.4115708 | 8100000 | 0.002629029 | 145701.1 | -84956.55 | 191.737 | 10.61963 | 0 | 0 | 71.64274 | 581 | 60267.62 | 9364.696
| 3046.165 | 297.6059 | 284.6 | 341369.1 | 10.1907 | 3.300001 | 1 | 18838.47 | 2.138379 | 45 | 699.9018 | 327564.1 | 709.8243 | -802.0729 | 727418494.4 | 2392.314 | 8100000 | 0.4091261 | 8100000 | 0.002504458 | 145779.8 | -84954.51 | 192.037 | 10.84817 | 0 | 0 | 71.64253 | 581.2 | 60267.62 | 9364.696
| 3048.361 | 297.8881 | 284.8 | 363170.9 | 10.77628 | 1.920001 | 1 | 11622.7 | 2.016729 | 45 | 699.7631 | 347586.5 | 709.8243 | -802.0731 | 738905269.0 | 2433.18 | 8100000 | 0.4031478 | 8100000 | 0.002214888 | 145404.6 | -84952.49 | 192.3193 | 11.45094 | 0 | 0 | 71.64231 | 581.4 | 60267.62 | 9364.696
| 3050.676 | 298.1878 | 285 | 393834 | 11.60698 | 4.430002 | 1 | 29031.95 | 1.882954 | 45 | 707.7913 | 375573.1 | 709.8243 | -802.0734 | 752836705.0 | 2482.82 | 8100000 | 0.3960857 | 8100000 | 0.001885316 | 144981.7 | -84950.35 | 192.6192 | 12.30233 | 0 | 0 | 71.64209 | 581.6 | 60267.62 | 9364.696
| 3052.806 | 298.47 | 285.2 | 366839.2 | 10.8688 | 4.990002 | 1 | 30569.47 | 2.009051 | 45 | 706.1319 | 350945.3 | 709.8243 | -802.0736 | 741547180.8 | 2442.587 | 8100000 | 0.4024963 | 8100000 | 0.002175053 | 145293.6 | -84948.39 | 192.9015 | 11.54598 | 0 | 0 | 71.64188 | 581.8 | 60267.62 | 9364.696
| 3055.093 | 298.7697 | 285.4 | 371350.3 | 10.98756 | 6.970002 | 1 | 43308.06 | 1.984398 | 45 | 708.246 | 355071.8 | 709.8243 | -802.0738 | 744100401.4 | 2451.681 | 8100000 | 0.401518 | 8100000 | 0.002124662 | 145200.6 | -84946.28 | 193.2014 | 11.66789 | 0 | 0 | 71.64166 | 582 | 60267.62 | 9364.696
| 3057.078 | 299.0519 | 285.6 | 364478.5 | 10.79832 | 8.280003 | 1 | 50638.54 | 2.007031 | 45 | 705.7675 | 348784.2 | 709.8243 | -802.074 | 741300681.7 | 2441.709 | 8100000 | 0.4034151 | 8100000 | 0.002207615 | 144869.6 | -84944.47 | 193.4837 | 11.47358 | 0 | 0 | 71.64147 | 582.2 | 60267.62 | 9364.696
| 3059.134 | 299.3517 | 285.8 | 352054.7 | 10.45973 | 7.790003 | 1 | 46044.52 | 2.066037 | 45 | 701.8816 | 337390.5 | 709.8243 | -802.0742 | 735598532.6 | 2421.41 | 8100000 | 0.4069498 | 8100000 | 0.002368547 | 145766.6 | -84942.59 | 193.7836 | 11.12536 | 0 | 0 | 71.64128 | 582.4 | 60267.62 | 9364.696
| 3061.484 | 299.6338 | 286 | 360349 | 10.67991 | 2.640001 | 1 | 15868.26 | 2.030068 | 45 | 699.4891 | 345000.8 | 709.8243 | -802.0744 | 740217395.4 | 2437.851 | 8100000 | 0.4047916 | 8100000 | 0.002262897 | 145412.5 | -84940.42 | 194.0659 | 11.35189 | 0 | 0 | 71.64105 | 582.6 | 60267.62 | 9364.696
| 3063.325 | 299.9336 | 286.2 | 376475 | 11.11393 | 1.21 | 1 | 7579.142 | 1.958937 | 45 | 703.3215 | 359754.2 | 709.8243 | -802.0746 | 748065084.5 | 2465.808 | 8100000 | 0.4009459 | 8100000 | 0.002075265 | 146431 | -84938.75 | 194.3658 | 11.79752 | 0 | 0 | 71.64087 | 582.8 | 60267.62 | 9364.696
| 3065.657 | 300.2157 | 286.4 | 384128.8 | 11.31796 | 5.780002 | 1 | 37038.74 | 1.924584 | 45 | 707.8712 | 366736.9 | 709.8243 | -802.0748 | 751904232.1 | 2479.495 | 8100000 | 0.3992739 | 8100000 | 0.001995264 | 146663.5 | -84936.6 | 194.6481 | 12.0066 | 0 | 0 | 71.64065 | 583 | 60267.62 | 9364.696
| 3067.93 | 300.5155 | 286.6 | 364620.7 | 10.78562 | 2.790001 | 1 | 16962.12 | 2.025623 | 45 | 705.9811 | 348914.4 | 709.8243 | -802.075 | 743569627.5 | 2449.79 | 8100000 | 0.4041525 | 8100000 | 0.00221669 | 147190.3 | -84934.5 | 194.948 | 11.46054 | 0 | 0 | 71.64043 | 583.2 | 60267.62 | 9364.696
| 3069.782 | 300.7977 | 286.8 | 397339.7 | 11.67097 | 1.21 | 1 | 7980.574 | 1.888615 | 45 | 713.9761 | 378759.9 | 709.8243 | -802.0752 | 758215998.2 | 2502.01 | 8100000 | 0.3967177 | 8100000 | 0.001868406 | 147245.3 | -84932.82 | 195.2303 | 12.36773 | 0 | 0 | 71.64025 | 583.4 | 60267.62 | 9364.696
| 3072.132 | 301.0974 | 287 | 371710.8 | 10.97095 | 2.140001 | 1 | 13247.95 | 2.009053 | 45 | 712.906 | 355401.3 | 709.8243 | -802.0754 | 747728552.4 | 2464.609 | 8100000 | 0.4026828 | 8100000 | 0.002137064 | 147306.9 | -84930.65 | 195.5302 | 11.65085 | 0 | 0 | 71.64002 | 583.6 | 60267.62 | 9364.696
| 3074.492 | 301.3972 | 287.2 | 321333.3 | 9.615312 | 6.590002 | 1 | 35611.03 | 2.244272 | 45 | 696.4433 | 309072.1 | 709.8243 | -802.0757 | 721427406.4 | 2371.024 | 8100000 | 0.417779 | 8100000 | 0.00286252 | 147127.8 | -84928.46 | 195.8302 | 10.25377 | 0 | 0 | 71.63979 | 583.8 | 60267.62 | 9364.696
| 3076.398 | 301.697 | 287.4 | 339423.2 | 10.09567 | 2.020001 | 1 | 11459.27 | 2.122217 | 45 | 690.0856 | 325772 | 709.8243 | -802.0758 | 732323932.2 | 2409.759 | 8100000 | 0.4119721 | 8100000 | 0.00256808 | 148748.3 | -84926.73 | 196.1301 | 10.75014 | 0 | 0 | 71.63961 | 584 | 60267.62 | 9364.696
| 3078.568 | 301.9792 | 287.6 | 381741 | 11.23257 | 4.800002 | 1 | 30543.08 | 1.914078 | 45 | 698.711 | 364559.8 | 709.8243 | -802.0761 | 753524928.4 | 2485.275 | 8100000 | 0.4007554 | 8100000 | 0.00203217 | 148896.5 | -84924.73 | 196.4124 | 11.91912 | 0 | 0 | 71.6394 | 584.2 | 60267.62 | 9364.696
| 3080.902 | 302.2789 | 287.8 | 395523.2 | 11.60298 | 0.4100001 | 1 | 2690.331 | 1.874471 | 45 | 705.3943 | 377109 | 709.8243 | -802.0763 | 759814132.1 | 2507.714 | 8100000 | 0.3978327 | 8100000 | 0.001894893 | 148910.1 | -84922.57 | 196.7123 | 12.29823 | 0 | 0 | 71.63918 | 584.4 | 60267.62 | 9364.696
| 3082.919 | 302.5787 | 288 | 380493 | 11.19191 | -1.410001 | 1 | -8928.065 | 1.949644 | 45 | 707.1928 | 363421.5 | 709.8243 | -802.0765 | 753867810.2 | 2486.497 | 8100000 | 0.4013684 | 8100000 | 0.002049584 | 148619.1 | -84920.73 | 197.0122 | 11.87746 | 0 | 0 | 71.63898 | 584.6 | 60267.62 | 9364.696
| 3085.012 | 302.8785 | 288.2 | 389350 | 11.42873 | 11.11 | 1 | 72791.37 | 1.889425 | 45 | 713.7696 | 371493.1 | 709.8243 | -802.0767 | 758095807.7 | 2501.581 | 8100000 | 0.3995254 | 8100000 | 0.001959335 | 149056.3 | -84918.81 | 197.3122 | 12.12 | 0 | 0 | 71.63878 | 584.8 | 60267.62 | 9364.696
| 3087.372 | 303.1783 | 288.4 | 372692.3 | 10.97401 | 7.680003 | 1 | 47936.14 | 1.99006 | 45 | 713.8626 | 356298.5 | 709.8243 | -802.0769 | 751277816.4 | 2477.261 | 8100000 | 0.4035502 | 8100000 | 0.002140513 | 149412.9 | -84916.63 | 197.6121 | 11.65399 | 0 | 0 | 71.63855 | 585 | 60267.62 | 9364.696
| 3089.601 | 303.4781 | 288.6 | 363957.6 | 10.73512 | 6.220002 | 1 | 37871.36 | 2.025626 | 45 | 708.0835 | 348307.1 | 709.8243 | -802.0771 | 747622237.3 | 2464.23 | 8100000 | 0.4059243 | 8100000 | 0.002246707 | 148767.6 | -84914.57 | 197.912 | 11.40865 | 0 | 0 | 71.63834 | 585.2 | 60267.62 | 9364.696
| 3091.911 | 303.7778 | 288.8 | 392385.5 | 11.49975 | 6.070002 | 1 | 39710.39 | 1.908017 | 45 | 716.573 | 374255.5 | 709.8243 | -802.0773 | 760811487.5 | 2511.274 | 8100000 | 0.3992813 | 8100000 | 0.001934866 | 148712.4 | -84912.44 | 198.212 | 12.19267 | 0 | 0 | 71.63811 | 585.4 | 60267.62 | 9364.696
| 3093.841 | 304.0688 | 289 | 396402 | 11.60572 | 4.280002 | 1 | 28219.83 | 1.908017 | 45 | 721.5362 | 377907.7 | 709.8243 | -802.0775 | 762845945.2 | 2518.537 | 8100000 | 0.3985979 | 8100000 | 0.001897671 | 148667.3 | -84910.68 | 198.5031 | 12.30104 | 0 | 0 | 71.63793 | 585.6 | 60267.62 | 9364.696
| 3096.014 | 304.3598 | 289.2 | 367411.8 | 10.8185 | 3.725001 | 1 | 22813.74 | 2.040985 | 45 | 717.3229 | 351469.4 | 709.8243 | -802.0777 | 750565833.2 | 2474.723 | 8100000 | 0.4055071 | 8100000 | 0.002211066 | 149100.1 | -84908.68 | 198.7942 | 11.49432 | 0 | 0 | 71.63772 | 585.8 | 60267.62 | 9364.696
| 3098.18 | 304.6596 | 289.4 | 363776.4 | 10.71748 | 10.87 | 1 | 66695.85 | 2.025223 | 45 | 716.2909 | 348141.1 | 709.8243 | -802.078 | 749258223.3 | 2470.061 | 8100000 | 0.4066149 | 8100000 | 0.002257702 | 149091.3 | -84906.69 | 199.0941 | 11.39051 | 0 | 0 | 71.63751 | 586 | 60267.62 | 9364.696
| 3100.42 | 304.9593 | 289.6 | 348117.5 | 10.29436 | -1.720001 | 1 | -10001.18 | 2.126262 | 45 | 708.302 | 333772.8 | 709.8243 | -802.0782 | 741776145.1 | 2443.402 | 8100000 | 0.4111204 | 8100000 | 0.002467806 | 147631.3 | -84904.63 | 199.394 | 10.95504 | 0 | 0 | 71.63729 | 586.2 | 60267.62 | 9364.696
| 3102.948 | 305.2591 | 289.8 | 364147.7 | 10.72013 | 1.630001 | 1 | 9891.236 | 2.034115 | 45 | 707.5056 | 348481.2 | 709.8243 | -802.0784 | 750429219.4 | 2474.236 | 8100000 | 0.4067793 | 8100000 | 0.002257533 | 147134.9 | -84902.27 | 199.694 | 11.39324 | 0 | 0 | 71.63704 | 586.4 | 60267.62 | 9364.696
| 3104.787 | 305.5589 | 290 | 407307.6 | 11.88379 | 3.970001 | 1 | 26855.88 | 1.854266 | 45 | 719.3357 | 387806.8 | 709.8243 | -802.0786 | 769454173.6 | 2542.143 | 8100000 | 0.3971112 | 8100000 | 0.001806219 | 146458.4 | -84900.61 | 199.9939 | 12.58507 | 0 | 0 | 71.63687 | 586.6 | 60267.62 | 9364.696
| 3106.841 | 305.8499 | 290.2 | 397473.8 | 11.61355 | -0.5400002 | 1 | -3565.933 | 1.914485 | 45 | 723.8601 | 378881.7 | 709.8243 | -802.0788 | 765979396.9 | 2529.728 | 8100000 | 0.3992926 | 8100000 | 0.001898506 | 147343.7 | -84898.73 | 200.285 | 12.30904 | 0 | 0 | 71.63667 | 586.8 | 60267.62 | 9364.696
| 3109.201 | 306.1408 | 290.4 | 379127.6 | 11.11383 | 1.880001 | 1 | 11859.2 | 2.000975 | 45 | 723.4888 | 362175.6 | 709.8243 | -802.079 | 758657259.4 | 2503.585 | 8100000 | 0.4035298 | 8100000 | 0.002088677 | 147124.5 | -84896.55 | 200.5761 | 11.79742 | 0 | 0 | 71.63644 | 587 | 60267.62 | 9364.696
| 3111.38 | 306.4406 | 290.6 | 388555.4 | 11.36481 | -2.970001 | 1 | -19197.45 | 1.959347 | 45 | 725.8698 | 370769.6 | 709.8243 | -802.0792 | 763221897.9 | 2519.88 | 8100000 | 0.4015092 | 8100000 | 0.001990495 | 146683.4 | -84894.54 | 200.876 | 12.05457 | 0 | 0 | 71.63623 | 587.2 | 60267.62 | 9364.696
| 3113.739 | 306.7316 | 290.8 | 345156.5 | 10.19634 | 1.410001 | 1 | 8126.244 | 2.162234 | 45 | 714.289 | 331049.8 | 709.8243 | -802.0795 | 742851844.4 | 2447.233 | 8100000 | 0.4129108 | 8100000 | 0.002524917 | 145652.5 | -84892.36 | 201.1671 | 10.85399 | 0 | 0 | 71.636 | 587.4 | 60267.62 | 9364.696
| 3115.718 | 307.0225 | 291 | 403119.1 | 11.75179 | 9.220003 | 1 | 62200.56 | 1.869221 | 45 | 725.6716 | 384007.8 | 709.8243 | -802.0796 | 770115097.0 | 2544.504 | 8100000 | 0.398671 | 8100000 | 0.001852782 | 145783.5 | -84890.55 | 201.4582 | 12.4503 | 0 | 0 | 71.63582 | 587.6 | 60267.62 | 9364.696
| 3117.965 | 307.3223 | 291.2 | 358226.5 | 10.53937 | 3.820001 | 1 | 22849.89 | 2.088678 | 45 | 716.4473 | 343054.7 | 709.8243 | -802.0799 | 750514712.7 | 2474.54 | 8100000 | 0.4094821 | 8100000 | 0.002348547 | 145587.9 | -84888.48 | 201.7582 | 11.20734 | 0 | 0 | 71.63559 | 587.8 | 60267.62 | 9364.696
| 3119.774 | 307.6045 | 291.4 | 385003.2 | 11.25578 | 2.880001 | 1 | 18446.98 | 1.962986 | 45 | 720.7996 | 367533.9 | 709.8243 | -802.08 | 763409544.3 | 2520.55 | 8100000 | 0.4029351 | 8100000 | 0.002035094 | 146943.5 | -84886.85 | 202.0405 | 11.94291 | 0 | 0 | 71.63543 | 588 | 60267.62 | 9364.696
| 3122.163 | 307.9042 | 291.6 | 369031.2 | 10.8226 | 7.390003 | 1 | 45671.15 | 2.024822 | 45 | 719.0111 | 352951 | 709.8243 | -802.0803 | 756642031.6 | 2496.394 | 8100000 | 0.4069352 | 8100000 | 0.002217227 | 147439.9 | -84884.63 | 202.3404 | 11.49853 | 0 | 0 | 71.63519 | 588.2 | 60267.62 | 9364.696
| 3124.394 | 308.1864 | 291.8 | 373018.6 | 10.92612 | 7.530003 | 1 | 47028.28 | 2.000977 | 45 | 718.1297 | 356596.7 | 709.8243 | -802.0805 | 758982935.4 | 2504.747 | 8100000 | 0.4060518 | 8100000 | 0.002172067 | 146968.1 | -84882.58 | 202.6227 | 11.60483 | 0 | 0 | 71.63498 | 588.4 | 60267.62 | 9364.696
| 3126.341 | 308.4862 | 292 | 370327.3 | 10.85114 | -0.3900001 | 1 | -2407.618 | 2.028055 | 45 | 716.5982 | 354136.4 | 709.8243 | -802.0807 | 758096591.1 | 2501.584 | 8100000 | 0.406922 | 8100000 | 0.002205895 | 147634.5 | -84880.8 | 202.9226 | 11.52784 | 0 | 0 | 71.63479 | 588.6 | 60267.62 | 9364.696
| 3128.477 | 308.786 | 292.2 | 404921.5 | 11.77962 | 1.420001 | 1 | 9537.218 | 1.886601 | 45 | 726.2645 | 385643.1 | 709.8243 | -802.0809 | 773482323.8 | 2556.541 | 8100000 | 0.3992153 | 8100000 | 0.001846871 | 147955.9 | -84878.84 | 203.2225 | 12.47872 | 0 | 0 | 71.63458 | 588.8 | 60267.62 | 9364.696
| 3130.905 | 309.0769 | 292.4 | 346902.4 | 10.21884 | 10.14 | 1 | 59348.66 | 2.118991 | 45 | 714.3525 | 332655.6 | 709.8243 | -802.0811 | 747188409.4 | 2462.684 | 8100000 | 0.4136533 | 8100000 | 0.002518678 | 147593.3 | -84876.59 | 203.5136 | 10.87719 | 0 | 0 | 71.63435 | 589 | 60267.62 | 9364.696
| 3133.119 | 309.3679 | 292.6 | 348353.9 | 10.25431 | 4.720002 | 1 | 27507.63 | 2.121821 | 45 | 709.3709 | 333990.1 | 709.8243 | -802.0813 | 748414933.9 | 2467.055 | 8100000 | 0.4133641 | 8100000 | 0.002500083 | 147668.5 | -84874.55 | 203.8048 | 10.91375 | 0 | 0 | 71.63413 | 589.2 | 60267.62 | 9364.696
| 3135.366 | 309.6677 | 292.8 | 356792.8 | 10.47582 | 5.460002 | 1 | 32585.84 | 2.060389 | 45 | 705.6658 | 341739.7 | 709.8243 | -802.0815 | 753286844.9 | 2484.425 | 8100000 | 0.4110886 | 8100000 | 0.002385527 | 146052.8 | -84872.48 | 204.1047 | 11.14193 | 0 | 0 | 71.63392 | 589.4 | 60267.62 | 9364.696
| 3137.453 | 309.9674 | 293 | 387278.6 | 11.28909 | 4.210002 | 1 | 27145.54 | 1.92338 | 45 | 711.2711 | 369606.9 | 709.8243 | -802.0817 | 768063403.2 | 2537.173 | 8100000 | 0.4035701 | 8100000 | 0.002026702 | 145005.8 | -84870.57 | 204.4046 | 11.97704 | 0 | 0 | 71.63372 | 589.6 | 60267.62 | 9364.696
| 3139.373 | 310.2496 | 293.2 | 368513.5 | 10.78305 | 5.580002 | 1 | 34355.62 | 2.011487 | 45 | 710.7581 | 352477.3 | 709.8243 | -802.0819 | 759880704.8 | 2507.952 | 8100000 | 0.4082873 | 8100000 | 0.002240398 | 146467.9 | -84868.82 | 204.6869 | 11.4579 | 0 | 0 | 71.63353 | 589.8 | 60267.62 | 9364.696
| 3141.725 | 310.5494 | 293.4 | 361671.5 | 10.59679 | 2.310001 | 1 | 13931 | 2.04584 | 45 | 707.2299 | 346212.8 | 709.8243 | -802.0822 | 757018414.7 | 2497.737 | 8100000 | 0.410227 | 8100000 | 0.002328213 | 146068.9 | -84866.65 | 204.9868 | 11.26641 | 0 | 0 | 71.6333 | 590 | 60267.62 | 9364.696
| 3143.981 | 310.8403 | 293.6 | 347685.9 | 10.22134 | 8.340003 | 1 | 48751.93 | 2.081811 | 45 | 699.7561 | 333376 | 709.8243 | -802.0824 | 750212069.4 | 2473.461 | 8100000 | 0.4143366 | 8100000 | 0.002521644 | 146089.2 | -84864.56 | 205.2779 | 10.87976 | 0 | 0 | 71.63309 | 590.2 | 60267.62 | 9364.696
| 3145.938 | 311.1313 | 293.8 | 376918.8 | 10.99805 | 11.02 | 1 | 69979.67 | 1.93106 | 45 | 706.977 | 360159.4 | 709.8243 | -802.0826 | 765171629.0 | 2526.843 | 8100000 | 0.4066164 | 8100000 | 0.002147677 | 146899.4 | -84862.78 | 205.569 | 11.67865 | 0 | 0 | 71.6329 | 590.4 | 60267.62 | 9364.696
| 3148.168 | 311.4311 | 294 | 365690.6 | 10.6946 | 1.39 | 1 | 8468.146 | 2.017954 | 45 | 704.6588 | 349893.9 | 709.8243 | -802.0828 | 760300313.5 | 2509.449 | 8100000 | 0.4096159 | 8100000 | 0.002283784 | 146281 | -84860.73 | 205.869 | 11.36699 | 0 | 0 | 71.63268 | 590.6 | 60267.62 | 9364.696
| 3150.303 | 311.7132 | 294.2 | 383591.5 | 11.17008 | 6.980002 | 1 | 44739.01 | 1.929444 | 45 | 710.3706 | 366247.1 | 709.8243 | -802.083 | 769089538.3 | 2540.84 | 8100000 | 0.4053016 | 8100000 | 0.002077486 | 146982.2 | -84858.77 | 206.1513 | 11.85509 | 0 | 0 | 71.63248 | 590.8 | 60267.62 | 9364.696
| 3152.553 | 312.013 | 294.4 | 376638 | 10.98043 | 3.360001 | 1 | 21080.44 | 1.976327 | 45 | 710.923 | 359903.1 | 709.8243 | -802.0832 | 766402844.8 | 2531.241 | 8100000 | 0.4071136 | 8100000 | 0.002156975 | 146415.2 | -84856.69 | 206.4512 | 11.66058 | 0 | 0 | 71.63226 | 591 | 60267.62 | 9364.696
| 3154.722 | 312.304 | 294.6 | 365098.5 | 10.66913 | 5.760002 | 1 | 35156.06 | 2.02523 | 45 | 709.4756 | 349351.9 | 709.8243 | -802.0834 | 761343871.0 | 2513.175 | 8100000 | 0.410201 | 8100000 | 0.002297619 | 146579.4 | -84854.7 | 206.7423 | 11.34081 | 0 | 0 | 71.63205 | 591.2 | 60267.62 | 9364.696
| 3156.837 | 312.595 | 294.8 | 348394.9 | 10.22228 | 3.990001 | 1 | 23240.46 | 2.102828 | 45 | 702.419 | 334027.8 | 709.8243 | -802.0836 | 753140762.9 | 2483.904 | 8100000 | 0.4150552 | 8100000 | 0.002525568 | 146966.1 | -84852.76 | 207.0334 | 10.88073 | 0 | 0 | 71.63185 | 591.4 | 60267.62 | 9364.696
| 3158.911 | 312.8947 | 295 | 358274.6 | 10.48159 | 4.990002 | 1 | 29884.38 | 2.042609 | 45 | 701.8386 | 343098.9 | 709.8243 | -802.0838 | 758747785.6 | 2503.908 | 8100000 | 0.4123831 | 8100000 | 0.00239049 | 147284.4 | -84850.86 | 207.3333 | 11.14787 | 0 | 0 | 71.63165 | 591.6 | 60267.62 | 9364.696
| 3160.999 | 313.1857 | 295.2 | 347444.1 | 10.19144 | 9.370003 | 1 | 54839.18 | 2.069284 | 45 | 697.03 | 333153.7 | 709.8243 | -802.084 | 753433801.3 | 2484.95 | 8100000 | 0.4156778 | 8100000 | 0.002544208 | 147832.2 | -84848.95 | 207.6245 | 10.84893 | 0 | 0 | 71.63145 | 591.8 | 60267.62 | 9364.696
| 3163.361 | 313.4767 | 295.4 | 384325.3 | 11.16956 | 7.620003 | 1 | 48977.6 | 1.907621 | 45 | 704.6292 | 366916.1 | 709.8243 | -802.0842 | 772105856.8 | 2551.62 | 8100000 | 0.4060022 | 8100000 | 0.002081267 | 147797.7 | -84846.76 | 207.9156 | 11.85455 | 0 | 0 | 71.63122 | 592 | 60267.62 | 9364.696
| 3165.525 | 313.7765 | 295.6 | 371507.8 | 10.82403 | 6.590002 | 1 | 40941.86 | 1.977137 | 45 | 705.3848 | 355215.7 | 709.8243 | -802.0845 | 766635710.0 | 2532.072 | 8100000 | 0.4092902 | 8100000 | 0.002229489 | 147663.1 | -84844.77 | 208.2155 | 11.5 | 0 | 0 | 71.63101 | 592.2 | 60267.62 | 9364.696
| 3167.579 | 314.0762 | 295.8 | 397323.4 | 11.51135 | 8.770003 | 1 | 58303.55 | 1.86559 | 45 | 713.4277 | 378745.1 | 709.8243 | -802.0846 | 778565175.3 | 2574.719 | 8100000 | 0.4034039 | 8100000 | 0.001951046 | 148018.8 | -84842.89 | 208.5154 | 12.20453 | 0 | 0 | 71.63081 | 592.4 | 60267.62 | 9364.696
| 3169.472 | 314.376 | 296 | 367517.9 | 10.71224 | 10.23 | 1 | 63299.58 | 1.997345 | 45 | 711.9148 | 351566.4 | 709.8243 | -802.0848 | 765473152.1 | 2527.92 | 8100000 | 0.4106951 | 8100000 | 0.002282513 | 148423.9 | -84841.17 | 208.8154 | 11.38513 | 0 | 0 | 71.63063 | 592.6 | 60267.62 | 9364.696
| 3171.926 | 314.6582 | 296.2 | 391737.3 | 11.35471 | 1.990001 | 1 | 12953.02 | 1.922576 | 45 | 717.2915 | 373665.8 | 709.8243 | -802.0851 | 777105596.9 | 2569.498 | 8100000 | 0.4049105 | 8100000 | 0.002010805 | 148716.2 | -84838.89 | 209.0977 | 12.04424 | 0 | 0 | 71.63039 | 592.8 | 60267.62 | 9364.696
| 3174.202 | 314.958 | 296.4 | 378043.5 | 10.98529 | 3.780001 | 1 | 23807.83 | 1.98805 | 45 | 718.0237 | 361186.2 | 709.8243 | -802.0853 | 771472914.2 | 2549.357 | 8100000 | 0.4082554 | 8100000 | 0.002161174 | 147964 | -84836.79 | 209.3976 | 11.66557 | 0 | 0 | 71.63017 | 593 | 60267.62 | 9364.696
| 3176.534 | 315.2577 | 296.6 | 347370.6 | 10.16791 | 2.790001 | 1 | 16190.76 | 2.124655 | 45 | 706.827 | 333086.1 | 709.8242 | -802.0855 | 756494775.1 | 2495.869 | 8100000 | 0.4167348 | 8100000 | 0.002562124 | 147806.6 | -84834.63 | 209.6975 | 10.82467 | 0 | 0 | 71.62994 | 593.2 | 60267.62 | 9364.696
| 3178.619 | 315.5575 | 296.8 | 365560.6 | 10.64665 | 0.9000003 | 1 | 5479.594 | 2.029275 | 45 | 708.2492 | 349775 | 709.8242 | -802.0857 | 766393701.8 | 2531.208 | 8100000 | 0.4117434 | 8100000 | 0.00231569 | 147157.3 | -84832.72 | 209.9974 | 11.31769 | 0 | 0 | 71.62975 | 593.4 | 60267.62 | 9364.696
| 3180.565 | 315.8573 | 297 | 333991.6 | 9.810354 | 5.340002 | 1 | 29904.89 | 2.163859 | 45 | 695.3733 | 320765.3 | 709.8242 | -802.0859 | 749601994.4 | 2471.287 | 8100000 | 0.4213667 | 8100000 | 0.002776774 | 147880.7 | -84830.95 | 210.2974 | 10.45549 | 0 | 0 | 71.62956 | 593.6 | 60267.62 | 9364.696
| 3182.93 | 316.1395 | 297.2 | 376406.9 | 10.92859 | 8.850003 | 1 | 55877.32 | 1.937531 | 45 | 703.7388 | 359692 | 709.8242 | -802.0861 | 772496012.7 | 2553.015 | 8100000 | 0.4092441 | 8100000 | 0.002188186 | 146664.1 | -84828.76 | 210.5797 | 11.60737 | 0 | 0 | 71.62933 | 593.8 | 60267.62 | 9364.696
| 3184.931 | 316.4393 | 297.4 | 369602.8 | 10.74488 | 7.190003 | 1 | 44487.75 | 1.978352 | 45 | 703.2385 | 353473.8 | 709.8242 | -802.0863 | 769641020.0 | 2542.81 | 8100000 | 0.4111518 | 8100000 | 0.002271645 | 147297.6 | -84826.94 | 210.8796 | 11.41867 | 0 | 0 | 71.62914 | 594 | 60267.62 | 9364.696
| 3187.134 | 316.739 | 297.6 | 398689.3 | 11.5169 | 4.130001 | 1 | 27377.3 | 1.878121 | 45 | 714.0073 | 379986 | 709.8242 | -802.0865 | 783197417.5 | 2591.295 | 8100000 | 0.4044179 | 8100000 | 0.001954129 | 146654.9 | -84824.91 | 211.1795 | 12.21022 | 0 | 0 | 71.62892 | 594.2 | 60267.62 | 9364.696
| 3189.323 | 317.0212 | 297.8 | 386159.8 | 11.17877 | 4.070001 | 1 | 26167.14 | 1.940361 | 45 | 715.4412 | 368587.7 | 709.8242 | -802.0867 | 778253624.2 | 2573.604 | 8100000 | 0.4073494 | 8100000 | 0.002084851 | 147391.9 | -84822.9 | 211.4618 | 11.86399 | 0 | 0 | 71.62871 | 594.4 | 60267.62 | 9364.696
| 3191.231 | 317.321 | 298 | 383472.4 | 11.10442 | 8.800003 | 1 | 56554.57 | 1.944807 | 45 | 718.9726 | 366138.6 | 709.8242 | -802.0869 | 777416847.2 | 2570.611 | 8100000 | 0.4081735 | 8100000 | 0.002116173 | 148526.3 | -84821.16 | 211.7617 | 11.78777 | 0 | 0 | 71.62853 | 594.6 | 60267.62 | 9364.696
| 3193.541 | 317.6208 | 298.2 | 354402 | 10.33021 | 4.580002 | 1 | 27133.15 | 2.093942 | 45 | 711.5818 | 339545.8 | 709.8242 | -802.0872 | 763641809.7 | 2521.379 | 8100000 | 0.415929 | 8100000 | 0.002479917 | 148503.5 | -84819.03 | 212.0617 | 10.99198 | 0 | 0 | 71.62831 | 594.8 | 60267.62 | 9364.696
| 3195.942 | 317.9205 | 298.4 | 424119.8 | 12.1847 | 0.9300003 | 1 | 6526.649 | 1.806182 | 45 | 726.5699 | 403017.6 | 709.8242 | -802.0874 | 795046951.9 | 2633.741 | 8100000 | 0.3998764 | 8100000 | 0.001733254 | 147838.1 | -84816.8 | 212.3616 | 12.89189 | 0 | 0 | 71.62807 | 595 | 60267.62 | 9364.696
| 3197.882 | 318.2027 | 298.6 | 370953.8 | 10.7618 | 3.200001 | 1 | 19783.97 | 2.035744 | 45 | 721.5893 | 354709.2 | 709.8242 | -802.0876 | 772921235.3 | 2554.535 | 8100000 | 0.4116884 | 8100000 | 0.002267697 | 147784 | -84815.04 | 212.6439 | 11.43606 | 0 | 0 | 71.62789 | 595.2 | 60267.62 | 9364.696
| 3200.265 | 318.5025 | 298.8 | 365428.6 | 10.61194 | 3.110001 | 1 | 18951.7 | 2.05191 | 45 | 716.8687 | 349654.1 | 709.8242 | -802.0878 | 770694669.3 | 2546.576 | 8100000 | 0.4132667 | 8100000 | 0.00233899 | 147724.7 | -84812.83 | 212.9438 | 11.28199 | 0 | 0 | 71.62765 | 595.4 | 60267.62 | 9364.696
| 3202.342 | 318.8023 | 299 | 353915.4 | 10.30509 | -1.590001 | 1 | -9392.911 | 2.102834 | 45 | 711.6565 | 339099.1 | 709.8242 | -802.088 | 765146081.4 | 2526.752 | 8100000 | 0.4166554 | 8100000 | 0.002495992 | 146935.3 | -84810.92 | 213.2438 | 10.96609 | 0 | 0 | 71.62746 | 595.6 | 60267.62 | 9364.696
| 3204.315 | 319.1021 | 299.2 | 379481.8 | 10.97863 | 1.870001 | 1 | 11806.62 | 1.96825 | 45 | 712.289 | 362498.8 | 709.8242 | -802.0882 | 778265767.8 | 2573.648 | 8100000 | 0.4100168 | 8100000 | 0.002173044 | 147829.5 | -84809.13 | 213.5437 | 11.65873 | 0 | 0 | 71.62727 | 595.8 | 60267.62 | 9364.696
| 3206.725 | 319.3842 | 299.4 | 383322.7 | 11.07684 | 6.480002 | 1 | 41477.64 | 1.95168 | 45 | 717.3362 | 366002.1 | 709.8242 | -802.0884 | 780551272.0 | 2581.825 | 8100000 | 0.4091777 | 8100000 | 0.002131597 | 147804.7 | -84806.89 | 213.826 | 11.75948 | 0 | 0 | 71.62703 | 596 | 60267.62 | 9364.696
| 3208.665 | 319.684 | 299.6 | 355742.6 | 10.34454 | 6.950002 | 1 | 41439.93 | 2.070907 | 45 | 709.2662 | 340776.1 | 709.8242 | -802.0886 | 767367211.3 | 2534.686 | 8100000 | 0.4165985 | 8100000 | 0.002477249 | 147748.8 | -84805.13 | 214.1259 | 11.00674 | 0 | 0 | 71.62684 | 596.2 | 60267.62 | 9364.696
| 3210.835 | 319.9838 | 299.8 | 381664 | 11.02679 | 6.620002 | 1 | 42206.23 | 1.950064 | 45 | 713.9743 | 364489.7 | 709.8242 | -802.0888 | 780611921.2 | 2582.042 | 8100000 | 0.409914 | 8100000 | 0.002154201 | 148211.9 | -84803.13 | 214.4259 | 11.70814 | 0 | 0 | 71.62664 | 596.4 | 60267.62 | 9364.696
| 3213.043 | 320.2836 | 300 | 373990.7 | 10.82016 | 2.460001 | 1 | 15321.12 | 1.999371 | 45 | 713.7994 | 357485 | 709.8242 | -802.089 | 777454846.3 | 2570.747 | 8100000 | 0.4119642 | 8100000 | 0.002245607 | 147995.4 | -84801.1 | 214.7258 | 11.49602 | 0 | 0 | 71.62643 | 596.6 | 60267.62 | 9364.696
| 3215.439 | 320.5833 | 300.2 | 406607.1 | 11.68346 | 2.530001 | 1 | 17069.45 | 1.868828 | 45 | 722.7631 | 387171.7 | 709.8242 | -802.0893 | 792360562.6 | 2624.113 | 8100000 | 0.4045928 | 8100000 | 0.001901567 | 147750.6 | -84798.87 | 215.0257 | 12.38049 | 0 | 0 | 71.62619 | 596.8 | 60267.62 | 9364.696
| 3217.944 | 320.8655 | 300.4 | 389819.1 | 11.23223 | 1.29 | 1 | 8354.531 | 1.952085 | 45 | 724.6378 | 371920.2 | 709.8242 | -802.0895 | 785798977.3 | 2600.609 | 8100000 | 0.4083302 | 8100000 | 0.002070701 | 146511.9 | -84796.55 | 215.308 | 11.91878 | 0 | 0 | 71.62595 | 597 | 60267.62 | 9364.696
| 3220.324 | 321.1652 | 300.6 | 397306.5 | 11.42755 | 4.450002 | 1 | 29409.22 | 1.919753 | 45 | 727.7216 | 378729.8 | 709.8242 | -802.0897 | 789553808.0 | 2614.057 | 8100000 | 0.406768 | 8100000 | 0.001995252 | 143413.1 | -84794.34 | 215.608 | 12.11879 | 0 | 0 | 71.62571 | 597.2 | 60267.62 | 9364.696
| 3222.247 | 321.4651 | 300.8 | 462406.5 | 13.17064 | 4.820002 | 1 | 36816.04 | 1.704337 | 45 | 746.8098 | 437434.6 | 709.8242 | -802.0899 | 813746512.5 | 2700.847 | 8100000 | 0.3950432 | 8100000 | 0.00147437 | 143196.5 | -84792.59 | 215.9079 | 13.89325 | 0 | 0 | 71.62553 | 597.4 | 60267.62 | 9364.696
| 3224.702 | 321.7472 | 301 | 370136.7 | 10.70089 | 1.730001 | 1 | 10664.11 | 2.091117 | 45 | 738.8355 | 353962.1 | 709.8242 | -802.0902 | 778015651.1 | 2572.753 | 8100000 | 0.4135485 | 8100000 | 0.002303091 | 142051 | -84790.31 | 216.1902 | 11.37345 | 0 | 0 | 71.62529 | 597.6 | 60267.62 | 9364.696
| 3226.75 | 322.0293 | 301.2 | 355789.7 | 10.32027 | 7.270003 | 1 | 43373.76 | 2.131533 | 45 | 730.6315 | 340819.3 | 709.8242 | -802.0904 | 771069795.6 | 2547.917 | 8100000 | 0.4176397 | 8100000 | 0.002494764 | 142574 | -84788.44 | 216.4725 | 10.98173 | 0 | 0 | 71.6251 | 597.8 | 60267.62 | 9364.696
| 3228.976 | 322.3115 | 301.4 | 384350.8 | 11.0703 | 3.340001 | 1 | 21365.3 | 1.997352 | 45 | 732.5493 | 366939.2 | 709.8242 | -802.0906 | 785638936.5 | 2600.036 | 8100000 | 0.410254 | 8100000 | 0.002139641 | 142013.9 | -84786.39 | 216.7548 | 11.75278 | 0 | 0 | 71.62488 | 598 | 60267.62 | 9364.696
| 3231.134 | 322.5936 | 301.6 | 335656.5 | 9.78738 | 5.530002 | 1 | 31124.19 | 2.226511 | 45 | 719.1671 | 322300.7 | 709.8242 | -802.0908 | 760544893.9 | 2510.322 | 8100000 | 0.4241612 | 8100000 | 0.00280793 | 141978.6 | -84784.41 | 217.0371 | 10.43175 | 0 | 0 | 71.62467 | 598.2 | 60267.62 | 9364.696
| 3232.923 | 322.8758 | 301.8 | 375337.8 | 10.8263 | 2.330001 | 1 | 14560.49 | 2.009074 | 45 | 719.6696 | 358715.6 | 709.8242 | -802.091 | 782207506.5 | 2587.752 | 8100000 | 0.4127751 | 8100000 | 0.002247562 | 143601.3 | -84782.8 | 217.3194 | 11.50233 | 0 | 0 | 71.6245 | 598.4 | 60267.62 | 9364.696
| 3235.061 | 323.1756 | 302 | 382833.9 | 11.02124 | 3.780001 | 1 | 24096.56 | 1.981995 | 45 | 724.5175 | 365556.4 | 709.8242 | -802.0912 | 786169561.4 | 2601.936 | 8100000 | 0.4110762 | 8100000 | 0.002162412 | 143714.1 | -84780.83 | 217.6193 | 11.70245 | 0 | 0 | 71.6243 | 598.6 | 60267.62 | 9364.696
| 3237.519 | 323.4577 | 302.2 | 381778 | 10.98947 | 6.040002 | 1 | 38490.31 | 1.981996 | 45 | 725.0581 | 364593.6 | 709.8242 | -802.0914 | 786212142.7 | 2602.088 | 8100000 | 0.4114128 | 8100000 | 0.002176288 | 143727.6 | -84778.55 | 217.9016 | 11.66985 | 0 | 0 | 71.62406 | 598.8 | 60267.62 | 9364.696
| 3239.474 | 323.7399 | 302.4 | 384997.3 | 11.07173 | 11.32 | 1 | 73409.78 | 1.94643 | 45 | 727.9688 | 367528.4 | 709.8242 | -802.0916 | 788088242.3 | 2608.807 | 8100000 | 0.4107914 | 8100000 | 0.002141912 | 143419.2 | -84776.77 | 218.1839 | 11.75424 | 0 | 0 | 71.62387 | 599 | 60267.62 | 9364.696
| 3242.015 | 324.0396 | 302.6 | 353772.5 | 10.24618 | 6.520002 | 1 | 38646.2 | 2.116581 | 45 | 720.4148 | 338967.9 | 709.8242 | -802.0918 | 773065104.6 | 2555.049 | 8100000 | 0.4191622 | 8100000 | 0.002539046 | 143669.8 | -84774.41 | 218.4838 | 10.90537 | 0 | 0 | 71.62362 | 599.2 | 60267.62 | 9364.696
| 3243.739 | 324.3218 | 302.8 | 351906 | 10.19518 | 3.710001 | 1 | 21813.82 | 2.11456 | 45 | 712.9419 | 337253.9 | 709.8242 | -802.092 | 772359775.1 | 2552.528 | 8100000 | 0.4199103 | 8100000 | 0.002568287 | 145603.9 | -84772.86 | 218.7661 | 10.85279 | 0 | 0 | 71.62346 | 599.4 | 60267.62 | 9364.696
| 3245.82 | 324.604 | 303 | 374751 | 10.79201 | -0.11 | 1 | -688.627 | 1.997759 | 45 | 713.9555 | 358179.7 | 709.8242 | -802.0922 | 784562051.0 | 2596.18 | 8100000 | 0.4137391 | 8100000 | 0.002266673 | 147619.4 | -84770.95 | 219.0484 | 11.4671 | 0 | 0 | 71.62326 | 599.6 | 60267.62 | 9364.696
| 3248.369 | 324.9037 | 303.2 | 362353.7 | 10.46233 | 2.640001 | 1 | 15952.97 | 2.053533 | 45 | 711.3509 | 346837.9 | 709.8242 | -802.0924 | 778890524.8 | 2575.883 | 8100000 | 0.4171366 | 8100000 | 0.002426666 | 146813.1 | -84768.58 | 219.3483 | 11.12804 | 0 | 0 | 71.62301 | 599.8 | 60267.62 | 9364.696
| 3250.38 | 325.1859 | 303.4 | 409846.3 | 11.71349 | 2.220001 | 1 | 15089.19 | 1.850645 | 45 | 721.0075 | 390107.6 | 709.8242 | -802.0926 | 801060335.5 | 2655.304 | 8100000 | 0.4059443 | 8100000 | 0.001898498 | 146798.9 | -84766.75 | 219.6306 | 12.41117 | 0 | 0 | 71.62282 | 600 | 60267.62 | 9364.696
| 3252.569 | 325.4857 | 303.6 | 390603.5 | 11.20015 | 3.650001 | 1 | 23716.96 | 1.950473 | 45 | 726.7224 | 372634.1 | 709.8242 | -802.0929 | 793334167.3 | 2627.602 | 8100000 | 0.4102756 | 8100000 | 0.00209209 | 146995.2 | -84764.73 | 219.9306 | 11.88591 | 0 | 0 | 71.6226 | 600.2 | 60267.62 | 9364.696
| 3254.704 | 325.7855 | 303.8 | 403609 | 11.54118 | 5.240002 | 1 | 35182.47 | 1.896316 | 45 | 730.5753 | 384452.4 | 709.8242 | -802.0931 | 799391352.9 | 2649.318 | 8100000 | 0.4075419 | 8100000 | 0.00196124 | 147264.8 | -84762.77 | 220.2305 | 12.23504 | 0 | 0 | 71.6224 | 600.4 | 60267.62 | 9364.696
| 3256.419 | 326.0677 | 304 | 391136.2 | 11.20866 | 3.150001 | 1 | 20487.32 | 1.966236 | 45 | 733.1703 | 373118.9 | 709.8242 | -802.0932 | 794334541.7 | 2631.187 | 8100000 | 0.4104916 | 8100000 | 0.002090125 | 148244.8 | -84761.23 | 220.5128 | 11.89462 | 0 | 0 | 71.62224 | 600.6 | 60267.62 | 9364.696
| 3258.613 | 326.3674 | 304.2 | 391885.4 | 11.22514 | 3.520001 | 1 | 22941.75 | 1.968257 | 45 | 735.5445 | 373800.6 | 709.8242 | -802.0934 | 795120058.6 | 2634.003 | 8100000 | 0.4104631 | 8100000 | 0.002084056 | 149888.8 | -84759.21 | 220.8127 | 11.91152 | 0 | 0 | 71.62203 | 600.8 | 60267.62 | 9364.696
| 3260.7 | 326.6672 | 304.4 | 357735.6 | 10.32472 | 3.800001 | 1 | 22699.98 | 2.123454 | 45 | 727.4011 | 342604.5 | 709.8242 | -802.0936 | 778877332.9 | 2575.836 | 8100000 | 0.4194078 | 8100000 | 0.002503236 | 150177.5 | -84757.3 | 221.1126 | 10.98632 | 0 | 0 | 71.62183 | 601 | 60267.62 | 9364.696
| 3263.096 | 326.967 | 304.6 | 355616.6 | 10.26598 | 3.790001 | 1 | 22511.28 | 2.114159 | 45 | 720.0894 | 340660.5 | 709.8242 | -802.0939 | 778229437.1 | 2573.518 | 8100000 | 0.4201422 | 8100000 | 0.002535483 | 150189.2 | -84755.08 | 221.4126 | 10.92578 | 0 | 0 | 71.62159 | 601.2 | 60267.62 | 9364.696
| 3265.393 | 327.2668 | 304.8 | 331397.8 | 9.633074 | 7.570003 | 1 | 42201.15 | 2.20752 | 45 | 707.2057 | 318372.1 | 709.8242 | -802.0941 | 764583334.2 | 2524.742 | 8100000 | 0.4280329 | 8100000 | 0.002922291 | 149791 | -84752.95 | 221.7125 | 10.27215 | 0 | 0 | 71.62137 | 601.4 | 60267.62 | 9364.696
| 3267.283 | 327.5666 | 305 | 386491.5 | 11.06999 | -0.4000001 | 1 | -2572.29 | 1.943604 | 45 | 715.4344 | 368889.9 | 709.8242 | -802.0943 | 794457796.5 | 2631.629 | 8100000 | 0.4123147 | 8100000 | 0.002150505 | 149642.4 | -84751.24 | 222.0124 | 11.75246 | 0 | 0 | 71.62119 | 601.6 | 60267.62 | 9364.696
| 3269.462 | 327.8664 | 305.2 | 347561.2 | 10.04759 | 1.570001 | 1 | 9109.71 | 2.122647 | 45 | 705.9588 | 333261.4 | 709.8242 | -802.0945 | 774998256.3 | 2561.961 | 8100000 | 0.4230544 | 8100000 | 0.002661674 | 151809.9 | -84749.23 | 222.3124 | 10.70053 | 0 | 0 | 71.62098 | 601.8 | 60267.62 | 9364.696
| 3271.803 | 328.1662 | 305.4 | 352002.7 | 10.16004 | 2.160001 | 1 | 12690.79 | 2.082231 | 45 | 701.2538 | 337342.7 | 709.8242 | -802.0947 | 777970209.4 | 2572.591 | 8100000 | 0.4218236 | 8100000 | 0.002597302 | 151487.8 | -84747.07 | 222.6123 | 10.81655 | 0 | 0 | 71.62075 | 602 | 60267.62 | 9364.696
| 3273.747 | 328.466 | 305.6 | 361819.6 | 10.41364 | 10.04 | 1 | 61175.42 | 2.0014 | 45 | 702.3319 | 346348.6 | 709.8242 | -802.0949 | 783641286.1 | 2592.884 | 8100000 | 0.4191535 | 8100000 | 0.002460519 | 152082.5 | -84745.3 | 222.9123 | 11.07791 | 0 | 0 | 71.62057 | 602.2 | 60267.62 | 9364.696
| 3275.737 | 328.7834 | 305.8 | 403903.2 | 11.51684 | 7.140003 | 1 | 48089.12 | 1.843778 | 45 | 713.3901 | 384719.4 | 709.8242 | -802.0951 | 803825541.4 | 2665.226 | 8100000 | 0.4090233 | 8100000 | 0.001976405 | 153463.8 | -84743.48 | 223.2298 | 12.21015 | 0 | 0 | 71.62037 | 602.4 | 60267.62 | 9364.696
| 3278.312 | 329.0832 | 306 | 366980.9 | 10.54219 | 0.8200003 | 1 | 5010.833 | 2.028883 | 45 | 710.7357 | 351075 | 709.8242 | -802.0953 | 787238458.2 | 2605.764 | 8100000 | 0.4180222 | 8100000 | 0.00239629 | 153445.4 | -84741.08 | 223.5298 | 11.21024 | 0 | 0 | 71.62012 | 602.6 | 60267.62 | 9364.696
| 3280.434 | 329.383 | 306.2 | 335543.8 | 9.721677 | 1.15 | 1 | 6449.161 | 2.176402 | 45 | 699.6249 | 322196.8 | 709.8242 | -802.0955 | 770031197.0 | 2544.205 | 8100000 | 0.4277528 | 8100000 | 0.002868952 | 152450.3 | -84739.13 | 223.8297 | 10.36381 | 0 | 0 | 71.61992 | 602.8 | 60267.62 | 9364.696
| 3282.31 | 329.7004 | 306.4 | 362459.3 | 10.41884 | 1.840001 | 1 | 11117.03 | 2.012313 | 45 | 696.8864 | 346934.6 | 709.8242 | -802.0957 | 785655277.1 | 2600.095 | 8100000 | 0.4196502 | 8100000 | 0.002461057 | 153435.1 | -84737.43 | 224.1473 | 11.08326 | 0 | 0 | 71.61974 | 603 | 60267.62 | 9364.696
| 3284.723 | 330.0002 | 306.6 | 386827.5 | 11.05333 | 6.060002 | 1 | 39107.33 | 1.910869 | 45 | 707.9084 | 369196 | 709.8242 | -802.096 | 798160124.4 | 2644.903 | 8100000 | 0.4134511 | 8100000 | 0.00216272 | 153710.4 | -84735.19 | 224.4472 | 11.73537 | 0 | 0 | 71.6195 | 603.2 | 60267.62 | 9364.696
| 3286.872 | 330.3 | 306.8 | 367308.1 | 10.53902 | 7.850003 | 1 | 48331.64 | 1.994126 | 45 | 705.6987 | 351374.4 | 709.8242 | -802.0962 | 789102068.9 | 2612.439 | 8100000 | 0.418577 | 8100000 | 0.002400868 | 153211.4 | -84733.21 | 224.7472 | 11.20697 | 0 | 0 | 71.6193 | 603.4 | 60267.62 | 9364.696
| 3289.1 | 330.6174 | 307 | 354793.6 | 10.20992 | 6.380002 | 1 | 37914.14 | 2.055963 | 45 | 701.5283 | 339905.2 | 709.8242 | -802.0964 | 782893009.4 | 2590.206 | 8100000 | 0.4223022 | 8100000 | 0.002575697 | 153221.3 | -84731.16 | 225.0647 | 10.86798 | 0 | 0 | 71.61908 | 603.6 | 60267.62 | 9364.696
| 3291.083 | 330.9172 | 307.2 | 372253.3 | 10.66249 | 4.730002 | 1 | 29378.82 | 1.977961 | 45 | 704.7645 | 355897.3 | 709.8242 | -802.0966 | 792431102.4 | 2624.366 | 8100000 | 0.4175975 | 8100000 | 0.00234187 | 153525.8 | -84729.35 | 225.3647 | 11.33397 | 0 | 0 | 71.61889 | 603.8 | 60267.62 | 9364.696
| 3293.447 | 331.2258 | 307.4 | 366719 | 10.51464 | 8.170003 | 1 | 50250.97 | 1.991702 | 45 | 704.3101 | 350835.3 | 709.8242 | -802.0968 | 790106512.4 | 2616.037 | 8100000 | 0.4192167 | 8100000 | 0.002415339 | 153401.1 | -84727.16 | 225.6734 | 11.18188 | 0 | 0 | 71.61866 | 604 | 60267.62 | 9364.696
| 3295.59 | 331.5344 | 307.6 | 417303.8 | 11.84012 | 1.500001 | 1 | 10368.58 | 1.810235 | 45 | 717.1999 | 396858.1 | 709.8242 | -802.097 | 813438051.7 | 2699.739 | 8100000 | 0.4075718 | 8100000 | 0.001867002 | 154573.9 | -84725.19 | 225.9822 | 12.54049 | 0 | 0 | 71.61845 | 604.2 | 60267.62 | 9364.696
| 3298 | 331.8342 | 307.8 | 384889 | 10.98315 | 7.900003 | 1 | 50871.28 | 1.943608 | 45 | 719.408 | 367429.8 | 709.8242 | -802.0972 | 799967235.2 | 2651.384 | 8100000 | 0.4148098 | 8100000 | 0.002196701 | 153514.5 | -84722.95 | 226.2821 | 11.66336 | 0 | 0 | 71.61822 | 604.4 | 60267.62 | 9364.696
| 3299.984 | 332.1517 | 308 | 369938.9 | 10.58968 | 3.740001 | 1 | 23071.09 | 2.020399 | 45 | 714.6805 | 353781.2 | 709.8242 | -802.0974 | 793052606.8 | 2626.593 | 8100000 | 0.4188268 | 8100000 | 0.00238011 | 154099.1 | -84721.14 | 226.5997 | 11.25909 | 0 | 0 | 71.61803 | 604.6 | 60267.62 | 9364.696
| 3302.161 | 332.4514 | 308.2 | 372701.6 | 10.65872 | 2.630001 | 1 | 16327.4 | 2.010699 | 45 | 715.5671 | 356307 | 709.8242 | -802.0976 | 794884191.1 | 2633.158 | 8100000 | 0.4182388 | 8100000 | 0.002347072 | 154028.1 | -84719.14 | 226.8996 | 11.3301 | 0 | 0 | 71.61782 | 604.8 | 60267.62 | 9364.696
| 3304.295 | 332.7689 | 308.4 | 393679.6 | 11.20468 | 3.460001 | 1 | 22648.37 | 1.918551 | 45 | 720.0602 | 375432.6 | 709.8242 | -802.0978 | 805249567.5 | 2670.336 | 8100000 | 0.4132494 | 8100000 | 0.002105608 | 154472.4 | -84717.17 | 227.2172 | 11.89055 | 0 | 0 | 71.61761 | 605 | 60267.62 | 9364.696
| 3306.442 | 333.0687 | 308.6 | 367916.5 | 10.52815 | 7.630003 | 1 | 47035.24 | 2.031716 | 45 | 719.7671 | 351931.1 | 709.8242 | -802.0981 | 793299980.7 | 2627.479 | 8100000 | 0.4198521 | 8100000 | 0.002412993 | 154278 | -84715.2 | 227.5171 | 11.19579 | 0 | 0 | 71.61741 | 605.2 | 60267.62 | 9364.696
| 3308.631 | 333.3861 | 308.8 | 337955.4 | 9.748968 | 4.520002 | 1 | 25580.41 | 2.175193 | 45 | 706.1269 | 324419.7 | 709.8242 | -802.0983 | 776902404.3 | 2568.771 | 8100000 | 0.4291222 | 8100000 | 0.002862526 | 153985.6 | -84713.19 | 227.8347 | 10.39203 | 0 | 0 | 71.6172 | 605.4 | 60267.62 | 9364.696
| 3310.626 | 333.6859 | 309 | 425533.3 | 12.03399 | 1.39 | 1 | 9788.149 | 1.791645 | 45 | 723.1266 | 404293.8 | 709.8242 | -802.0985 | 819773127.9 | 2722.507 | 8100000 | 0.4070467 | 8100000 | 0.001807138 | 154816.1 | -84711.36 | 228.1347 | 12.73829 | 0 | 0 | 71.617 | 605.6 | 60267.62 | 9364.696
| 3312.958 | 334.0033 | 309.2 | 344348.5 | 9.908508 | 3.900001 | 1 | 22460.84 | 2.155794 | 45 | 711.9923 | 330306.5 | 709.8242 | -802.0987 | 781575459.7 | 2585.49 | 8100000 | 0.4273462 | 8100000 | 0.002762327 | 154151.1 | -84709.2 | 228.4522 | 10.55692 | 0 | 0 | 71.61678 | 605.8 | 60267.62 | 9364.696
| 3315.144 | 334.3031 | 309.4 | 363666.3 | 10.40589 | 5.890002 | 1 | 35819.82 | 2.036567 | 45 | 710.9271 | 348040.3 | 709.8242 | -802.0989 | 792803573.3 | 2625.7 | 8100000 | 0.4216721 | 8100000 | 0.002478876 | 154153.5 | -84707.19 | 228.7522 | 11.06993 | 0 | 0 | 71.61657 | 606 | 60267.62 | 9364.696
| 3317.485 | 334.6205 | 309.6 | 384412.9 | 10.94298 | 2.740001 | 1 | 17522.98 | 1.949673 | 45 | 714.7752 | 366995.9 | 709.8242 | -802.0991 | 803659930.9 | 2664.631 | 8100000 | 0.4163708 | 8100000 | 0.002220636 | 153843.5 | -84705.02 | 229.0698 | 11.62214 | 0 | 0 | 71.61634 | 606.2 | 60267.62 | 9364.696
| 3319.523 | 334.9203 | 309.8 | 391757 | 11.13209 | 5.560002 | 1 | 36296.05 | 1.922998 | 45 | 720.4402 | 373683.7 | 709.8242 | -802.0993 | 807477871.1 | 2678.334 | 8100000 | 0.4147734 | 8100000 | 0.002140074 | 154754.8 | -84703.16 | 229.3697 | 11.81615 | 0 | 0 | 71.61614 | 606.4 | 60267.62 | 9364.696
| 3321.698 | 335.2378 | 310 | 394108.3 | 11.1905 | 3.030001 | 1 | 19848.38 | 1.924211 | 45 | 722.6287 | 375822.5 | 709.8242 | -802.0995 | 808980684.6 | 2683.73 | 8100000 | 0.4143953 | 8100000 | 0.002116618 | 153750.1 | -84701.16 | 229.6873 | 11.87602 | 0 | 0 | 71.61593 | 606.6 | 60267.62 | 9364.696
| 3323.883 | 335.5376 | 310.2 | 405524.4 | 11.48643 | 5.430002 | 1 | 36630.97 | 1.893495 | 45 | 733.0193 | 386189.9 | 709.8242 | -802.0997 | 814434868.3 | 2703.32 | 8100000 | 0.4119882 | 8100000 | 0.002000911 | 154712.2 | -84699.15 | 229.9872 | 12.17905 | 0 | 0 | 71.61572 | 606.8 | 60267.62 | 9364.696
| 3325.967 | 335.855 | 310.4 | 373517.7 | 10.64731 | 0.9300003 | 1 | 5780.503 | 2.041418 | 45 | 727.3526 | 357052.8 | 709.8242 | -802.0999 | 800025149.3 | 2651.591 | 8100000 | 0.4198056 | 8100000 | 0.00236075 | 154702.5 | -84697.23 | 230.3048 | 11.31837 | 0 | 0 | 71.61552 | 607 | 60267.62 | 9364.696
| 3328.202 | 336.1548 | 310.6 | 393227 | 11.15798 | 0.8700003 | 1 | 5680.203 | 1.953716 | 45 | 731.2016 | 375021 | 709.8242 | -802.1002 | 809906815.2 | 2687.056 | 8100000 | 0.4150537 | 8100000 | 0.002131932 | 154720.8 | -84695.17 | 230.6047 | 11.84269 | 0 | 0 | 71.6153 | 607.2 | 60267.62 | 9364.696
| 3330.543 | 336.4722 | 310.8 | 381062.9 | 10.8372 | 3.560001 | 1 | 22589.77 | 2.008278 | 45 | 730.6945 | 363941.4 | 709.8242 | -802.1004 | 804683924.7 | 2668.306 | 8100000 | 0.4181421 | 8100000 | 0.002272357 | 154672.5 | -84693 | 230.9223 | 11.51353 | 0 | 0 | 71.61508 | 607.4 | 60267.62 | 9364.696
| 3332.731 | 336.7808 | 311 | 378528.9 | 10.76819 | 7.210003 | 1 | 45644.54 | 1.999386 | 45 | 727.1829 | 361629.3 | 709.8242 | -802.1006 | 803887882.7 | 2665.449 | 8100000 | 0.4189401 | 8100000 | 0.002304995 | 153376 | -84690.99 | 231.2311 | 11.44263 | 0 | 0 | 71.61487 | 607.6 | 60267.62 | 9364.696
| 3334.953 | 337.0894 | 311.2 | 351411 | 10.06267 | 6.080002 | 1 | 35786.6 | 2.126697 | 45 | 718.6064 | 336799.2 | 709.8242 | -802.1008 | 789961957.6 | 2615.519 | 8100000 | 0.426716 | 8100000 | 0.002676919 | 153068.1 | -84688.94 | 231.5398 | 10.7161 | 0 | 0 | 71.61465 | 607.8 | 60267.62 | 9364.696
| 3337.088 | 337.3892 | 311.4 | 369435.4 | 10.52601 | 5.990002 | 1 | 36986.48 | 2.022424 | 45 | 716.856 | 353320.7 | 709.8242 | -802.101 | 800179662.2 | 2652.145 | 8100000 | 0.4216419 | 8100000 | 0.002424236 | 152799.4 | -84686.98 | 231.8398 | 11.19358 | 0 | 0 | 71.61444 | 608 | 60267.62 | 9364.696
| 3339.329 | 337.7067 | 311.6 | 407836.8 | 11.52381 | 6.390002 | 1 | 43392.34 | 1.862376 | 45 | 726.153 | 388286.4 | 709.8242 | -802.1012 | 818602035.0 | 2718.296 | 8100000 | 0.4125407 | 8100000 | 0.001991075 | 153041 | -84684.91 | 232.1573 | 12.21728 | 0 | 0 | 71.61423 | 608.2 | 60267.62 | 9364.696
| 3341.414 | 338.0065 | 311.8 | 452576.7 | 12.69889 | 2.980001 | 1 | 22269.13 | 1.733449 | 45 | 742.6182 | 428627.7 | 709.8242 | -802.1014 | 836103869.0 | 2781.277 | 8100000 | 0.4042637 | 8100000 | 0.001618308 | 153128 | -84683 | 232.4573 | 13.41487 | 0 | 0 | 71.61403 | 608.4 | 60267.62 | 9364.696
| 3343.755 | 338.3151 | 312 | 425583.9 | 11.98276 | 3.360001 | 1 | 23689.32 | 1.863185 | 45 | 753.1594 | 404339.4 | 709.8242 | -802.1017 | 826735258.0 | 2747.548 | 8100000 | 0.4092181 | 8100000 | 0.001831773 | 151755.7 | -84680.83 | 232.766 | 12.68605 | 0 | 0 | 71.6138 | 608.6 | 60267.62 | 9364.696
| 3345.943 | 338.6237 | 312.2 | 360537 | 10.28389 | -2.540001 | 1 | -15278.96 | 2.146907 | 45 | 740.0596 | 345173.1 | 709.8242 | -802.1019 | 797218934.8 | 2641.528 | 8100000 | 0.4247562 | 8100000 | 0.002554691 | 150786.1 | -84678.82 | 233.0748 | 10.94424 | 0 | 0 | 71.61359 | 608.8 | 60267.62 | 9364.696
| 3348.157 | 338.9235 | 312.4 | 314394.3 | 9.099023 | 4.510002 | 1 | 23806.23 | 2.359901 | 45 | 714.5372 | 302647.4 | 709.8242 | -802.1021 | 768754284.9 | 2539.642 | 8100000 | 0.4408736 | 8100000 | 0.003362582 | 150262.6 | -84676.78 | 233.3747 | 9.718637 | 0 | 0 | 71.61337 | 609 | 60267.62 | 9364.696
| 3350.251 | 339.2233 | 312.6 | 352650.3 | 10.07492 | 6.990003 | 1 | 41332.78 | 2.101641 | 45 | 713.8434 | 337937.5 | 709.8242 | -802.1023 | 793670324.3 | 2628.807 | 8100000 | 0.4274108 | 8100000 | 0.002674963 | 150680.8 | -84674.86 | 233.6747 | 10.72874 | 0 | 0 | 71.61317 | 609.2 | 60267.62 | 9364.696
| 3352.32 | 339.5231 | 312.8 | 346596 | 9.916658 | 5.140002 | 1 | 29822.82 | 2.123062 | 45 | 706.7897 | 332373.9 | 709.8242 | -802.1025 | 790549859.0 | 2617.625 | 8100000 | 0.4294771 | 8100000 | 0.002771678 | 150369.9 | -84672.96 | 233.9746 | 10.56534 | 0 | 0 | 71.61297 | 609.4 | 60267.62 | 9364.696
| 3354.603 | 339.8229 | 313 | 336898.6 | 9.665143 | 5.240002 | 1 | 29587.48 | 2.150141 | 45 | 696.6407 | 323445.7 | 709.8242 | -802.1027 | 785096237.7 | 2598.093 | 8100000 | 0.4328423 | 8100000 | 0.002936128 | 151570 | -84670.85 | 234.2746 | 10.30533 | 0 | 0 | 71.61275 | 609.6 | 60267.62 | 9364.696
| 3356.676 | 340.1227 | 313.2 | 371280.7 | 10.54723 | 0.8900003 | 1 | 5499.967 | 1.979585 | 45 | 701.2657 | 355008.2 | 709.8242 | -802.1029 | 805049204.3 | 2669.617 | 8100000 | 0.4224868 | 8100000 | 0.002419644 | 150648.4 | -84668.96 | 234.5745 | 11.21542 | 0 | 0 | 71.61255 | 609.8 | 60267.62 | 9364.696
| 3358.764 | 340.4225 | 313.4 | 398365.4 | 11.24752 | 3.020001 | 1 | 19986.88 | 1.868037 | 45 | 708.7644 | 379691.8 | 709.8242 | -802.1031 | 818478558.8 | 2717.853 | 8100000 | 0.415921 | 8100000 | 0.00210366 | 150991.8 | -84667.04 | 234.8744 | 11.93445 | 0 | 0 | 71.61235 | 610 | 60267.62 | 9364.696
| 3360.651 | 340.7399 | 313.6 | 434711.4 | 12.19614 | 4.030001 | 1 | 29007.74 | 1.755276 | 45 | 724.5571 | 412569.6 | 709.8242 | -802.1033 | 833744240.4 | 2772.778 | 8100000 | 0.4086864 | 8100000 | 0.001768242 | 153095.7 | -84665.33 | 235.192 | 12.90354 | 0 | 0 | 71.61217 | 610.2 | 60267.62 | 9364.696
| 3363.254 | 341.0397 | 313.8 | 402264.5 | 11.34252 | 2.700001 | 1 | 18032.44 | 1.90522 | 45 | 729.4236 | 383232.3 | 709.8242 | -802.1035 | 821135410.3 | 2727.405 | 8100000 | 0.415327 | 8100000 | 0.002066818 | 151900.8 | -84662.9 | 235.492 | 12.03175 | 0 | 0 | 71.61191 | 610.4 | 60267.62 | 9364.696
| 3365.423 | 341.3395 | 314 | 394029.4 | 11.12497 | 6.920002 | 1 | 45504.07 | 1.935937 | 45 | 731.2035 | 375750.8 | 709.8242 | -802.1037 | 817883439.0 | 2715.713 | 8100000 | 0.4173449 | 8100000 | 0.002156006 | 151301.7 | -84660.9 | 235.7919 | 11.80884 | 0 | 0 | 71.61171 | 610.6 | 60267.62 | 9364.696
| 3367.6 | 341.6393 | 314.2 | 427836.3 | 12.00438 | 3.280001 | 1 | 23240.47 | 1.830855 | 45 | 743.7582 | 406372.1 | 709.8242 | -802.104 | 832612782.4 | 2768.704 | 8100000 | 0.4103219 | 8100000 | 0.001830346 | 152195.5 | -84658.9 | 236.0918 | 12.7081 | 0 | 0 | 71.6115 | 610.8 | 60267.62 | 9364.696
| 3369.657 | 341.9391 | 314.4 | 382044.1 | 10.80802 | 9.310003 | 1 | 59675.61 | 2.009495 | 45 | 741.2894 | 364836.2 | 709.8242 | -802.1042 | 813061931.0 | 2698.388 | 8100000 | 0.4205572 | 8100000 | 0.002297431 | 152259.5 | -84657.02 | 236.3918 | 11.48355 | 0 | 0 | 71.6113 | 611 | 60267.62 | 9364.696
| 3372.097 | 342.2565 | 314.6 | 407710.3 | 11.47132 | 7.240003 | 1 | 49208.44 | 1.910476 | 45 | 746.0083 | 388171.8 | 709.8242 | -802.1044 | 825332969.5 | 2742.502 | 8100000 | 0.414689 | 8100000 | 0.002019152 | 152419.1 | -84654.75 | 236.7094 | 12.16358 | 0 | 0 | 71.61106 | 611.2 | 60267.62 | 9364.696
| 3374.109 | 342.5563 | 314.8 | 417150.7 | 11.71471 | 3.160001 | 1 | 21855.46 | 1.898351 | 45 | 752.7348 | 396719.6 | 709.8242 | -802.1046 | 829701541.6 | 2758.223 | 8100000 | 0.4128669 | 8100000 | 0.001930486 | 152284.6 | -84652.91 | 237.0093 | 12.41242 | 0 | 0 | 71.61087 | 611.4 | 60267.62 | 9364.696
| 3376.11 | 342.8561 | 315 | 414432.8 | 11.64078 | -2.000001 | 1 | -13742.38 | 1.920176 | 45 | 755.9701 | 394260.6 | 709.8242 | -802.1048 | 828984778.9 | 2755.643 | 8100000 | 0.4135855 | 8100000 | 0.001957602 | 152746.7 | -84651.08 | 237.3092 | 12.33688 | 0 | 0 | 71.61068 | 611.6 | 60267.62 | 9364.696
| 3378.501 | 343.1735 | 315.2 | 419242.4 | 11.76266 | 2.990001 | 1 | 20776.15 | 1.911285 | 45 | 761.3625 | 398611 | 709.8242 | -802.105 | 831468444.2 | 2764.584 | 8100000 | 0.4127319 | 8100000 | 0.001914714 | 152860.1 | -84648.87 | 237.6268 | 12.4614 | 0 | 0 | 71.61045 | 611.8 | 60267.62 | 9364.696
| 3380.621 | 343.4733 | 315.4 | 342893.3 | 9.786559 | 2.570001 | 1 | 14727.21 | 2.256844 | 45 | 741.3633 | 328967.3 | 709.8242 | -802.1052 | 793822523.4 | 2629.352 | 8100000 | 0.4326828 | 8100000 | 0.002864809 | 152336.5 | -84646.92 | 237.9267 | 10.4309 | 0 | 0 | 71.61024 | 612 | 60267.62 | 9364.696
| 3382.9 | 343.7731 | 315.6 | 380927 | 10.76075 | 3.020001 | 1 | 19149.38 | 2.031321 | 45 | 738.4263 | 363817.4 | 709.8242 | -802.1054 | 815195140.5 | 2706.052 | 8100000 | 0.4217065 | 8100000 | 0.00232332 | 151604.5 | -84644.82 | 238.2267 | 11.43498 | 0 | 0 | 71.61002 | 612.2 | 60267.62 | 9364.696
| 3385.253 | 344.0905 | 315.8 | 404825.5 | 11.37677 | 7.730003 | 1 | 52223.42 | 1.919773 | 45 | 745.4138 | 385556 | 709.8242 | -802.1057 | 826798125.8 | 2747.774 | 8100000 | 0.4161724 | 8100000 | 0.002059006 | 152194.7 | -84642.63 | 238.5443 | 12.06681 | 0 | 0 | 71.60979 | 612.4 | 60267.62 | 9364.696
| 3387.352 | 344.3903 | 316 | 398884 | 11.21942 | 3.650001 | 1 | 24197.23 | 1.968677 | 45 | 748.3568 | 380162.9 | 709.8242 | -802.1059 | 824585715.7 | 2739.814 | 8100000 | 0.4176525 | 8100000 | 0.00212265 | 151048.8 | -84640.71 | 238.8442 | 11.90565 | 0 | 0 | 71.60958 | 612.6 | 60267.62 | 9364.696
| 3389.701 | 344.6901 | 316.2 | 378609.9 | 10.69148 | 2.290001 | 1 | 14429.68 | 2.058401 | 45 | 743.4729 | 361703.2 | 709.8242 | -802.1061 | 815429388.8 | 2706.894 | 8100000 | 0.4227099 | 8100000 | 0.002358118 | 151156.5 | -84638.54 | 239.1442 | 11.36379 | 0 | 0 | 71.60936 | 612.8 | 60267.62 | 9364.696
| 3391.678 | 344.9899 | 316.4 | 367877.5 | 10.41256 | 12.06 | 1 | 75009.05 | 2.057593 | 45 | 738.7112 | 351895.5 | 709.8242 | -802.1063 | 810264368.8 | 2688.34 | 8100000 | 0.4257745 | 8100000 | 0.002499888 | 149466.5 | -84636.73 | 239.4441 | 11.0768 | 0 | 0 | 71.60917 | 613 | 60267.62 | 9364.696
| 3393.922 | 345.2897 | 316.6 | 424470.7 | 11.87535 | 3.350001 | 1 | 23559.82 | 1.867637 | 45 | 753.0711 | 403334.5 | 709.8242 | -802.1065 | 836812017.1 | 2783.828 | 8100000 | 0.4126252 | 8100000 | 0.001879355 | 149132.4 | -84634.66 | 239.744 | 12.57645 | 0 | 0 | 71.60895 | 613.2 | 60267.62 | 9364.696
| 3396.233 | 345.5895 | 316.8 | 369753.2 | 10.4546 | 8.570003 | 1 | 53165.93 | 2.086289 | 45 | 744.3735 | 353611.4 | 709.8242 | -802.1067 | 812187390.5 | 2695.246 | 8100000 | 0.4255046 | 8100000 | 0.00247889 | 148392 | -84632.53 | 240.044 | 11.12009 | 0 | 0 | 71.60873 | 613.4 | 60267.62 | 9364.696
| 3398.087 | 345.8893 | 317 | 395529.5 | 11.11708 | 6.780002 | 1 | 44736.83 | 1.968678 | 45 | 746.0556 | 377114.7 | 709.8242 | -802.1069 | 825252858.7 | 2742.214 | 8100000 | 0.4191313 | 8100000 | 0.002168204 | 149273.5 | -84630.85 | 240.3439 | 11.80075 | 0 | 0 | 71.60855 | 613.6 | 60267.62 | 9364.696
| 3400.308 | 346.1891 | 317.2 | 384256.4 | 10.82264 | 7.650003 | 1 | 49164.3 | 2.019199 | 45 | 745.7674 | 366853.2 | 709.8242 | -802.1071 | 820357747.0 | 2724.608 | 8100000 | 0.4219977 | 8100000 | 0.00229928 | 149107.9 | -84628.8 | 240.6439 | 11.49857 | 0 | 0 | 71.60834 | 613.8 | 60267.62 | 9364.696
| 3402.392 | 346.4889 | 317.4 | 416079.1 | 11.64394 | 5.790002 | 1 | 40045.22 | 1.896333 | 45 | 752.794 | 395750.3 | 709.8242 | -802.1073 | 835147181.4 | 2777.831 | 8100000 | 0.4148836 | 8100000 | 0.001962719 | 150269.7 | -84626.89 | 240.9438 | 12.3401 | 0 | 0 | 71.60814 | 614 | 60267.62 | 9364.696
| 3404.41 | 346.7887 | 317.6 | 387108.6 | 10.89064 | 2.720001 | 1 | 17511.55 | 2.03577 | 45 | 751.3329 | 369452 | 709.8242 | -802.1075 | 822559763.5 | 2732.527 | 8100000 | 0.421597 | 8100000 | 0.002269447 | 151502.5 | -84625.05 | 241.2437 | 11.5684 | 0 | 0 | 71.60794 | 614.2 | 60267.62 | 9364.696
| 3406.852 | 347.0885 | 317.8 | 375242.3 | 10.58158 | 5.590002 | 1 | 35019.61 | 2.075378 | 45 | 746.1734 | 358628.4 | 709.8242 | -802.1078 | 817162756.3 | 2713.123 | 8100000 | 0.4247483 | 8100000 | 0.002417338 | 152242.5 | -84622.78 | 241.5437 | 11.25076 | 0 | 0 | 71.60771 | 614.4 | 60267.62 | 9364.696
| 3408.987 | 347.3883 | 318 | 373498.6 | 10.53393 | 3.610001 | 1 | 22472.21 | 2.074166 | 45 | 740.3561 | 357035.4 | 709.8242 | -802.108 | 816688305.1 | 2711.418 | 8100000 | 0.4253621 | 8100000 | 0.002442068 | 150700.9 | -84620.82 | 241.8436 | 11.20173 | 0 | 0 | 71.6075 | 614.6 | 60267.62 | 9364.696
| 3410.904 | 347.6881 | 318.2 | 392570.2 | 11.02248 | 4.310002 | 1 | 28155.81 | 1.985655 | 45 | 743.9872 | 374423.6 | 709.8242 | -802.1081 | 826486001.8 | 2746.651 | 8100000 | 0.4206824 | 8100000 | 0.002212462 | 151760.9 | -84619.07 | 242.1436 | 11.70372 | 0 | 0 | 71.60732 | 614.8 | 60267.62 | 9364.696
| 3413.152 | 347.9879 | 318.4 | 382623.2 | 10.76294 | 3.080001 | 1 | 19613.85 | 2.02688 | 45 | 739.9927 | 365364.4 | 709.8242 | -802.1084 | 822147167.0 | 2731.043 | 8100000 | 0.4232671 | 8100000 | 0.002330999 | 152040.4 | -84617 | 242.4435 | 11.43723 | 0 | 0 | 71.6071 | 615 | 60267.62 | 9364.696
| 3415.141 | 348.3053 | 318.6 | 384536.4 | 10.8096 | 0.8300003 | 1 | 5304.26 | 2.023646 | 45 | 741.3523 | 367108.5 | 709.8242 | -802.1086 | 823471556.2 | 2735.806 | 8100000 | 0.4229719 | 8100000 | 0.002309967 | 153057.6 | -84615.18 | 242.7611 | 11.48517 | 0 | 0 | 71.60691 | 615.2 | 60267.62 | 9364.696
| 3417.542 | 348.6051 | 318.8 | 374325.9 | 10.54383 | 3.410001 | 1 | 21269.08 | 2.059617 | 45 | 736.5652 | 357791.3 | 709.8241 | -802.1088 | 818818946.4 | 2719.076 | 8100000 | 0.4257414 | 8100000 | 0.002439802 | 153716.4 | -84612.96 | 243.061 | 11.21193 | 0 | 0 | 71.60668 | 615.4 | 60267.62 | 9364.696
| 3419.801 | 348.9049 | 319 | 375970.8 | 10.58296 | 2.560001 | 1 | 16025.72 | 2.046684 | 45 | 734.4522 | 359293.7 | 709.8241 | -802.109 | 820130985.7 | 2723.793 | 8100000 | 0.4254258 | 8100000 | 0.002420581 | 153054.3 | -84610.87 | 243.361 | 11.25219 | 0 | 0 | 71.60646 | 615.6 | 60267.62 | 9364.696
| 3421.843 | 349.2224 | 319.2 | 404024.4 | 11.3028 | 3.430001 | 1 | 23014.7 | 1.931094 | 45 | 742.9234 | 384829.3 | 709.8241 | -802.1092 | 833964966.5 | 2773.573 | 8100000 | 0.4187494 | 8100000 | 0.00209801 | 153951.9 | -84609 | 243.6785 | 11.99107 | 0 | 0 | 71.60626 | 615.8 | 60267.62 | 9364.696
| 3424.155 | 349.5221 | 319.4 | 348203.7 | 9.868161 | 2.520001 | 1 | 14655.24 | 2.180463 | 45 | 726.906 | 333852 | 709.8241 | -802.1094 | 805522327.3 | 2671.315 | 8100000 | 0.4339075 | 8100000 | 0.002827019 | 153671.1 | -84606.86 | 243.9785 | 10.51523 | 0 | 0 | 71.60603 | 616 | 60267.62 | 9364.696
| 3426.202 | 349.8396 | 319.6 | 385690.4 | 10.82407 | 2.970001 | 1 | 19057.03 | 1.992123 | 45 | 732.8066 | 368160.1 | 709.8241 | -802.1096 | 826281773.1 | 2745.916 | 8100000 | 0.4233902 | 8100000 | 0.002306279 | 151394.1 | -84604.99 | 244.2961 | 11.50004 | 0 | 0 | 71.60584 | 616.2 | 60267.62 | 9364.696
| 3428.365 | 350.1394 | 319.8 | 382402.5 | 10.73664 | 2.050001 | 1 | 13039.62 | 2.005865 | 45 | 731.327 | 365163.1 | 709.8241 | -802.1098 | 825093789.5 | 2741.642 | 8100000 | 0.4243631 | 8100000 | 0.00234812 | 152511.8 | -84603 | 244.596 | 11.41021 | 0 | 0 | 71.60563 | 616.4 | 60267.62 | 9364.696
| 3430.54 | 350.4392 | 320 | 387093 | 10.85414 | 2.500001 | 1 | 16092.47 | 1.987274 | 45 | 733.2779 | 369437.8 | 709.8241 | -802.11 | 827849430.3 | 2751.557 | 8100000 | 0.4233127 | 8100000 | 0.002293521 | 152234.6 | -84601 | 244.896 | 11.53092 | 0 | 0 | 71.60542 | 616.6 | 60267.62 | 9364.696
| 3432.355 | 350.739 | 320.2 | 370947.7 | 10.43795 | -2.860001 | 1 | -17682.69 | 2.055578 | 45 | 728.3793 | 354703.7 | 709.8241 | -802.1102 | 819969785.7 | 2723.214 | 8100000 | 0.4277462 | 8100000 | 0.002499651 | 153662.1 | -84599.36 | 245.1959 | 11.10294 | 0 | 0 | 71.60525 | 616.8 | 60267.62 | 9364.696
| 3434.743 | 351.0564 | 320.4 | 402486.4 | 11.24467 | 6.540002 | 1 | 43863.47 | 1.912908 | 45 | 736.7332 | 383433.7 | 709.8241 | -802.1104 | 835909849.0 | 2780.578 | 8100000 | 0.4199692 | 8100000 | 0.002125178 | 153856.2 | -84597.14 | 245.5135 | 11.93152 | 0 | 0 | 71.60502 | 617 | 60267.62 | 9364.696
| 3436.98 | 351.3562 | 320.6 | 369813.4 | 10.4028 | 1.670001 | 1 | 10285.34 | 2.067703 | 45 | 729.9287 | 353666.5 | 709.8241 | -802.1107 | 820303030.7 | 2724.412 | 8100000 | 0.4283249 | 8100000 | 0.002519434 | 153372.6 | -84595.08 | 245.8134 | 11.06675 | 0 | 0 | 71.6048 | 617.2 | 60267.62 | 9364.696
| 3439.262 | 351.6736 | 320.8 | 371095.9 | 10.43257 | 2.240001 | 1 | 13845.76 | 2.053154 | 45 | 727.4482 | 354839.1 | 709.8241 | -802.1109 | 821444141.1 | 2728.515 | 8100000 | 0.4281163 | 8100000 | 0.002504311 | 154299.8 | -84592.97 | 246.131 | 11.09741 | 0 | 0 | 71.60458 | 617.4 | 60267.62 | 9364.696
| 3441.179 | 351.9735 | 321 | 367116 | 10.32859 | 3.690001 | 1 | 22595.2 | 2.061641 | 45 | 723.8926 | 351198.6 | 709.8241 | -802.1111 | 819664092.6 | 2722.115 | 8100000 | 0.4294118 | 8100000 | 0.002561085 | 154677.6 | -84591.23 | 246.4309 | 10.9903 | 0 | 0 | 71.60439 | 617.6 | 60267.62 | 9364.696
| 3443.476 | 352.2909 | 321.2 | 414745.6 | 11.54852 | 5.920002 | 1 | 40825.64 | 1.86158 | 45 | 736.9116 | 394543.7 | 709.8241 | -802.1113 | 843079390.0 | 2806.415 | 8100000 | 0.4178621 | 8100000 | 0.002008439 | 154702.8 | -84589.1 | 246.7485 | 12.24255 | 0 | 0 | 71.60417 | 617.8 | 60267.62 | 9364.696
| 3445.952 | 352.5907 | 321.4 | 396211.9 | 11.06713 | 6.890002 | 1 | 45544.63 | 1.944838 | 45 | 738.4061 | 377735 | 709.8241 | -802.1115 | 835339584.9 | 2778.524 | 8100000 | 0.4220926 | 8100000 | 0.002202604 | 153881.7 | -84586.8 | 247.0485 | 11.74953 | 0 | 0 | 71.60393 | 618 | 60267.62 | 9364.696
| 3448.089 | 352.9081 | 321.6 | 366620.1 | 10.30692 | 1.650001 | 1 | 10077.9 | 2.088317 | 45 | 731.0944 | 350744.8 | 709.8241 | -802.1117 | 820783556.7 | 2726.14 | 8100000 | 0.4299649 | 8100000 | 0.002574837 | 153197.4 | -84584.84 | 247.3661 | 10.96797 | 0 | 0 | 71.60372 | 618.2 | 60267.62 | 9364.696
| 3450.182 | 353.2079 | 321.8 | 356638.6 | 10.05039 | 1.17 | 1 | 6957.634 | 2.122671 | 45 | 723.549 | 341598.3 | 709.8241 | -802.1119 | 815569403.2 | 2707.397 | 8100000 | 0.4330814 | 8100000 | 0.002723293 | 152622 | -84582.92 | 247.666 | 10.70341 | 0 | 0 | 71.60352 | 618.4 | 60267.62 | 9364.696
| 3452.215 | 353.5077 | 322 | 369063.9 | 10.36395 | 10.24 | 1 | 63618.31 | 2.02446 | 45 | 724.5118 | 352980.9 | 709.8241 | -802.1121 | 822921448.4 | 2733.828 | 8100000 | 0.4295765 | 8100000 | 0.002545168 | 153185.5 | -84581.06 | 247.9659 | 11.02673 | 0 | 0 | 71.60333 | 618.6 | 60267.62 | 9364.696
| 3454.309 | 353.8252 | 322.2 | 407378.6 | 11.34281 | 10.71 | 1 | 73204.91 | 1.861986 | 45 | 733.4942 | 387871.1 | 709.8241 | -802.1123 | 842105297.0 | 2802.903 | 8100000 | 0.4201674 | 8100000 | 0.002090802 | 153620.4 | -84579.14 | 248.2835 | 12.03204 | 0 | 0 | 71.60313 | 618.8 | 60267.62 | 9364.696
| 3456.639 | 354.125 | 322.4 | 403971.5 | 11.25171 | 5.320002 | 1 | 35753.35 | 1.917761 | 45 | 739.5659 | 384781.3 | 709.8241 | -802.1126 | 841072921.5 | 2799.182 | 8100000 | 0.4210395 | 8100000 | 0.002128021 | 153741.4 | -84576.98 | 248.5835 | 11.93873 | 0 | 0 | 71.6029 | 619 | 60267.62 | 9364.696
| 3458.691 | 354.4424 | 322.6 | 404741.9 | 11.2687 | 2.020001 | 1 | 13565.19 | 1.919782 | 45 | 738.9571 | 385480.1 | 709.8241 | -802.1128 | 841826281.6 | 2801.897 | 8100000 | 0.4210398 | 8100000 | 0.002121828 | 154459.9 | -84575.1 | 248.9011 | 11.95615 | 0 | 0 | 71.6027 | 619.2 | 60267.62 | 9364.696
| 3461.012 | 354.7422 | 322.8 | 394546 | 11.00356 | 3.580001 | 1 | 23485.25 | 1.972323 | 45 | 741.8942 | 376220.5 | 709.8241 | -802.113 | 837602568.0 | 2786.676 | 8100000 | 0.4235209 | 8100000 | 0.002234798 | 153536.5 | -84572.95 | 249.201 | 11.68431 | 0 | 0 | 71.60247 | 619.4 | 60267.62 | 9364.696
| 3463.222 | 355.0596 | 323 | 377038.5 | 10.55292 | 6.930002 | 1 | 43688.71 | 2.032948 | 45 | 736.1551 | 360268.7 | 709.8241 | -802.1132 | 829345672.5 | 2756.942 | 8100000 | 0.4281202 | 8100000 | 0.002449349 | 155295.1 | -84570.92 | 249.5186 | 11.22128 | 0 | 0 | 71.60226 | 619.6 | 60267.62 | 9364.696
| 3465.485 | 355.3594 | 323.2 | 382159.5 | 10.68053 | 6.350002 | 1 | 40520.53 | 2.015165 | 45 | 738.3309 | 364941.5 | 709.8241 | -802.1134 | 832439882.3 | 2768.081 | 8100000 | 0.426889 | 8100000 | 0.002386158 | 154288.2 | -84568.83 | 249.8185 | 11.35253 | 0 | 0 | 71.60204 | 619.8 | 60267.62 | 9364.696
| 3467.745 | 355.6769 | 323.4 | 411283.1 | 11.42385 | 4.240002 | 1 | 28956.05 | 1.899575 | 45 | 744.0234 | 391409.1 | 709.8241 | -802.1136 | 846610015.0 | 2819.146 | 8100000 | 0.4201189 | 8100000 | 0.002062028 | 154058.5 | -84566.74 | 250.1361 | 12.11501 | 0 | 0 | 71.60182 | 620 | 60267.62 | 9364.696
| 3469.826 | 355.9767 | 323.6 | 427762.9 | 11.84557 | 3.840001 | 1 | 27215.37 | 1.859158 | 45 | 755.5919 | 406305.8 | 709.8241 | -802.1138 | 853966232.5 | 2845.69 | 8100000 | 0.416851 | 8100000 | 0.001907814 | 153948.5 | -84564.83 | 250.4361 | 12.54605 | 0 | 0 | 71.60162 | 620.2 | 60267.62 | 9364.696
| 3471.957 | 356.2853 | 323.8 | 364429.3 | 10.22087 | 8.250003 | 1 | 50445.94 | 2.120249 | 45 | 745.4271 | 348739 | 709.8241 | -802.114 | 824280994.0 | 2738.718 | 8100000 | 0.4322376 | 8100000 | 0.002630826 | 154535.9 | -84562.87 | 250.7448 | 10.87928 | 0 | 0 | 71.60142 | 620.4 | 60267.62 | 9364.696
| 3474.196 | 356.5939 | 324 | 366010.4 | 10.25813 | 5.470002 | 1 | 33454.78 | 2.105295 | 45 | 738.9227 | 350186.7 | 709.8241 | -802.1143 | 825608009.1 | 2743.492 | 8100000 | 0.4319167 | 8100000 | 0.002610403 | 154301.2 | -84560.81 | 251.0536 | 10.91769 | 0 | 0 | 71.6012 | 620.6 | 60267.62 | 9364.696
| 3476.418 | 356.9025 | 324.2 | 380929.8 | 10.63466 | 6.850002 | 1 | 43606.08 | 2.019208 | 45 | 738.2787 | 363820 | 709.8241 | -802.1145 | 834007054.2 | 2773.725 | 8100000 | 0.427937 | 8100000 | 0.002412017 | 153617.3 | -84558.76 | 251.3624 | 11.30536 | 0 | 0 | 71.60099 | 620.8 | 60267.62 | 9364.696
| 3478.575 | 357.2111 | 324.4 | 417926.6 | 11.57909 | 11.6 | 1 | 81411.71 | 1.85633 | 45 | 751.6075 | 397421.3 | 709.8241 | -802.1147 | 851706580.0 | 2837.534 | 8100000 | 0.4194063 | 8100000 | 0.002005606 | 154160.4 | -84556.78 | 251.6711 | 12.27381 | 0 | 0 | 71.60078 | 621 | 60267.62 | 9364.696
| 3480.65 | 357.5198 | 324.6 | 410158.9 | 11.37653 | 3.950001 | 1 | 26898.56 | 1.931909 | 45 | 754.4421 | 390390.8 | 709.8241 | -802.1149 | 848760753.3 | 2826.904 | 8100000 | 0.4212256 | 8100000 | 0.002084089 | 153944.1 | -84554.87 | 251.9799 | 12.06657 | 0 | 0 | 71.60058 | 621.2 | 60267.62 | 9364.696
| 3482.654 | 357.8284 | 324.8 | 351527.4 | 9.881308 | 10.77 | 1 | 63930.39 | 2.165517 | 45 | 740.8896 | 336906.2 | 709.8241 | -802.1151 | 818856416.7 | 2719.211 | 8100000 | 0.4369855 | 8100000 | 0.002839731 | 154494.1 | -84553.04 | 252.2886 | 10.52882 | 0 | 0 | 71.60039 | 621.4 | 60267.62 | 9364.696
| 3484.95 | 358.137 | 325 | 374262 | 10.45397 | 4.440002 | 1 | 27712.49 | 2.057201 | 45 | 736.4885 | 357732.9 | 709.8241 | -802.1153 | 832212903.4 | 2767.264 | 8100000 | 0.430343 | 8100000 | 0.00250737 | 154164.5 | -84550.92 | 252.5974 | 11.11944 | 0 | 0 | 71.60016 | 621.6 | 60267.62 | 9364.696
| 3487.027 | 358.4456 | 325.2 | 379500.9 | 10.58449 | 10.56 | 1 | 67429.13 | 2.008297 | 45 | 738.9448 | 362516.3 | 709.8241 | -802.1155 | 835371252.6 | 2778.638 | 8100000 | 0.4290854 | 8100000 | 0.002440722 | 154697.3 | -84549.02 | 252.9062 | 11.25376 | 0 | 0 | 71.59996 | 621.8 | 60267.62 | 9364.696
| 3489.415 | 358.7542 | 325.4 | 385155.7 | 10.72514 | 4.090001 | 1 | 26230.75 | 2.002235 | 45 | 736.437 | 367672.8 | 709.8241 | -802.1157 | 838754134.8 | 2790.825 | 8100000 | 0.4277228 | 8100000 | 0.00237162 | 154854.8 | -84546.8 | 253.2149 | 11.39839 | 0 | 0 | 71.59973 | 622 | 60267.62 | 9364.696
| 3491.436 | 359.0629 | 325.6 | 403688.9 | 11.19555 | 6.510002 | 1 | 43785.02 | 1.922615 | 45 | 742.5389 | 384524.9 | 709.8241 | -802.1159 | 848051312.3 | 2824.345 | 8100000 | 0.4233976 | 8100000 | 0.002160715 | 154738.6 | -84544.95 | 253.5237 | 11.8812 | 0 | 0 | 71.59954 | 622.2 | 60267.62 | 9364.696
| 3493.518 | 359.3715 | 325.8 | 387201.2 | 10.7719 | 6.360002 | 1 | 41097.02 | 1.999002 | 45 | 741.6653 | 369536.4 | 709.8241 | -802.1161 | 840584996.5 | 2797.423 | 8100000 | 0.4275255 | 8100000 | 0.002350666 | 155059.4 | -84543.05 | 253.8325 | 11.44644 | 0 | 0 | 71.59933 | 622.4 | 60267.62 | 9364.696
| 3496.05 | 359.6801 | 326 | 409901.2 | 11.34796 | 7.550003 | 1 | 51602.77 | 1.902407 | 45 | 747.1896 | 390157.2 | 709.8241 | -802.1164 | 851819184.3 | 2837.94 | 8100000 | 0.4222493 | 8100000 | 0.002099321 | 155051.8 | -84540.69 | 254.1412 | 12.03732 | 0 | 0 | 71.59909 | 622.6 | 60267.62 | 9364.696
| 3497.881 | 359.9975 | 326.2 | 412318.5 | 11.40748 | 6.700002 | 1 | 45993.4 | 1.91332 | 45 | 754.3013 | 392346.6 | 709.8241 | -802.1165 | 853235579.3 | 2843.052 | 8100000 | 0.4219205 | 8100000 | 0.002076609 | 154997.1 | -84539.03 | 254.4588 | 12.09825 | 0 | 0 | 71.59891 | 622.8 | 60267.62 | 9364.696
| 3500.11 | 360.2973 | 326.4 | 425655.5 | 11.7464 | 5.100002 | 1 | 36018 | 1.878562 | 45 | 761.2047 | 404404 | 709.8241 | -802.1168 | 859388872.9 | 2865.271 | 8100000 | 0.4192483 | 8100000 | 0.001950138 | 154155.9 | -84536.97 | 254.7588 | 12.4448 | 0 | 0 | 71.5987 | 623 | 60267.62 | 9364.696
| 3502.404 | 360.6148 | 326.6 | 400319 | 11.09422 | 3.050001 | 1 | 20280.36 | 1.990516 | 45 | 758.7926 | 381466.1 | 709.8241 | -802.117 | 848729106.4 | 2826.79 | 8100000 | 0.424888 | 8100000 | 0.002206743 | 154332.4 | -84534.85 | 255.0764 | 11.77731 | 0 | 0 | 71.59848 | 623.2 | 60267.62 | 9364.696
| 3504.429 | 360.9146 | 326.8 | 437927.6 | 12.05569 | 6.780002 | 1 | 49296.29 | 1.845421 | 45 | 770.6173 | 415465.4 | 709.8241 | -802.1172 | 865214838.2 | 2886.322 | 8100000 | 0.4171387 | 8100000 | 0.001845528 | 153915.3 | -84533 | 255.3763 | 12.76041 | 0 | 0 | 71.59828 | 623.4 | 60267.62 | 9364.696
| 3506.88 | 361.232 | 327 | 431339 | 11.88237 | 5.010002 | 1 | 35828.5 | 1.893113 | 45 | 776.7369 | 409530.8 | 709.8241 | -802.1174 | 863128031.6 | 2878.78 | 8100000 | 0.418515 | 8100000 | 0.001904011 | 153643.2 | -84530.72 | 255.6939 | 12.58362 | 0 | 0 | 71.59804 | 623.6 | 60267.62 | 9364.696
| 3508.879 | 361.5318 | 327.2 | 392097.9 | 10.87591 | 5.300002 | 1 | 34617.44 | 2.057608 | 45 | 771.1795 | 373993.9 | 709.8241 | -802.1176 | 846110685.3 | 2817.345 | 8100000 | 0.4272867 | 8100000 | 0.002306101 | 153170.1 | -84528.9 | 255.9938 | 11.55328 | 0 | 0 | 71.59785 | 623.8 | 60267.62 | 9364.696
| 3511.186 | 361.8492 | 327.4 | 354902.6 | 9.931815 | 4.820002 | 1 | 28600.41 | 2.219679 | 45 | 755.5941 | 340005.2 | 709.8241 | -802.1178 | 826445620.3 | 2746.505 | 8100000 | 0.4378379 | 8100000 | 0.00281728 | 153506.5 | -84526.76 | 256.3114 | 10.58099 | 0 | 0 | 71.59763 | 624 | 60267.62 | 9364.696
| 3513.317 | 362.1491 | 327.6 | 441873.5 | 12.14371 | 1.410001 | 1 | 10291.43 | 1.840168 | 45 | 769.8153 | 419015.2 | 709.8241 | -802.118 | 868620436.0 | 2898.635 | 8100000 | 0.4169244 | 8100000 | 0.001818914 | 153603.7 | -84524.8 | 256.6114 | 12.85012 | 0 | 0 | 71.59742 | 624.2 | 60267.62 | 9364.696
| 3515.466 | 362.4577 | 327.8 | 427550.1 | 11.77239 | 7.410003 | 1 | 52710.22 | 1.898772 | 45 | 776.0756 | 406113.8 | 709.8241 | -802.1182 | 863368785.0 | 2879.65 | 8100000 | 0.4198179 | 8100000 | 0.001944482 | 153487.4 | -84522.83 | 256.9201 | 12.47134 | 0 | 0 | 71.59721 | 624.4 | 60267.62 | 9364.696
| 3517.807 | 362.7663 | 328 | 364681.5 | 10.16989 | 7.680003 | 1 | 46947.89 | 2.167947 | 45 | 761.6416 | 348970.1 | 709.8241 | -802.1185 | 833457595.4 | 2771.746 | 8100000 | 0.4352546 | 8100000 | 0.002674977 | 152859.1 | -84520.66 | 257.2289 | 10.82671 | 0 | 0 | 71.59699 | 624.6 | 60267.62 | 9364.696
| 3519.877 | 363.0661 | 328.2 | 322469.5 | 9.11106 | 5.820002 | 1 | 31526.27 | 2.359522 | 45 | 733.6314 | 310123.2 | 709.8241 | -802.1187 | 806676457.5 | 2675.457 | 8100000 | 0.4500765 | 8100000 | 0.003423962 | 152807.9 | -84518.76 | 257.5289 | 9.731133 | 0 | 0 | 71.59679 | 624.8 | 60267.62 | 9364.696
| 3522.11 | 363.3835 | 328.4 | 351662.2 | 9.837272 | 7.840003 | 1 | 46294.13 | 2.14976 | 45 | 729.6291 | 337030 | 709.8241 | -802.1189 | 826613962.4 | 2747.111 | 8100000 | 0.4396049 | 8100000 | 0.002881606 | 153600.8 | -84516.7 | 257.8464 | 10.48332 | 0 | 0 | 71.59657 | 625 | 60267.62 | 9364.696
| 3524.18 | 363.6833 | 328.6 | 355684.8 | 9.935789 | 4.570002 | 1 | 27167.75 | 2.121469 | 45 | 723.4315 | 340723 | 709.8241 | -802.1191 | 829449000.3 | 2757.314 | 8100000 | 0.4384638 | 8100000 | 0.00281912 | 153238.6 | -84514.81 | 258.1464 | 10.5851 | 0 | 0 | 71.59637 | 625.2 | 60267.62 | 9364.696
| 3526.309 | 363.992 | 328.8 | 381458.9 | 10.58293 | 3.250001 | 1 | 20638.54 | 1.99254 | 45 | 725.4558 | 364302.5 | 709.8241 | -802.1193 | 844254317.5 | 2810.651 | 8100000 | 0.4311402 | 8100000 | 0.00245311 | 153879.8 | -84512.85 | 258.4551 | 11.25215 | 0 | 0 | 71.59617 | 625.4 | 60267.62 | 9364.696
| 3528.456 | 364.3006 | 329 | 385942.8 | 10.69366 | 7.250003 | 1 | 46760.58 | 1.96829 | 45 | 729.3509 | 368390 | 709.8241 | -802.1195 | 846988974.6 | 2820.513 | 8100000 | 0.4301125 | 8100000 | 0.002398472 | 154102.3 | -84510.88 | 258.7639 | 11.36602 | 0 | 0 | 71.59596 | 625.6 | 60267.62 | 9364.696
| 3530.671 | 364.6004 | 329.2 | 392310.3 | 10.85207 | 6.520002 | 1 | 42671.37 | 1.945253 | 45 | 731.0565 | 374187.1 | 709.8241 | -802.1197 | 850629096.5 | 2833.645 | 8100000 | 0.4286244 | 8100000 | 0.002323156 | 153729.1 | -84508.84 | 259.0639 | 11.5288 | 0 | 0 | 71.59575 | 625.8 | 60267.62 | 9364.696
| 3532.664 | 364.9178 | 329.4 | 420525.7 | 11.56768 | 7.920003 | 1 | 55500.94 | 1.839766 | 45 | 741.0779 | 399770.9 | 709.8241 | -802.1199 | 863974609.3 | 2881.84 | 8100000 | 0.422371 | 8100000 | 0.002023628 | 154513.6 | -84507.02 | 259.3814 | 12.26215 | 0 | 0 | 71.59555 | 626 | 60267.62 | 9364.696
| 3535.079 | 365.2176 | 329.6 | 420657.3 | 11.56743 | 3.350001 | 1 | 23358.19 | 1.880991 | 45 | 751.9653 | 399889.8 | 709.8241 | -802.1201 | 864551346.8 | 2883.924 | 8100000 | 0.422436 | 8100000 | 0.002024024 | 153826.6 | -84504.78 | 259.6814 | 12.26189 | 0 | 0 | 71.59532 | 626.2 | 60267.62 | 9364.696
| 3537.265 | 365.5351 | 329.8 | 419269.6 | 11.52891 | 2.860001 | 1 | 19872.42 | 1.894329 | 45 | 754.5672 | 398635.6 | 709.8241 | -802.1204 | 864402794.5 | 2883.387 | 8100000 | 0.4228758 | 8100000 | 0.002039214 | 154200.9 | -84502.76 | 259.999 | 12.22249 | 0 | 0 | 71.59511 | 626.4 | 60267.62 | 9364.696
| 3539.303 | 365.8349 | 330 | 430097.8 | 11.80266 | 1.28 | 1 | 9105.092 | 1.876546 | 45 | 765.089 | 408411.8 | 709.8241 | -802.1205 | 869375219.8 | 2901.364 | 8100000 | 0.420802 | 8100000 | 0.001939417 | 154700.5 | -84500.9 | 260.2989 | 12.50225 | 0 | 0 | 71.59491 | 626.6 | 60267.62 | 9364.696
| 3541.467 | 366.1523 | 330.2 | 393558.6 | 10.8694 | 2.480001 | 1 | 16218.43 | 2.028917 | 45 | 760.5833 | 375322.7 | 709.8241 | -802.1208 | 853413728.3 | 2843.695 | 8100000 | 0.4290443 | 8100000 | 0.002318268 | 154642.6 | -84498.91 | 260.6165 | 11.5466 | 0 | 0 | 71.5947 | 626.8 | 60267.62 | 9364.696
| 3543.943 | 366.4521 | 330.4 | 375180.3 | 10.40169 | 2.640001 | 1 | 16494.01 | 2.105305 | 45 | 754.0144 | 358571.8 | 709.8241 | -802.121 | 844459588.9 | 2811.391 | 8100000 | 0.4339487 | 8100000 | 0.002553041 | 154125.5 | -84496.6 | 260.9165 | 11.0656 | 0 | 0 | 71.59446 | 627 | 60267.62 | 9364.696
| 3546.26 | 366.7695 | 330.6 | 412692.3 | 11.34845 | 8.440003 | 1 | 58145.32 | 1.922217 | 45 | 761.5317 | 392685.2 | 709.8241 | -802.1212 | 863387262.9 | 2879.717 | 8100000 | 0.424803 | 8100000 | 0.00211184 | 151900.7 | -84494.46 | 261.2341 | 12.03782 | 0 | 0 | 71.59424 | 627.2 | 60267.62 | 9364.696
| 3548.58 | 367.0693 | 330.8 | 389089.8 | 10.74659 | 2.400001 | 1 | 15524.12 | 2.041447 | 45 | 756.9263 | 371256.2 | 709.8241 | -802.1214 | 852674298.0 | 2841.026 | 8100000 | 0.4304918 | 8100000 | 0.002377766 | 149385.8 | -84492.31 | 261.534 | 11.42044 | 0 | 0 | 71.59401 | 627.4 | 60267.62 | 9364.696
| 3551.046 | 367.3691 | 331 | 391517.7 | 10.80456 | 5.210002 | 1 | 33978.14 | 2.01841 | 45 | 755.3088 | 373466 | 709.8241 | -802.1217 | 854413745.8 | 2847.305 | 8100000 | 0.4299663 | 8100000 | 0.002350285 | 146637.5 | -84490.02 | 261.834 | 11.47999 | 0 | 0 | 71.59377 | 627.6 | 60267.62 | 9364.696
| 3553.293 | 367.6689 | 331.2 | 405820 | 11.16376 | 3.700001 | 1 | 24936.74 | 1.969101 | 45 | 760.9818 | 386458 | 709.8241 | -802.1219 | 861749926.7 | 2873.8 | 8100000 | 0.4266538 | 8100000 | 0.002189327 | 146091.8 | -84487.95 | 262.1339 | 11.84861 | 0 | 0 | 71.59355 | 627.8 | 60267.62 | 9364.696
| 3555.328 | 367.9687 | 331.4 | 389474.2 | 10.74726 | 1.910001 | 1 | 12363.12 | 2.039427 | 45 | 756.6481 | 371606.2 | 709.8241 | -802.1221 | 854257430.6 | 2846.741 | 8100000 | 0.4307469 | 8100000 | 0.002378889 | 145688.8 | -84486.09 | 262.4339 | 11.42112 | 0 | 0 | 71.59336 | 628 | 60267.62 | 9364.696
| 3557.236 | 368.2509 | 331.6 | 393652.1 | 10.85035 | 6.560002 | 1 | 43075.82 | 2.009115 | 45 | 757.5855 | 375407.7 | 709.8241 | -802.1223 | 856719819.2 | 2855.631 | 8100000 | 0.4298382 | 8100000 | 0.002330448 | 146148.3 | -84484.36 | 262.7162 | 11.52703 | 0 | 0 | 71.59318 | 628.2 | 60267.62 | 9364.696
| 3559.797 | 368.5507 | 331.8 | 399361.5 | 10.99113 | 4.020001 | 1 | 26688.53 | 1.992544 | 45 | 758.6236 | 380596.6 | 709.8241 | -802.1225 | 860050218.5 | 2867.66 | 8100000 | 0.4285223 | 8100000 | 0.002266134 | 145015.9 | -84481.97 | 263.0161 | 11.67155 | 0 | 0 | 71.59293 | 628.4 | 60267.62 | 9364.696
| 3561.667 | 368.8505 | 332 | 419588 | 11.50185 | 2.890001 | 1 | 20095.78 | 1.915752 | 45 | 763.673 | 398923.4 | 709.8241 | -802.1227 | 869650079.4 | 2902.358 | 8100000 | 0.4241367 | 8100000 | 0.002054589 | 144563.1 | -84480.27 | 263.3161 | 12.19481 | 0 | 0 | 71.59275 | 628.6 | 60267.62 | 9364.696
| 3563.609 | 369.1327 | 332.2 | 361558.6 | 10.03502 | 4.070001 | 1 | 24567.69 | 2.173611 | 45 | 752.4613 | 346109.3 | 709.8241 | -802.1229 | 840716704.0 | 2797.898 | 8100000 | 0.439069 | 8100000 | 0.002769146 | 145804.7 | -84478.51 | 263.5984 | 10.68755 | 0 | 0 | 71.59256 | 628.8 | 60267.62 | 9364.696
| 3565.83 | 369.4148 | 332.4 | 361253.8 | 10.0246 | 4.780002 | 1 | 28849.01 | 2.149362 | 45 | 744.178 | 345830 | 709.8241 | -802.1231 | 840991006.6 | 2798.887 | 8100000 | 0.4392613 | 8100000 | 0.002775941 | 146291.2 | -84476.46 | 263.8807 | 10.6768 | 0 | 0 | 71.59235 | 629 | 60267.62 | 9364.696
| 3568.001 | 369.7146 | 332.6 | 384892.7 | 10.6151 | 4.610002 | 1 | 29560.33 | 2.021241 | 45 | 743.4548 | 367433.2 | 709.8241 | -802.1233 | 854488996.9 | 2847.577 | 8100000 | 0.4326734 | 8100000 | 0.002447417 | 146438.2 | -84474.47 | 264.1806 | 11.28524 | 0 | 0 | 71.59214 | 629.2 | 60267.62 | 9364.696
| 3569.959 | 370.0144 | 332.8 | 428455.9 | 11.71562 | 2.090001 | 1 | 14818.58 | 1.857553 | 45 | 754.9081 | 406930.9 | 709.8241 | -802.1235 | 875150951.0 | 2922.259 | 8100000 | 0.4228007 | 8100000 | 0.001976638 | 149382.6 | -84472.68 | 264.4806 | 12.41335 | 0 | 0 | 71.59195 | 629.4 | 60267.62 | 9364.696
| 3572.402 | 370.2966 | 333 | 401705.5 | 11.03334 | 0.7700003 | 1 | 5130.473 | 1.974762 | 45 | 754.2749 | 382725 | 709.8241 | -802.1237 | 863754269.8 | 2881.043 | 8100000 | 0.4287059 | 8100000 | 0.002250374 | 149834.3 | -84470.42 | 264.7629 | 11.71486 | 0 | 0 | 71.59171 | 629.6 | 60267.62 | 9364.696
| 3574.29 | 370.5964 | 333.2 | 392982.8 | 10.81072 | 2.640001 | 1 | 17242.23 | 2.014775 | 45 | 754.3199 | 374798.9 | 709.8241 | -802.1239 | 859871405.1 | 2867.014 | 8100000 | 0.4309905 | 8100000 | 0.002353287 | 150923.3 | -84468.7 | 265.0628 | 11.48633 | 0 | 0 | 71.59153 | 629.8 | 60267.62 | 9364.696
| 3576.743 | 370.8962 | 333.4 | 394178.3 | 10.83748 | -0.13 | 1 | -853.5507 | 2.006288 | 45 | 752.5285 | 375886.2 | 709.8241 | -802.1242 | 860986216.8 | 2871.041 | 8100000 | 0.4307806 | 8100000 | 0.002340926 | 150563.9 | -84466.42 | 265.3628 | 11.51381 | 0 | 0 | 71.59129 | 630 | 60267.62 | 9364.696
| 3578.733 | 371.196 | 333.6 | 406871.7 | 11.1554 | 7.530003 | 1 | 51101.55 | 1.940409 | 45 | 756.706 | 387411.6 | 709.8241 | -802.1244 | 867475707.3 | 2894.496 | 8100000 | 0.4279036 | 8100000 | 0.002198917 | 150639.5 | -84464.61 | 265.6627 | 11.84004 | 0 | 0 | 71.5911 | 630.2 | 60267.62 | 9364.696
| 3580.835 | 371.4958 | 333.8 | 445775.7 | 12.14095 | 4.820002 | 1 | 35558.59 | 1.822796 | 45 | 771.4385 | 422522.5 | 709.8241 | -802.1246 | 884416704.0 | 2955.808 | 8100000 | 0.4200461 | 8100000 | 0.001833335 | 151328 | -84462.68 | 265.9627 | 12.84731 | 0 | 0 | 71.5909 | 630.4 | 60267.62 | 9364.696
| 3583.059 | 371.8133 | 334 | 367413.4 | 10.15759 | 0.3000001 | 1 | 1833.603 | 2.157851 | 45 | 756.7013 | 351470.8 | 709.8241 | -802.1248 | 847977142.5 | 2824.077 | 8100000 | 0.4384708 | 8100000 | 0.002701068 | 150746.2 | -84460.63 | 266.2802 | 10.81402 | 0 | 0 | 71.59068 | 630.6 | 60267.62 | 9364.696
| 3584.99 | 372.1131 | 334.2 | 396923.8 | 10.89597 | -0.6300002 | 1 | -4154.385 | 2.006693 | 45 | 757.7326 | 378382 | 709.8241 | -802.125 | 863983160.0 | 2881.871 | 8100000 | 0.4306948 | 8100000 | 0.002316228 | 152447.7 | -84458.87 | 266.5802 | 11.57388 | 0 | 0 | 71.5905 | 630.8 | 60267.62 | 9364.696
| 3587.156 | 372.4129 | 334.4 | 399026.7 | 10.94608 | 2.680001 | 1 | 17761.04 | 1.994972 | 45 | 757.9018 | 380292.5 | 709.8241 | -802.1252 | 865451730.0 | 2887.179 | 8100000 | 0.4303104 | 8100000 | 0.002293726 | 152381.6 | -84456.88 | 266.8801 | 11.62532 | 0 | 0 | 71.59029 | 631 | 60267.62 | 9364.696
| 3589.502 | 372.7127 | 334.6 | 389766.8 | 10.7098 | 5.020002 | 1 | 32592.46 | 2.029327 | 45 | 755.9227 | 371872.5 | 709.8241 | -802.1254 | 861339633.5 | 2872.318 | 8100000 | 0.4327128 | 8100000 | 0.002405942 | 152288.4 | -84454.71 | 267.1801 | 11.38261 | 0 | 0 | 71.59006 | 631.2 | 60267.62 | 9364.696
| 3591.688 | 373.0125 | 334.8 | 383492.1 | 10.5494 | 4.230002 | 1 | 27019.78 | 2.056811 | 45 | 753.5174 | 366156.5 | 709.8241 | -802.1256 | 858534126.6 | 2862.183 | 8100000 | 0.434476 | 8100000 | 0.002487317 | 152239.3 | -84452.7 | 267.48 | 11.21765 | 0 | 0 | 71.58985 | 631.4 | 60267.62 | 9364.696
| 3593.542 | 373.3299 | 335 | 368647.1 | 10.17575 | 0.3700001 | 1 | 2269.33 | 2.116628 | 45 | 744.6398 | 352599.6 | 709.8241 | -802.1258 | 850731456.0 | 2834.015 | 8100000 | 0.4388341 | 8100000 | 0.002693965 | 152605 | -84451.01 | 267.7976 | 10.83276 | 0 | 0 | 71.58968 | 631.6 | 60267.62 | 9364.696
| 3595.806 | 373.6297 | 335.2 | 369828.9 | 10.20243 | 9.900004 | 1 | 61584.64 | 2.06732 | 45 | 740.5397 | 353680.6 | 709.8241 | -802.126 | 851863114.7 | 2838.099 | 8100000 | 0.438603 | 8100000 | 0.002678924 | 153694.1 | -84448.92 | 268.0976 | 10.86026 | 0 | 0 | 71.58946 | 631.8 | 60267.62 | 9364.696
| 3597.955 | 373.9295 | 335.4 | 432200.4 | 11.77028 | 1.600001 | 1 | 11436 | 1.842198 | 45 | 754.6838 | 410307.2 | 709.8241 | -802.1262 | 882557264.2 | 2949.073 | 8100000 | 0.4236887 | 8100000 | 0.001963089 | 153300.4 | -84446.95 | 268.3975 | 12.46919 | 0 | 0 | 71.58925 | 632 | 60267.62 | 9364.696
| 3600.048 | 374.247 | 335.6 | 411401.6 | 11.24092 | 0.3500001 | 1 | 2384.257 | 1.934753 | 45 | 755.9496 | 391516.4 | 709.8241 | -802.1264 | 873913755.4 | 2917.782 | 8100000 | 0.4282425 | 8100000 | 0.002168438 | 154253.6 | -84445.03 | 268.7151 | 11.92768 | 0 | 0 | 71.58905 | 632.2 | 60267.62 | 9364.696
| 3602.349 | 374.5468 | 335.8 | 417972.1 | 11.40364 | 2.450001 | 1 | 16969.26 | 1.915757 | 45 | 760.6002 | 397462.5 | 709.8241 | -802.1266 | 877364652.8 | 2930.271 | 8100000 | 0.4268998 | 8100000 | 0.002102481 | 153906.5 | -84442.9 | 269.0151 | 12.09433 | 0 | 0 | 71.58882 | 632.4 | 60267.62 | 9364.696
| 3604.635 | 374.8642 | 336 | 396474.3 | 10.8587 | 6.190002 | 1 | 40904.8 | 2.001845 | 45 | 759.4666 | 377973.5 | 709.8241 | -802.1269 | 867757550.7 | 2895.515 | 8100000 | 0.4319919 | 8100000 | 0.002338646 | 153694.6 | -84440.79 | 269.3327 | 11.5356 | 0 | 0 | 71.5886 | 632.6 | 60267.62 | 9364.696
| 3606.339 | 375.1641 | 336.2 | 389566.6 | 10.68328 | 7.990003 | 1 | 52056.41 | 2.025287 | 45 | 758.5186 | 371690.3 | 709.8241 | -802.127 | 864590931.4 | 2884.067 | 8100000 | 0.4339209 | 8100000 | 0.002424256 | 154226.3 | -84439.26 | 269.6326 | 11.35536 | 0 | 0 | 71.58844 | 632.8 | 60267.62 | 9364.696
| 3608.799 | 375.4815 | 336.4 | 406109.9 | 11.09564 | 2.840001 | 1 | 19142.14 | 1.9683 | 45 | 760.538 | 386720.9 | 709.8241 | -802.1273 | 873245356.8 | 2915.363 | 8100000 | 0.4299839 | 8100000 | 0.002232657 | 156105.9 | -84436.97 | 269.9502 | 11.77877 | 0 | 0 | 71.5882 | 633 | 60267.62 | 9364.696
| 3610.858 | 375.7813 | 336.6 | 395936.5 | 10.83717 | 0.9000003 | 1 | 5914.891 | 2.018013 | 45 | 760.2439 | 377484.6 | 709.8241 | -802.1275 | 868731608.1 | 2899.037 | 8100000 | 0.4325632 | 8100000 | 0.002350741 | 155021.8 | -84435.09 | 270.2501 | 11.51349 | 0 | 0 | 71.588 | 633.2 | 60267.62 | 9364.696
| 3612.845 | 376.0811 | 336.8 | 398814.8 | 10.9069 | -4.790002 | 1 | -31786.38 | 1.995784 | 45 | 759.6498 | 380100 | 709.8241 | -802.1276 | 870545635.8 | 2905.597 | 8100000 | 0.4320062 | 8100000 | 0.002318781 | 156503.4 | -84433.27 | 270.5501 | 11.5851 | 0 | 0 | 71.58781 | 633.4 | 60267.62 | 9364.696
| 3614.968 | 376.3986 | 337 | 399556.5 | 10.92279 | 2.750001 | 1 | 18248.83 | 2.004272 | 45 | 762.4443 | 380773.7 | 709.8241 | -802.1278 | 871330763.1 | 2908.437 | 8100000 | 0.4319813 | 8100000 | 0.00231213 | 156651.2 | -84431.32 | 270.8677 | 11.60142 | 0 | 0 | 71.58761 | 633.6 | 60267.62 | 9364.696
| 3617.016 | 376.716 | 337.2 | 379836.9 | 10.42644 | 1.24 | 1 | 7833.596 | 2.085914 | 45 | 755.3211 | 362822.9 | 709.8241 | -802.128 | 861577647.5 | 2873.178 | 8100000 | 0.4372398 | 8100000 | 0.002560592 | 157410.9 | -84429.45 | 271.1853 | 11.09109 | 0 | 0 | 71.58741 | 633.8 | 60267.62 | 9364.696
| 3619.257 | 377.0335 | 337.4 | 409209.5 | 11.15983 | 8.300003 | 1 | 56706.84 | 1.939605 | 45 | 761.9607 | 389530.6 | 709.8241 | -802.1283 | 876800827.7 | 2928.23 | 8100000 | 0.4300104 | 8100000 | 0.002208051 | 157882.2 | -84427.38 | 271.5029 | 11.84458 | 0 | 0 | 71.58719 | 634 | 60267.62 | 9364.696
| 3621.493 | 377.3509 | 337.6 | 403864.3 | 11.02246 | 1.950001 | 1 | 13067.54 | 1.983256 | 45 | 761.7771 | 384684 | 709.8241 | -802.1285 | 874728453.9 | 2920.73 | 8100000 | 0.431392 | 8100000 | 0.002268795 | 158775 | -84425.31 | 271.8205 | 11.7037 | 0 | 0 | 71.58698 | 634.2 | 60267.62 | 9364.696
| 3623.771 | 377.6683 | 337.8 | 384827.8 | 10.54261 | 3.860001 | 1 | 24730.76 | 2.060452 | 45 | 757.0211 | 367374 | 709.8241 | -802.1287 | 865602722.7 | 2887.724 | 8100000 | 0.4363068 | 8100000 | 0.002500912 | 157797.1 | -84423.21 | 272.138 | 11.21067 | 0 | 0 | 71.58676 | 634.4 | 60267.62 | 9364.696
| 3625.958 | 377.9858 | 338 | 378897 | 10.39189 | 3.950001 | 1 | 24935.78 | 2.075003 | 45 | 751.1989 | 361965.2 | 709.8241 | -802.1289 | 862846127.7 | 2877.761 | 8100000 | 0.4380686 | 8100000 | 0.002581985 | 158387 | -84421.19 | 272.4556 | 11.05551 | 0 | 0 | 71.58654 | 634.6 | 60267.62 | 9364.696
| 3627.906 | 378.3032 | 338.2 | 409470.8 | 11.15491 | 1.580001 | 1 | 10726.39 | 1.947286 | 45 | 757.7143 | 389767.3 | 709.8241 | -802.1291 | 878669381.3 | 2934.994 | 8100000 | 0.430541 | 8100000 | 0.002212661 | 158368.2 | -84419.42 | 272.7732 | 11.83953 | 0 | 0 | 71.58636 | 634.8 | 60267.62 | 9364.696
| 3630.317 | 378.6207 | 338.4 | 377718.3 | 10.35719 | 7.120003 | 1 | 44976.38 | 2.068132 | 45 | 750.4954 | 360889.4 | 709.8241 | -802.1293 | 863057489.1 | 2878.525 | 8100000 | 0.4386969 | 8100000 | 0.002602489 | 157975.7 | -84417.18 | 273.0908 | 11.01977 | 0 | 0 | 71.58612 | 635 | 60267.62 | 9364.696
| 3632.263 | 378.9381 | 338.6 | 387770.8 | 10.60561 | 2.090001 | 1 | 13472.85 | 2.033778 | 45 | 751.4787 | 370055.2 | 709.8241 | -802.1295 | 868817203.4 | 2899.346 | 8100000 | 0.436154 | 8100000 | 0.002471376 | 156753.9 | -84415.4 | 273.4084 | 11.27549 | 0 | 0 | 71.58594 | 635.2 | 60267.62 | 9364.696
| 3634.714 | 379.2556 | 338.8 | 386024.9 | 10.55884 | 4.500002 | 1 | 28933.17 | 2.029737 | 45 | 748.5662 | 368464.9 | 709.8241 | -802.1298 | 868407784.9 | 2897.866 | 8100000 | 0.4367252 | 8100000 | 0.00249587 | 156460.5 | -84413.12 | 273.726 | 11.22737 | 0 | 0 | 71.5857 | 635.4 | 60267.62 | 9364.696
| 3636.734 | 379.5554 | 339 | 430175.5 | 11.66417 | 3.110001 | 1 | 22147.99 | 1.862411 | 45 | 760.387 | 408481.8 | 709.8241 | -802.13 | 889709480.8 | 2974.989 | 8100000 | 0.426606 | 8100000 | 0.002011428 | 155599.7 | -84411.28 | 274.026 | 12.36078 | 0 | 0 | 71.5855 | 635.6 | 60267.62 | 9364.696
| 3639.029 | 379.8728 | 339.2 | 397812 | 10.84784 | 3.580001 | 1 | 23670.98 | 2.004679 | 45 | 760.0275 | 379189.1 | 709.8241 | -802.1302 | 875314441.0 | 2922.85 | 8100000 | 0.4339844 | 8100000 | 0.002353982 | 156123.6 | -84409.16 | 274.3435 | 11.52445 | 0 | 0 | 71.58528 | 635.8 | 60267.62 | 9364.696
| 3640.975 | 380.1903 | 339.4 | 364121.7 | 10.00682 | 6.940002 | 1 | 42314.69 | 2.136034 | 45 | 748.0847 | 348457.4 | 709.8241 | -802.1304 | 857341961.2 | 2857.878 | 8100000 | 0.4434523 | 8100000 | 0.002812085 | 156183.5 | -84407.38 | 274.6611 | 10.65845 | 0 | 0 | 71.5851 | 636 | 60267.62 | 9364.696
| 3643.442 | 380.4901 | 339.6 | 418717.4 | 11.36621 | 5.530002 | 1 | 38466.4 | 1.9 | 45 | 758.4648 | 398136.3 | 709.8241 | -802.1306 | 886102006.9 | 2961.914 | 8100000 | 0.4293976 | 8100000 | 0.002128247 | 155935.9 | -84405.09 | 274.9611 | 12.05601 | 0 | 0 | 71.58486 | 636.2 | 60267.62 | 9364.696
| 3645.563 | 380.8075 | 339.8 | 411701.3 | 11.1872 | 1.850001 | 1 | 12626.26 | 1.94365 | 45 | 760.3357 | 391787.8 | 709.8241 | -802.1308 | 883321983.4 | 2951.842 | 8100000 | 0.4311084 | 8100000 | 0.002203239 | 155434.8 | -84403.14 | 275.2787 | 11.87264 | 0 | 0 | 71.58465 | 636.4 | 60267.62 | 9364.696
| 3647.769 | 381.125 | 340 | 407596.3 | 11.08136 | 2.020001 | 1 | 13656.48 | 1.968709 | 45 | 762.8888 | 388068.5 | 709.8241 | -802.131 | 881840742.1 | 2946.477 | 8100000 | 0.4321925 | 8100000 | 0.002249716 | 156340.9 | -84401.11 | 275.5963 | 11.76412 | 0 | 0 | 71.58444 | 636.6 | 60267.62 | 9364.696
| 3649.808 | 381.4248 | 340.2 | 391118.9 | 10.66691 | -0.2000001 | 1 | -1302.092 | 2.037014 | 45 | 758.387 | 373103.2 | 709.8241 | -802.1312 | 874083849.6 | 2918.397 | 8100000 | 0.4363709 | 8100000 | 0.002445186 | 156241.7 | -84399.24 | 275.8962 | 11.33853 | 0 | 0 | 71.58424 | 636.8 | 60267.62 | 9364.696
| 3651.943 | 381.7422 | 340.4 | 384352 | 10.49573 | 0.7600003 | 1 | 4854.416 | 2.063689 | 45 | 755.6621 | 366940.4 | 709.8241 | -802.1314 | 870943360.6 | 2907.036 | 8100000 | 0.4383089 | 8100000 | 0.002534151 | 156114.3 | -84397.28 | 276.2138 | 11.16243 | 0 | 0 | 71.58403 | 637 | 60267.62 | 9364.696
| 3654.11 | 382.0597 | 340.6 | 364205.2 | 9.993445 | 0.05000002 | 1 | 300.9428 | 2.138865 | 45 | 743.7515 | 348533.8 | 709.8241 | -802.1316 | 859962430.6 | 2867.343 | 8100000 | 0.4442748 | 8100000 | 0.002824617 | 156751.4 | -84395.28 | 276.5314 | 10.64464 | 0 | 0 | 71.58383 | 637.2 | 60267.62 | 9364.696
| 3656.317 | 382.3771 | 340.8 | 402256.2 | 10.93664 | -3.760001 | 1 | -25134.85 | 1.955777 | 45 | 749.5467 | 383224.8 | 709.8241 | -802.1318 | 880985856.1 | 2943.381 | 8100000 | 0.4340332 | 8100000 | 0.002317432 | 156898.4 | -84393.25 | 276.849 | 11.61563 | 0 | 0 | 71.58361 | 637.4 | 60267.62 | 9364.696
| 3658.61 | 382.6769 | 341 | 376178.9 | 10.28449 | -1.15 | 1 | -7202.681 | 2.076624 | 45 | 744.997 | 359483.8 | 709.8241 | -802.1321 | 867796322.6 | 2895.655 | 8100000 | 0.4409755 | 8100000 | 0.002651942 | 156190.8 | -84391.13 | 277.149 | 10.94485 | 0 | 0 | 71.58339 | 637.6 | 60267.62 | 9364.696
| 3660.784 | 382.9944 | 341.2 | 369375.4 | 10.11339 | 7.890003 | 1 | 48843.17 | 2.075816 | 45 | 738.642 | 353265.8 | 709.8241 | -802.1323 | 864331868.0 | 2883.131 | 8100000 | 0.4431103 | 8100000 | 0.002752816 | 155373.1 | -84389.13 | 277.4666 | 10.76842 | 0 | 0 | 71.58318 | 637.8 | 60267.62 | 9364.696
| 3662.663 | 383.3118 | 341.4 | 427497 | 11.56069 | 2.490001 | 1 | 17620.82 | 1.850693 | 45 | 750.7277 | 406065.9 | 709.8241 | -802.1325 | 893899496.8 | 2990.181 | 8100000 | 0.4288086 | 8100000 | 0.00205687 | 157128.9 | -84387.42 | 277.7841 | 12.25499 | 0 | 0 | 71.583 | 638 | 60267.62 | 9364.696
| 3664.881 | 383.6205 | 341.6 | 418065.8 | 11.32097 | 0.2800001 | 1 | 1936.367 | 1.912127 | 45 | 758.636 | 397547.1 | 709.824 | -802.1327 | 890174827.9 | 2976.675 | 8100000 | 0.4309496 | 8100000 | 0.002152451 | 156808.9 | -84385.38 | 278.0929 | 12.00968 | 0 | 0 | 71.58279 | 638.2 | 60267.62 | 9364.696
| 3667.029 | 383.9291 | 341.8 | 365495.1 | 10.01027 | 4.390002 | 1 | 26783.61 | 2.131996 | 45 | 746.0696 | 349715 | 709.824 | -802.1329 | 863244921.0 | 2879.203 | 8100000 | 0.444751 | 8100000 | 0.002818438 | 157121.9 | -84383.4 | 278.4017 | 10.66201 | 0 | 0 | 71.58258 | 638.4 | 60267.62 | 9364.696
| 3669.357 | 384.2465 | 342 | 396455 | 10.77515 | 5.130002 | 1 | 33856.63 | 1.977603 | 45 | 748.8602 | 377955.9 | 709.824 | -802.1331 | 880729264.4 | 2942.452 | 8100000 | 0.4362822 | 8100000 | 0.002397413 | 157099.4 | -84381.25 | 278.7193 | 11.44978 | 0 | 0 | 71.58235 | 638.6 | 60267.62 | 9364.696
| 3671.528 | 384.564 | 342.2 | 397965.3 | 10.81001 | 4.040001 | 1 | 26732.18 | 1.980433 | 45 | 751.513 | 379328.3 | 709.824 | -802.1333 | 881925345.5 | 2946.784 | 8100000 | 0.4360505 | 8100000 | 0.002381217 | 156559.9 | -84379.25 | 279.0369 | 11.4856 | 0 | 0 | 71.58214 | 638.8 | 60267.62 | 9364.696
| 3673.689 | 384.8814 | 342.4 | 407552.4 | 11.0463 | 1.825001 | 1 | 12301.66 | 1.948302 | 45 | 754.8916 | 388028.7 | 709.824 | -802.1335 | 887066644.9 | 2965.41 | 8100000 | 0.4338811 | 8100000 | 0.002272379 | 157066.9 | -84377.26 | 279.3545 | 11.72816 | 0 | 0 | 71.58193 | 639 | 60267.62 | 9364.696
| 3675.828 | 385.19 | 342.6 | 404524.8 | 10.96798 | 7.730003 | 1 | 52186.39 | 1.950929 | 45 | 756.974 | 385283.3 | 709.824 | -802.1337 | 886035944.2 | 2961.675 | 8100000 | 0.4347341 | 8100000 | 0.00230837 | 156362.4 | -84375.29 | 279.6632 | 11.6478 | 0 | 0 | 71.58173 | 639.2 | 60267.62 | 9364.696
| 3677.919 | 385.4987 | 342.8 | 459178 | 12.33698 | 6.360002 | 1 | 48342.87 | 1.769861 | 45 | 772.4172 | 434544.3 | 709.824 | -802.1335 | 909899405.7 | 3048.263 | 8100000 | 0.4236718 | 8100000 | 0.001793004 | 156945.9 | -84373.37 | 279.972 | 13.04694 | 0 | 0 | 71.58196 | 639.4 | 60267.62 | 9364.696
| 3680.272 | 385.8161 | 343 | 409257.1 | 11.08018 | 0.6050002 | 1 | 4040.125 | 1.989124 | 45 | 773.3053 | 389573.7 | 709.824 | -802.1331 | 889224368.8 | 2973.23 | 8100000 | 0.4338794 | 8100000 | 0.00225896 | 156077.5 | -84371.19 | 280.2896 | 11.76292 | 0 | 0 | 71.58231 | 639.6 | 60267.62 | 9364.696
| 3682.111 | 386.1336 | 343.2 | 393685.7 | 10.69032 | 3.000001 | 1 | 19631.33 | 2.049547 | 45 | 768.888 | 375438.2 | 709.824 | -802.1329 | 881846441.9 | 2946.498 | 8100000 | 0.4378694 | 8100000 | 0.0024432 | 157558.3 | -84369.53 | 280.6072 | 11.36259 | 0 | 0 | 71.58258 | 639.8 | 60267.62 | 9364.696
| 3684.37 | 386.451 | 343.4 | 402562.8 | 10.90818 | 4.630002 | 1 | 30990.56 | 1.99458 | 45 | 765.8269 | 383503.1 | 709.824 | -802.1325 | 886784615.9 | 2964.388 | 8100000 | 0.4357891 | 8100000 | 0.002338556 | 157934.6 | -84367.44 | 280.9248 | 11.58641 | 0 | 0 | 71.58292 | 640 | 60267.62 | 9364.696
| 3686.436 | 386.7597 | 343.6 | 451219.1 | 12.12386 | 3.460001 | 1 | 25791 | 1.828062 | 45 | 781.2896 | 427409.8 | 709.824 | -802.1322 | 908609871.0 | 3043.578 | 8100000 | 0.4256609 | 8100000 | 0.001862889 | 157747.3 | -84365.55 | 281.2336 | 12.8299 | 0 | 0 | 71.58322 | 640.2 | 60267.62 | 9364.696
| 3688.893 | 387.0771 | 343.8 | 366025.6 | 9.997934 | 5.450002 | 1 | 33333.03 | 2.177266 | 45 | 764.188 | 350200.6 | 709.824 | -802.1319 | 867824876.7 | 2895.758 | 8100000 | 0.4460313 | 8100000 | 0.002833317 | 157839.9 | -84363.26 | 281.5512 | 10.64927 | 0 | 0 | 71.58359 | 640.4 | 60267.62 | 9364.696
| 3691.081 | 387.3857 | 344 | 408670.7 | 11.05149 | 3.740001 | 1 | 25376.04 | 1.975989 | 45 | 768.7956 | 389042.2 | 709.824 | -802.1315 | 891131546.2 | 2980.144 | 8100000 | 0.4347122 | 8100000 | 0.002274665 | 157215.4 | -84361.25 | 281.8599 | 11.73348 | 0 | 0 | 71.58392 | 640.6 | 60267.62 | 9364.696
| 3692.866 | 387.7032 | 344.2 | 401811.4 | 10.87869 | 5.830002 | 1 | 39003.66 | 2.001452 | 45 | 768.568 | 382821.1 | 709.824 | -802.1313 | 888112507.6 | 2969.2 | 8100000 | 0.4365474 | 8100000 | 0.002354916 | 157572.1 | -84359.63 | 282.1775 | 11.55614 | 0 | 0 | 71.58417 | 640.8 | 60267.62 | 9364.696
| 3695.28 | 388.0206 | 344.4 | 399915.2 | 10.8284 | 2.350001 | 1 | 15604.23 | 2.016003 | 45 | 767.3258 | 381099.5 | 709.824 | -802.1309 | 887667556.0 | 2967.587 | 8100000 | 0.4371238 | 8100000 | 0.002379248 | 160188.5 | -84357.39 | 282.4951 | 11.50448 | 0 | 0 | 71.58454 | 641 | 60267.62 | 9364.696
| 3697.526 | 388.3381 | 344.6 | 391608.3 | 10.61949 | 4.980002 | 1 | 32477.47 | 2.043891 | 45 | 764.7397 | 373548.5 | 709.824 | -802.1306 | 883859477.6 | 2953.79 | 8100000 | 0.4393663 | 8100000 | 0.002483286 | 160210.4 | -84355.32 | 282.8127 | 11.28976 | 0 | 0 | 71.58487 | 641.2 | 60267.62 | 9364.696
| 3699.422 | 388.6555 | 344.8 | 401669.5 | 10.86683 | 8.900003 | 1 | 59799.89 | 1.981649 | 45 | 765.9948 | 382692.3 | 709.824 | -802.1303 | 889360050.1 | 2973.722 | 8100000 | 0.4370058 | 8100000 | 0.002362369 | 160845.4 | -84353.59 | 283.1303 | 11.54395 | 0 | 0 | 71.58515 | 641.4 | 60267.62 | 9364.696
| 3701.74 | 388.973 | 345 | 413274.7 | 11.15239 | 2.940001 | 1 | 20150.8 | 1.963461 | 45 | 771.4978 | 393212.3 | 709.824 | -802.13 | 895460336.4 | 2995.842 | 8100000 | 0.4343833 | 8100000 | 0.00223338 | 161374.4 | -84351.45 | 283.4479 | 11.83695 | 0 | 0 | 71.58549 | 641.6 | 60267.62 | 9364.696
| 3703.895 | 389.3081 | 345.2 | 441219.7 | 11.84778 | 3.705001 | 1 | 27107.58 | 1.862217 | 45 | 779.2927 | 418427.3 | 709.824 | -802.1296 | 908213108.9 | 3042.136 | 8100000 | 0.4286528 | 8100000 | 0.001961121 | 160797.1 | -84349.46 | 283.7832 | 12.54831 | 0 | 0 | 71.58581 | 641.8 | 60267.62 | 9364.696
| 3706.215 | 389.6255 | 345.4 | 409167.3 | 11.04438 | 5.570002 | 1 | 37903.43 | 1.997008 | 45 | 779.8998 | 389492.3 | 709.824 | -802.1293 | 894410667.4 | 2992.035 | 8100000 | 0.4356226 | 8100000 | 0.002282266 | 159205.5 | -84347.31 | 284.1008 | 11.72619 | 0 | 0 | 71.58616 | 642 | 60267.62 | 9364.696
| 3708.497 | 389.943 | 345.6 | 388620 | 10.53209 | 0.3600001 | 1 | 2322.464 | 2.082288 | 45 | 770.5168 | 370828.5 | 709.824 | -802.129 | 884454123.1 | 2955.944 | 8100000 | 0.4408855 | 8100000 | 0.002532045 | 159388.4 | -84345.2 | 284.4183 | 11.19984 | 0 | 0 | 71.5865 | 642.2 | 60267.62 | 9364.696
| 3710.589 | 390.2604 | 345.8 | 402243.3 | 10.86684 | 3.860001 | 1 | 25799.45 | 2.013176 | 45 | 771.6106 | 383213 | 709.824 | -802.1286 | 891900354.4 | 2982.931 | 8100000 | 0.4375606 | 8100000 | 0.002365362 | 158711.3 | -84343.28 | 284.7359 | 11.54397 | 0 | 0 | 71.58681 | 642.4 | 60267.62 | 9364.696
| 3712.984 | 390.5779 | 346 | 375227.8 | 10.19637 | 3.290001 | 1 | 20566.2 | 2.128769 | 45 | 762.9587 | 358615.2 | 709.824 | -802.1283 | 877926015.2 | 2932.303 | 8100000 | 0.444887 | 8100000 | 0.002720434 | 157767.1 | -84341.06 | 285.0535 | 10.85402 | 0 | 0 | 71.58717 | 642.6 | 60267.62 | 9364.696
| 3715.079 | 390.8953 | 346.2 | 362442.1 | 9.880043 | 2.210001 | 1 | 13354.45 | 2.168378 | 45 | 751.0706 | 346918.9 | 709.824 | -802.128 | 870712418.7 | 2906.2 | 8100000 | 0.4489373 | 8100000 | 0.002918124 | 157249 | -84339.14 | 285.3711 | 10.52751 | 0 | 0 | 71.58748 | 642.8 | 60267.62 | 9364.696
| 3717.419 | 391.2128 | 346.4 | 383678.9 | 10.39922 | 0.4700002 | 1 | 2995.973 | 2.05036 | 45 | 749.4824 | 366326.8 | 709.824 | -802.1276 | 883556525.6 | 2952.692 | 8100000 | 0.4427705 | 8100000 | 0.002606141 | 156173.1 | -84336.97 | 285.6887 | 11.06306 | 0 | 0 | 71.58783 | 643 | 60267.62 | 9364.696
| 3719.56 | 391.5302 | 346.6 | 391855.9 | 10.59843 | -0.2800001 | 1 | -1825.208 | 2.011156 | 45 | 750.113 | 373773.7 | 709.824 | -802.1273 | 888383845.6 | 2970.183 | 8100000 | 0.4407219 | 8100000 | 0.002500536 | 156469.4 | -84335 | 286.0063 | 11.26809 | 0 | 0 | 71.58815 | 643.2 | 60267.62 | 9364.696
| 3721.935 | 391.8476 | 346.8 | 464169.3 | 12.39769 | 5.720002 | 1 | 43891.12 | 1.743595 | 45 | 767.8834 | 439011.8 | 709.824 | -802.127 | 921046356.9 | 3088.792 | 8100000 | 0.4254375 | 8100000 | 0.00178355 | 154562.6 | -84332.8 | 286.3239 | 13.10871 | 0 | 0 | 71.5885 | 643.4 | 60267.62 | 9364.696
| 3724.172 | 392.1475 | 347 | 435421.6 | 11.67427 | -0.2000001 | 1 | -1442.089 | 1.885459 | 45 | 777.5814 | 413209.2 | 709.824 | -802.1266 | 910022509.4 | 3048.71 | 8100000 | 0.4309206 | 8100000 | 0.002028384 | 153644.9 | -84330.74 | 286.6239 | 12.3711 | 0 | 0 | 71.58883 | 643.6 | 60267.62 | 9364.696
| 3726.14 | 392.4649 | 347.2 | 434655.3 | 11.65255 | -2.130001 | 1 | -15315.35 | 1.900818 | 45 | 783.14 | 412519.1 | 709.824 | -802.1263 | 910085729.6 | 3048.94 | 8100000 | 0.4312395 | 8100000 | 0.00203719 | 154354.7 | -84328.94 | 286.9415 | 12.3489 | 0 | 0 | 71.58912 | 643.8 | 60267.62 | 9364.696
| 3728.3 | 392.7647 | 347.4 | 421089.6 | 11.3117 | 1.450001 | 1 | 10109.36 | 1.962252 | 45 | 784.1283 | 400280.5 | 709.824 | -802.126 | 904527263.5 | 3028.749 | 8100000 | 0.434221 | 8100000 | 0.002172222 | 154073 | -84326.95 | 287.2414 | 12.00019 | 0 | 0 | 71.58944 | 644 | 60267.62 | 9364.696
| 3730.63 | 393.0822 | 347.6 | 414306.5 | 11.1401 | 7.250003 | 1 | 50037.2 | 1.98044 | 45 | 785.273 | 394146.4 | 709.824 | -802.1257 | 901856173.2 | 3019.051 | 8100000 | 0.435859 | 8100000 | 0.002245745 | 154145.3 | -84324.8 | 287.559 | 11.82436 | 0 | 0 | 71.58979 | 644.2 | 60267.62 | 9364.696
| 3732.72 | 393.382 | 347.8 | 374575.4 | 10.15704 | 3.570001 | 1 | 22283.91 | 2.161913 | 45 | 773.7739 | 358019.2 | 709.824 | -802.1254 | 881450502.3 | 2945.064 | 8100000 | 0.4462894 | 8100000 | 0.002749519 | 153949.3 | -84322.88 | 287.859 | 10.81346 | 0 | 0 | 71.5901 | 644.4 | 60267.62 | 9364.696
| 3734.8 | 393.6994 | 348 | 389528.1 | 10.52225 | 0.8700003 | 1 | 5629.092 | 2.069358 | 45 | 767.5166 | 371655.3 | 709.824 | -802.1251 | 890200642.8 | 2976.769 | 8100000 | 0.4422592 | 8100000 | 0.002544531 | 154101 | -84320.97 | 288.1766 | 11.18972 | 0 | 0 | 71.5904 | 644.6 | 60267.62 | 9364.696
| 3736.843 | 393.9993 | 348.2 | 433906.5 | 11.6192 | 0.4900002 | 1 | 3512.857 | 1.896373 | 45 | 779.5183 | 411844.5 | 709.824 | -802.1248 | 911979500.9 | 3055.822 | 8100000 | 0.4320264 | 8100000 | 0.002052219 | 154833.9 | -84319.1 | 288.4765 | 12.31482 | 0 | 0 | 71.59071 | 644.8 | 60267.62 | 9364.696
| 3738.959 | 394.3167 | 348.4 | 398244.1 | 10.73211 | 5.750002 | 1 | 38138.58 | 2.0346 | 45 | 774.562 | 379581.6 | 709.824 | -802.1244 | 895601852.0 | 2996.356 | 8100000 | 0.4402813 | 8100000 | 0.002438188 | 155210.7 | -84317.16 | 288.7941 | 11.40555 | 0 | 0 | 71.59102 | 645 | 60267.62 | 9364.696
| 3740.978 | 394.6165 | 348.6 | 393450 | 10.61142 | 6.090002 | 1 | 39945.54 | 2.043088 | 45 | 769.3183 | 375223.9 | 709.824 | -802.1241 | 893506102.7 | 2988.754 | 8100000 | 0.4416495 | 8100000 | 0.002499866 | 156819.9 | -84315.31 | 289.0941 | 11.28146 | 0 | 0 | 71.59131 | 645.2 | 60267.62 | 9364.696
| 3743.3 | 394.934 | 348.8 | 441925.5 | 11.8102 | 7.360003 | 1 | 54023.06 | 1.852319 | 45 | 781.1871 | 419062 | 709.824 | -802.1238 | 916718577.3 | 3073.05 | 8100000 | 0.4308127 | 8100000 | 0.001983111 | 156700.3 | -84313.16 | 289.4117 | 12.50995 | 0 | 0 | 71.59166 | 645.4 | 60267.62 | 9364.696
| 3745.279 | 395.2514 | 349 | 386887.2 | 10.44471 | 3.880001 | 1 | 24986.56 | 2.094014 | 45 | 773.3083 | 369250.4 | 709.824 | -802.1235 | 890833801.9 | 2979.064 | 8100000 | 0.4436871 | 8100000 | 0.002589557 | 157585.7 | -84311.36 | 289.7293 | 11.10991 | 0 | 0 | 71.59195 | 645.6 | 60267.62 | 9364.696
| 3747.632 | 395.5689 | 349.2 | 402598.2 | 10.82874 | 4.620002 | 1 | 30925.93 | 2.004288 | 45 | 769.608 | 383535.2 | 709.824 | -802.1232 | 899562767.9 | 3010.727 | 8100000 | 0.4397346 | 8100000 | 0.002393311 | 156811.6 | -84309.18 | 290.0469 | 11.50484 | 0 | 0 | 71.59231 | 645.8 | 60267.62 | 9364.696
| 3749.807 | 395.8687 | 349.4 | 408523 | 10.97227 | 1.670001 | 1 | 11312.83 | 1.987313 | 45 | 771.6167 | 388908.4 | 709.824 | -802.1228 | 902954592.8 | 3023.039 | 8100000 | 0.4384148 | 8100000 | 0.002326156 | 156942.5 | -84307.18 | 290.3468 | 11.6522 | 0 | 0 | 71.59263 | 646 | 60267.62 | 9364.696
| 3751.787 | 396.1861 | 349.6 | 432018 | 11.55203 | 4.570002 | 1 | 32716.55 | 1.894354 | 45 | 777.9094 | 410142.8 | 709.824 | -802.1225 | 914227330.5 | 3063.993 | 8100000 | 0.4333563 | 8100000 | 0.002081691 | 157640 | -84305.37 | 290.6644 | 12.24614 | 0 | 0 | 71.59292 | 646.2 | 60267.62 | 9364.696
| 3754.143 | 396.5036 | 349.8 | 414888.7 | 11.12413 | 5.360002 | 1 | 36951.85 | 1.971551 | 45 | 779.9474 | 394673.2 | 709.824 | -802.1222 | 906903108.5 | 3037.378 | 8100000 | 0.4372061 | 8100000 | 0.00225894 | 157925 | -84303.18 | 290.982 | 11.80798 | 0 | 0 | 71.59327 | 646.4 | 60267.62 | 9364.696
| 3756.387 | 396.821 | 350 | 384085.5 | 10.36253 | 8.640003 | 1 | 55595.27 | 2.082699 | 45 | 770.797 | 366697.4 | 709.824 | -802.1219 | 891510525.6 | 2981.518 | 8100000 | 0.4451109 | 8100000 | 0.002637908 | 157334.1 | -84301.11 | 291.2996 | 11.02527 | 0 | 0 | 71.59361 | 646.6 | 60267.62 | 9364.696
| 3758.71 | 397.1385 | 350.2 | 362898.5 | 9.841868 | 9.060003 | 1 | 55255.28 | 2.163534 | 45 | 759.2118 | 347337 | 709.824 | -802.1215 | 879484834.1 | 2937.946 | 8100000 | 0.4515581 | 8100000 | 0.002957279 | 156163.1 | -84298.96 | 291.6172 | 10.48807 | 0 | 0 | 71.59395 | 646.8 | 60267.62 | 9364.696
| 3760.735 | 397.4559 | 350.4 | 377862.2 | 10.20498 | 6.560002 | 1 | 41421.38 | 2.083104 | 45 | 755.3179 | 361020.7 | 709.824 | -802.1212 | 888842090.8 | 2971.844 | 8100000 | 0.4471615 | 8100000 | 0.002729875 | 156456.5 | -84297.11 | 291.9348 | 10.86289 | 0 | 0 | 71.59425 | 647 | 60267.62 | 9364.696
| 3762.849 | 397.7558 | 350.6 | 440369.8 | 11.74449 | 4.860002 | 1 | 35441.92 | 1.839792 | 45 | 769.7046 | 417662.9 | 709.824 | -802.1209 | 920121058.3 | 3085.425 | 8100000 | 0.4322863 | 8100000 | 0.002011416 | 156699.8 | -84295.17 | 292.2348 | 12.44284 | 0 | 0 | 71.59456 | 647.2 | 60267.62 | 9364.696
| 3764.968 | 398.0732 | 350.8 | 378814.9 | 10.22337 | 3.640001 | 1 | 22968.33 | 2.102504 | 45 | 760.7242 | 361890.3 | 709.824 | -802.1206 | 890219967.1 | 2976.839 | 8100000 | 0.4471627 | 8100000 | 0.002720379 | 155476.7 | -84293.22 | 292.5524 | 10.88185 | 0 | 0 | 71.59488 | 647.4 | 60267.62 | 9364.696
| 3767.032 | 398.3907 | 351 | 354177.7 | 9.620826 | 3.660001 | 1 | 21652.42 | 2.196273 | 45 | 745.0407 | 339339.8 | 709.824 | -802.1203 | 875468377.2 | 2923.407 | 8100000 | 0.45506 | 8100000 | 0.003114493 | 155904.7 | -84291.33 | 292.87 | 10.25948 | 0 | 0 | 71.59518 | 647.6 | 60267.62 | 9364.696
| 3769.272 | 398.7081 | 351.2 | 395126.5 | 10.61808 | 5.140002 | 1 | 33814.36 | 1.980849 | 45 | 747.6994 | 376748.3 | 709.824 | -802.1199 | 900043925.8 | 3012.473 | 8100000 | 0.4429874 | 8100000 | 0.002504398 | 156261.1 | -84289.26 | 293.1876 | 11.2883 | 0 | 0 | 71.59551 | 647.8 | 60267.62 | 9364.696
| 3771.199 | 399.0079 | 351.4 | 425120.7 | 11.35516 | 4.610002 | 1 | 32502.5 | 1.873339 | 45 | 757.63 | 403921.3 | 709.824 | -802.1197 | 915128095.7 | 3067.267 | 8100000 | 0.4360132 | 8100000 | 0.002165099 | 156302.7 | -84287.51 | 293.4875 | 12.04469 | 0 | 0 | 71.5958 | 648 | 60267.62 | 9364.696
| 3773.246 | 399.3254 | 351.6 | 425169.3 | 11.35373 | 2.560001 | 1 | 18022.98 | 1.897994 | 45 | 765.9655 | 403965.1 | 709.824 | -802.1194 | 915559335.3 | 3068.835 | 8100000 | 0.4361546 | 8100000 | 0.002166326 | 157273.2 | -84285.63 | 293.8051 | 12.04323 | 0 | 0 | 71.5961 | 648.2 | 60267.62 | 9364.696
| 3775.488 | 399.6428 | 351.8 | 402666.6 | 10.79584 | 4.400002 | 1 | 29451.97 | 1.987721 | 45 | 763.139 | 383597.2 | 709.824 | -802.119 | 905180014.0 | 3031.12 | 8100000 | 0.4415065 | 8100000 | 0.002417139 | 157335.1 | -84283.56 | 294.1227 | 11.47103 | 0 | 0 | 71.59643 | 648.4 | 60267.62 | 9364.696
| 3777.857 | 399.9603 | 352 | 482370.9 | 12.77123 | 1.26 | 1 | 9993.137 | 1.729455 | 45 | 786.1533 | 455259.3 | 709.824 | -802.1187 | 939497110.6 | 3155.991 | 8100000 | 0.4257174 | 8100000 | 0.001685681 | 158799.9 | -84281.37 | 294.4403 | 13.48832 | 0 | 0 | 71.59679 | 648.6 | 60267.62 | 9364.696
| 3779.822 | 400.2601 | 352.2 | 414719.4 | 11.08709 | 1.26 | 1 | 8657.193 | 1.986509 | 45 | 782.3131 | 394520 | 709.824 | -802.1184 | 912020361.7 | 3055.97 | 8100000 | 0.4388719 | 8100000 | 0.002282204 | 159181.3 | -84279.58 | 294.7403 | 11.77 | 0 | 0 | 71.59708 | 648.8 | 60267.62 | 9364.696
| 3782.119 | 400.5776 | 352.4 | 428042.1 | 11.41299 | 7.820003 | 1 | 55723.39 | 1.923458 | 45 | 787.78 | 406557.7 | 709.824 | -802.118 | 918695820.4 | 3080.241 | 8100000 | 0.4360285 | 8100000 | 0.002144047 | 159366.2 | -84277.45 | 295.0579 | 12.10389 | 0 | 0 | 71.59742 | 649 | 60267.62 | 9364.696
| 3784.435 | 400.9126 | 352.6 | 394710.4 | 10.58948 | 8.280003 | 1 | 54653.04 | 2.062494 | 45 | 782.7659 | 376370 | 709.824 | -802.1177 | 902847481.5 | 3022.65 | 8100000 | 0.4440536 | 8100000 | 0.002523558 | 159232.5 | -84275.3 | 295.3931 | 11.2589 | 0 | 0 | 71.59776 | 649.2 | 60267.62 | 9364.696
| 3786.409 | 401.2301 | 352.8 | 384218.6 | 10.33052 | 5.290002 | 1 | 33887.39 | 2.108166 | 45 | 774.9242 | 366818.7 | 709.824 | -802.1174 | 897489093.5 | 3003.202 | 8100000 | 0.4470585 | 8100000 | 0.00266537 | 159153.3 | -84273.5 | 295.7107 | 10.99229 | 0 | 0 | 71.59805 | 649.4 | 60267.62 | 9364.696
| 3788.621 | 401.5476 | 353 | 403422.8 | 10.79816 | -1.570001 | 1 | -10513.17 | 2.02329 | 45 | 776.1852 | 384283.5 | 709.824 | -802.1171 | 908205059.8 | 3042.107 | 8100000 | 0.4421331 | 8100000 | 0.002419562 | 157660.9 | -84271.46 | 296.0283 | 11.47342 | 0 | 0 | 71.59839 | 649.6 | 60267.62 | 9364.696
| 3790.58 | 401.865 | 353.2 | 395557.2 | 10.60299 | -0.6400002 | 1 | -4206.418 | 2.054815 | 45 | 773.3528 | 377139.8 | 709.824 | -802.1168 | 904491491.6 | 3028.619 | 8100000 | 0.4442994 | 8100000 | 0.002518734 | 159329.8 | -84269.68 | 296.3459 | 11.27279 | 0 | 0 | 71.59867 | 649.8 | 60267.62 | 9364.696
| 3792.665 | 402.1825 | 353.4 | 400546.5 | 10.72276 | 4.960002 | 1 | 33051.43 | 2.018844 | 45 | 771.8086 | 381672.7 | 709.824 | -802.1165 | 907515462.6 | 3039.602 | 8100000 | 0.4431687 | 8100000 | 0.002458318 | 160057.2 | -84267.76 | 296.6635 | 11.39594 | 0 | 0 | 71.59898 | 650 | 60267.62 | 9364.696
| 3794.918 | 402.4999 | 353.6 | 383907.7 | 10.31307 | -0.7600003 | 1 | -4854.065 | 2.092808 | 45 | 765.477 | 366535.4 | 709.824 | -802.1161 | 898975635.7 | 3008.596 | 8100000 | 0.4477317 | 8100000 | 0.002678137 | 159443.3 | -84265.68 | 296.9811 | 10.97431 | 0 | 0 | 71.59932 | 650.2 | 60267.62 | 9364.696
| 3797.087 | 402.8174 | 353.8 | 394759.5 | 10.57564 | 5.770002 | 1 | 37952.13 | 2.028545 | 45 | 765.827 | 376414.7 | 709.824 | -802.1158 | 905361229.0 | 3031.778 | 8100000 | 0.4449245 | 8100000 | 0.002534917 | 159748.9 | -84263.69 | 297.2987 | 11.24465 | 0 | 0 | 71.59963 | 650.4 | 60267.62 | 9364.696
| 3799.484 | 403.1348 | 354 | 401608.4 | 10.74033 | 5.450002 | 1 | 36427.71 | 1.995807 | 45 | 765.5291 | 382636.8 | 709.824 | -802.1155 | 909450820.1 | 3046.633 | 8100000 | 0.4432728 | 8100000 | 0.002451124 | 159495.5 | -84261.46 | 297.6163 | 11.41399 | 0 | 0 | 71.6 | 650.6 | 60267.62 | 9364.696
| 3801.868 | 403.4523 | 354.2 | 388152.3 | 10.4083 | -2.280001 | 1 | -14717.98 | 2.059263 | 45 | 761.7075 | 370402.6 | 709.824 | -802.1151 | 902752369.8 | 3022.305 | 8100000 | 0.4469136 | 8100000 | 0.002626084 | 159711.1 | -84259.25 | 297.9339 | 11.07241 | 0 | 0 | 71.60035 | 650.8 | 60267.62 | 9364.696
| 3804 | 403.7697 | 354.4 | 417719.8 | 11.13011 | 5.260002 | 1 | 36494.26 | 1.926694 | 45 | 767.0335 | 397234.3 | 709.824 | -802.1148 | 918367394.4 | 3079.047 | 8100000 | 0.4396604 | 8100000 | 0.002269261 | 158439.3 | -84257.29 | 298.2515 | 11.81412 | 0 | 0 | 71.60067 | 651 | 60267.62 | 9364.696
| 3806.338 | 404.0872 | 354.6 | 417555.7 | 11.12303 | 7.000003 | 1 | 48655.02 | 1.938011 | 45 | 773.77 | 397085.9 | 709.824 | -802.1144 | 918775266.7 | 3080.53 | 8100000 | 0.4398107 | 8100000 | 0.00227283 | 158009.3 | -84255.12 | 298.5691 | 11.80685 | 0 | 0 | 71.60102 | 651.2 | 60267.62 | 9364.696
| 3808.059 | 404.4047 | 354.8 | 389871.7 | 10.44311 | 4.430002 | 1 | 28752.65 | 2.061689 | 45 | 767.5215 | 371968 | 709.824 | -802.1142 | 904899740.9 | 3030.102 | 8100000 | 0.4469055 | 8100000 | 0.002609116 | 158720.9 | -84253.57 | 298.8867 | 11.10826 | 0 | 0 | 71.60127 | 651.4 | 60267.62 | 9364.696
| 3810.255 | 404.7221 | 355 | 388243.2 | 10.4008 | 4.060001 | 1 | 26237.31 | 2.062497 | 45 | 764.389 | 370485.4 | 709.824 | -802.1139 | 904436983.6 | 3028.422 | 8100000 | 0.4474851 | 8100000 | 0.002633115 | 159781.2 | -84251.55 | 299.2043 | 11.06469 | 0 | 0 | 71.60159 | 651.6 | 60267.62 | 9364.696
| 3812.559 | 405.0396 | 355.2 | 390441.2 | 10.45162 | 1.580001 | 1 | 10249.73 | 2.044714 | 45 | 760.2771 | 372486.4 | 709.824 | -802.1135 | 906115489.9 | 3034.517 | 8100000 | 0.4470065 | 8100000 | 0.002605594 | 159458.6 | -84249.42 | 299.5219 | 11.11702 | 0 | 0 | 71.60194 | 651.8 | 60267.62 | 9364.696
| 3814.603 | 405.357 | 355.4 | 377363.7 | 10.13104 | 1.910001 | 1 | 11994.94 | 2.098065 | 45 | 755.2269 | 360565.6 | 709.824 | -802.1132 | 899077641.5 | 3008.967 | 8100000 | 0.4508587 | 8100000 | 0.002791503 | 159541.1 | -84247.55 | 299.8395 | 10.78663 | 0 | 0 | 71.60224 | 652 | 60267.62 | 9364.696
| 3816.71 | 405.6745 | 355.6 | 410995.5 | 10.94919 | -2.600001 | 1 | -17728.04 | 1.937204 | 45 | 756.96 | 391148.5 | 709.824 | -802.1129 | 917645229.6 | 3076.42 | 8100000 | 0.442082 | 8100000 | 0.002355181 | 159770.5 | -84245.61 | 300.1571 | 11.62851 | 0 | 0 | 71.60255 | 652.2 | 60267.62 | 9364.696
| 3818.489 | 406.0096 | 355.8 | 428930.2 | 11.38764 | 4.020001 | 1 | 28569.32 | 1.88062 | 45 | 766.4645 | 407358.8 | 709.824 | -802.1126 | 926480135.5 | 3108.567 | 8100000 | 0.4382281 | 8100000 | 0.002164132 | 161048.1 | -84244 | 300.4923 | 12.07794 | 0 | 0 | 71.60281 | 652.4 | 60267.62 | 9364.696
| 3820.855 | 406.327 | 356 | 399162.7 | 10.65479 | 2.090001 | 1 | 13850.96 | 2.007127 | 45 | 762.4406 | 380416.1 | 709.824 | -802.1123 | 912411880.3 | 3057.393 | 8100000 | 0.4453329 | 8100000 | 0.0025009 | 160815.2 | -84241.81 | 300.8099 | 11.32606 | 0 | 0 | 71.60316 | 652.6 | 60267.62 | 9364.696
| 3822.955 | 406.6445 | 356.2 | 382761.7 | 10.25283 | 6.900002 | 1 | 44129.65 | 2.070582 | 45 | 760.6266 | 365490.6 | 709.824 | -802.112 | 903813599.6 | 3026.158 | 8100000 | 0.4499208 | 8100000 | 0.00272194 | 161258.1 | -84239.88 | 301.1275 | 10.91223 | 0 | 0 | 71.60347 | 652.8 | 60267.62 | 9364.696
| 3825.282 | 406.9619 | 356.4 | 359728.3 | 9.692491 | 2.260001 | 1 | 13558.8 | 2.171222 | 45 | 746.677 | 344431.8 | 709.824 | -802.1116 | 890210214.0 | 2976.804 | 8100000 | 0.4571526 | 8100000 | 0.003084078 | 161581 | -84237.73 | 301.4451 | 10.33362 | 0 | 0 | 71.60382 | 653 | 60267.62 | 9364.696
| 3827.541 | 407.2794 | 356.6 | 430234.3 | 11.40777 | 3.430001 | 1 | 24435.52 | 1.864454 | 45 | 761.5632 | 408534.8 | 709.824 | -802.1113 | 928949211.5 | 3117.557 | 8100000 | 0.4384302 | 8100000 | 0.00215776 | 161715.1 | -84235.64 | 301.7627 | 12.09855 | 0 | 0 | 71.60416 | 653.2 | 60267.62 | 9364.696
| 3829.785 | 407.6145 | 356.8 | 412098 | 10.96002 | -2.930001 | 1 | -20032.63 | 1.948523 | 45 | 763.5426 | 392147 | 709.824 | -802.111 | 920813507.3 | 3087.945 | 8100000 | 0.4426678 | 8100000 | 0.002353798 | 162356 | -84233.56 | 302.098 | 11.63963 | 0 | 0 | 71.60449 | 653.4 | 60267.62 | 9364.696
| 3831.889 | 407.9319 | 357 | 377124 | 10.10579 | 3.900001 | 1 | 24508.79 | 2.094834 | 45 | 754.9346 | 360346.8 | 709.824 | -802.1107 | 902288392.1 | 3020.62 | 8100000 | 0.4521082 | 8100000 | 0.002812808 | 162346.3 | -84231.63 | 302.4156 | 10.76058 | 0 | 0 | 71.6048 | 653.6 | 60267.62 | 9364.696
| 3833.867 | 408.2671 | 357.2 | 398276.1 | 10.61766 | 7.150003 | 1 | 47516.33 | 1.984091 | 45 | 757.4809 | 379610.7 | 709.824 | -802.1104 | 914518879.7 | 3065.052 | 8100000 | 0.4464282 | 8100000 | 0.002524042 | 163353.8 | -84229.82 | 302.7508 | 11.28788 | 0 | 0 | 71.60509 | 653.8 | 60267.62 | 9364.696
| 3836.227 | 408.5845 | 357.4 | 397060.6 | 10.58515 | 3.910001 | 1 | 25813.01 | 2.0043 | 45 | 758.7986 | 378506.3 | 709.824 | -802.11 | 914355816.5 | 3064.46 | 8100000 | 0.446855 | 8100000 | 0.002541493 | 162742.2 | -84227.64 | 303.0684 | 11.25443 | 0 | 0 | 71.60545 | 654 | 60267.62 | 9364.696
| 3838.6 | 408.9196 | 357.6 | 393617.7 | 10.4985 | 2.470001 | 1 | 16155.26 | 2.016425 | 45 | 756.0033 | 375376.3 | 709.824 | -802.1097 | 912976005.9 | 3059.444 | 8100000 | 0.4478974 | 8100000 | 0.002588269 | 159948.2 | -84225.43 | 303.4037 | 11.16527 | 0 | 0 | 71.6058 | 654.2 | 60267.62 | 9364.696
| 3840.691 | 409.237 | 357.8 | 381491.1 | 10.20169 | 3.730001 | 1 | 23697.05 | 2.066947 | 45 | 752.9919 | 364331.9 | 709.824 | -802.1093 | 906563359.0 | 3036.144 | 8100000 | 0.4514158 | 8100000 | 0.002757572 | 158263.8 | -84223.51 | 303.7213 | 10.8595 | 0 | 0 | 71.60611 | 654.4 | 60267.62 | 9364.696
| 3843.137 | 409.5545 | 358 | 396155.2 | 10.55477 | 4.290002 | 1 | 28269.19 | 1.994196 | 45 | 753.687 | 377683.5 | 709.824 | -802.109 | 915266148.7 | 3067.769 | 8100000 | 0.4474704 | 8100000 | 0.002559184 | 157577.2 | -84221.24 | 304.0389 | 11.22318 | 0 | 0 | 71.60648 | 654.6 | 60267.62 | 9364.696
| 3845.124 | 409.872 | 358.2 | 401495.4 | 10.68247 | 5.450002 | 1 | 36417.93 | 1.972775 | 45 | 756.4913 | 382534.2 | 709.824 | -802.1087 | 918485679.5 | 3079.477 | 8100000 | 0.4462475 | 8100000 | 0.00249349 | 156917.9 | -84219.42 | 304.3565 | 11.35452 | 0 | 0 | 71.60677 | 654.8 | 60267.62 | 9364.696
| 3847.381 | 410.1894 | 358.4 | 384061.4 | 10.25625 | 6.290002 | 1 | 40325.65 | 2.040272 | 45 | 751.0023 | 366675.5 | 709.824 | -802.1084 | 909375171.2 | 3046.358 | 8100000 | 0.4510673 | 8100000 | 0.002727118 | 157391.1 | -84217.34 | 304.6741 | 10.91575 | 0 | 0 | 71.6071 | 655 | 60267.62 | 9364.696
| 3849.319 | 410.4981 | 358.6 | 410197.1 | 10.88953 | 5.000002 | 1 | 34085.1 | 1.935591 | 45 | 757.0321 | 390425.3 | 709.824 | -802.1081 | 923788125.6 | 3098.768 | 8100000 | 0.4443639 | 8100000 | 0.002392471 | 158065.4 | -84215.58 | 304.9829 | 11.56727 | 0 | 0 | 71.60739 | 655.2 | 60267.62 | 9364.696
| 3851.393 | 410.8155 | 358.8 | 415143.7 | 11.00776 | 1.12 | 1 | 7702.251 | 1.933167 | 45 | 762.0102 | 394904 | 709.824 | -802.1078 | 926657320.8 | 3109.212 | 8100000 | 0.4433306 | 8100000 | 0.002337602 | 159407.1 | -84213.67 | 305.3005 | 11.68862 | 0 | 0 | 71.6077 | 655.4 | 60267.62 | 9364.696
| 3853.642 | 411.133 | 359 | 442181.2 | 11.66727 | -0.3700001 | 1 | -2705.037 | 1.847482 | 45 | 773.1685 | 419291.9 | 709.824 | -802.1074 | 939583080.3 | 3156.304 | 8100000 | 0.4375696 | 8100000 | 0.002062065 | 159294.3 | -84211.6 | 305.6181 | 12.36395 | 0 | 0 | 71.60803 | 655.6 | 60267.62 | 9364.696
| 3855.919 | 411.4504 | 359.2 | 437888.1 | 11.55877 | -1.790001 | 1 | -12960.27 | 1.879008 | 45 | 779.4691 | 415429.8 | 709.824 | -802.1071 | 938183291.1 | 3151.201 | 8100000 | 0.4385608 | 8100000 | 0.002104321 | 158960.7 | -84209.49 | 305.9357 | 12.25303 | 0 | 0 | 71.60837 | 655.8 | 60267.62 | 9364.696
| 3858.085 | 411.7679 | 359.4 | 401847 | 10.67548 | -0.02000001 | 1 | -135.8716 | 2.029361 | 45 | 775.3201 | 382853.4 | 709.824 | -802.1068 | 921260103.0 | 3089.569 | 8100000 | 0.4469616 | 8100000 | 0.002500642 | 158903.3 | -84207.5 | 306.2533 | 11.34734 | 0 | 0 | 71.6087 | 656 | 60267.62 | 9364.696
| 3860.051 | 412.0853 | 359.6 | 400764 | 10.6469 | 3.040001 | 1 | 20235.2 | 2.028553 | 45 | 774.1062 | 381870.2 | 709.824 | -802.1065 | 921066285.9 | 3088.864 | 8100000 | 0.4474003 | 8100000 | 0.002516114 | 158705.7 | -84205.7 | 306.5709 | 11.31795 | 0 | 0 | 71.60898 | 656.2 | 60267.62 | 9364.696
| 3862.297 | 412.4116 | 359.8 | 390517.6 | 10.39562 | 4.330002 | 1 | 28145.55 | 2.063312 | 45 | 769.2398 | 372555.9 | 709.824 | -802.1061 | 915948245.1 | 3070.249 | 8100000 | 0.4502565 | 8100000 | 0.002651981 | 160030 | -84203.63 | 306.8973 | 11.05935 | 0 | 0 | 71.60931 | 656.4 | 60267.62 | 9364.696
| 3864.44 | 412.7291 | 360 | 441074.1 | 11.62584 | 1.12 | 1 | 8159.577 | 1.864054 | 45 | 778.3807 | 418296.4 | 709.824 | -802.1058 | 941320155.4 | 3162.638 | 8100000 | 0.4384577 | 8100000 | 0.002080476 | 160001.7 | -84201.66 | 307.2149 | 12.32161 | 0 | 0 | 71.60964 | 656.6 | 60267.62 | 9364.696
| 3866.579 | 413.0465 | 360.2 | 447350.5 | 11.7771 | 5.460002 | 1 | 40442.64 | 1.854354 | 45 | 788.2186 | 423937.1 | 709.824 | -802.1055 | 944460145.4 | 3174.091 | 8100000 | 0.4373361 | 8100000 | 0.002024062 | 159965.5 | -84199.69 | 307.5325 | 12.47615 | 0 | 0 | 71.60995 | 656.8 | 60267.62 | 9364.696
| 3868.798 | 413.364 | 360.4 | 425901.1 | 11.24869 | 2.150001 | 1 | 15157.92 | 1.95459 | 45 | 789.8656 | 404625.7 | 709.824 | -802.1052 | 935350473.2 | 3140.876 | 8100000 | 0.4419349 | 8100000 | 0.002234785 | 160168 | -84197.64 | 307.8501 | 11.93565 | 0 | 0 | 71.61028 | 657 | 60267.62 | 9364.696
| 3870.766 | 413.6815 | 360.6 | 385283.1 | 10.25933 | 6.160002 | 1 | 39605.81 | 2.113835 | 45 | 780.2548 | 367788.9 | 709.824 | -802.1049 | 914637879.3 | 3065.485 | 8100000 | 0.4522899 | 8100000 | 0.002732919 | 160291.3 | -84195.85 | 308.1677 | 10.91892 | 0 | 0 | 71.61057 | 657.2 | 60267.62 | 9364.696
| 3873.025 | 413.9989 | 360.8 | 415795.8 | 10.99693 | 5.010002 | 1 | 34597.97 | 1.97682 | 45 | 783.2272 | 395494 | 709.824 | -802.1046 | 931340453.1 | 3126.266 | 8100000 | 0.4445194 | 8100000 | 0.002348333 | 161050.8 | -84193.76 | 308.4853 | 11.67751 | 0 | 0 | 71.61091 | 657.4 | 60267.62 | 9364.696
| 3875.249 | 414.3252 | 361 | 450483 | 11.84244 | 2.190001 | 1 | 16286.28 | 1.863651 | 45 | 794.3973 | 426749.3 | 709.824 | -802.1042 | 947572640.9 | 3185.447 | 8100000 | 0.437249 | 8100000 | 0.002002189 | 162049.1 | -84191.71 | 308.8117 | 12.54286 | 0 | 0 | 71.61124 | 657.6 | 60267.62 | 9364.696
| 3877.401 | 414.6515 | 361.2 | 439863.4 | 11.57921 | 0.8450003 | 1 | 6110.657 | 1.919024 | 45 | 799.1487 | 417207.3 | 709.824 | -802.1039 | 943445331.5 | 3170.389 | 8100000 | 0.4395077 | 8100000 | 0.002101688 | 161318.5 | -84189.73 | 309.1382 | 12.27394 | 0 | 0 | 71.61156 | 657.8 | 60267.62 | 9364.696
| 3879.742 | 414.9689 | 361.4 | 383707 | 10.211 | 1.790001 | 1 | 11421.51 | 2.148191 | 45 | 785.6555 | 366352.5 | 709.824 | -802.1036 | 915504867.3 | 3068.637 | 8100000 | 0.4532678 | 8100000 | 0.002763991 | 162001.4 | -84187.56 | 309.4558 | 10.86911 | 0 | 0 | 71.61191 | 658 | 60267.62 | 9364.696
| 3881.917 | 415.2952 | 361.6 | 388934.2 | 10.33474 | 5.880002 | 1 | 38134.92 | 2.099691 | 45 | 781.6541 | 371114.5 | 709.824 | -802.1032 | 918927546.9 | 3081.084 | 8100000 | 0.4519346 | 8100000 | 0.002692312 | 161545.1 | -84185.55 | 309.7822 | 10.99664 | 0 | 0 | 71.61223 | 658.2 | 60267.62 | 9364.696
| 3883.817 | 415.6215 | 361.8 | 376250.9 | 10.02698 | 0.3700001 | 1 | 2314.211 | 2.151021 | 45 | 771.6894 | 359549.5 | 709.824 | -802.103 | 911846067.3 | 3055.337 | 8100000 | 0.4558022 | 8100000 | 0.002879146 | 162427 | -84183.82 | 310.1086 | 10.67926 | 0 | 0 | 71.61251 | 658.4 | 60267.62 | 9364.696
| 3886.386 | 415.9389 | 362 | 381592.2 | 10.15253 | 10.83 | 1 | 69559.44 | 2.071399 | 45 | 766.8649 | 364424.1 | 709.824 | -802.1026 | 915571603.5 | 3068.88 | 8100000 | 0.4542943 | 8100000 | 0.002801246 | 160052.5 | -84181.43 | 310.4262 | 10.80881 | 0 | 0 | 71.61289 | 658.6 | 60267.62 | 9364.696
| 3888.516 | 416.2652 | 362.2 | 378223.5 | 10.0691 | 10.45 | 1 | 66495.78 | 2.081908 | 45 | 763.2887 | 361350.5 | 709.824 | -802.1022 | 913976617.5 | 3063.081 | 8100000 | 0.455444 | 8100000 | 0.002853605 | 157670.4 | -84179.47 | 310.7526 | 10.72273 | 0 | 0 | 71.61321 | 658.8 | 60267.62 | 9364.696
| 3890.558 | 416.5915 | 362.4 | 421099.9 | 11.10442 | 6.520002 | 1 | 45654.63 | 1.914175 | 45 | 769.6674 | 400289.8 | 709.824 | -802.1019 | 937466387.6 | 3148.588 | 8100000 | 0.4443802 | 8100000 | 0.002303885 | 158044.9 | -84177.6 | 311.0791 | 11.78777 | 0 | 0 | 71.61351 | 659 | 60267.62 | 9364.696
| 3893.082 | 416.9001 | 362.6 | 423909.7 | 11.16948 | 6.180002 | 1 | 43529.48 | 1.916601 | 45 | 775.0268 | 402827.9 | 709.824 | -802.1016 | 939358186.9 | 3155.484 | 8100000 | 0.4438138 | 8100000 | 0.002275129 | 156857.9 | -84175.25 | 311.3879 | 11.85447 | 0 | 0 | 71.61389 | 659.2 | 60267.62 | 9364.696
| 3895.635 | 417.2175 | 362.8 | 412031.8 | 10.87749 | 6.650002 | 1 | 45616.77 | 1.969952 | 45 | 776.0337 | 392087 | 709.824 | -802.1012 | 934066057.2 | 3136.195 | 8100000 | 0.4466681 | 8100000 | 0.002410026 | 155415.3 | -84172.87 | 311.7055 | 11.5549 | 0 | 0 | 71.61427 | 659.4 | 60267.62 | 9364.696
| 3897.741 | 417.5262 | 363 | 439926.3 | 11.55392 | 4.940002 | 1 | 35993.76 | 1.880629 | 45 | 786.1306 | 417263.9 | 709.824 | -802.1009 | 947704715.1 | 3185.929 | 8100000 | 0.4405657 | 8100000 | 0.002115653 | 151484.4 | -84170.93 | 312.0143 | 12.24808 | 0 | 0 | 71.61458 | 659.6 | 60267.62 | 9364.696
| 3900.017 | 417.8436 | 363.2 | 407637.6 | 10.76564 | 1.600001 | 1 | 10815.86 | 2.018454 | 45 | 782.0597 | 388105.9 | 709.824 | -802.1005 | 932705697.9 | 3131.239 | 8100000 | 0.4479909 | 8100000 | 0.00246596 | 149799.3 | -84168.83 | 312.3319 | 11.44001 | 0 | 0 | 71.61493 | 659.8 | 60267.62 | 9364.696
| 3902.173 | 418.1435 | 363.4 | 373508.6 | 9.940451 | 7.300003 | 1 | 45633.19 | 2.145365 | 45 | 770.5155 | 357044.5 | 709.824 | -802.1002 | 913829700.8 | 3062.547 | 8100000 | 0.4575726 | 8100000 | 0.002939306 | 149871 | -84166.85 | 312.6318 | 10.58991 | 0 | 0 | 71.61524 | 660 | 60267.62 | 9364.696
| 3904.415 | 418.4433 | 363.6 | 377323.2 | 10.02943 | 5.310002 | 1 | 33431.64 | 2.117881 | 45 | 765.1417 | 360528.6 | 709.824 | -802.0999 | 916616990.2 | 3072.681 | 8100000 | 0.4565083 | 8100000 | 0.002882241 | 149448.9 | -84164.78 | 312.9318 | 10.68179 | 0 | 0 | 71.61558 | 660.2 | 60267.62 | 9364.696
| 3906.575 | 418.7431 | 363.8 | 392189.1 | 10.38452 | 5.460002 | 1 | 35676.77 | 2.037047 | 45 | 763.8438 | 374076.9 | 709.824 | -802.0996 | 925718531.3 | 3105.795 | 8100000 | 0.4523439 | 8100000 | 0.002669791 | 148703.6 | -84162.79 | 313.2317 | 11.04792 | 0 | 0 | 71.6159 | 660.4 | 60267.62 | 9364.696
| 3908.641 | 419.0429 | 364 | 441549.3 | 11.57915 | 4.540002 | 1 | 33182.23 | 1.857997 | 45 | 778.9412 | 418723.8 | 709.824 | -802.0993 | 950702050.8 | 3196.869 | 8100000 | 0.4407721 | 8100000 | 0.002107758 | 149407.1 | -84160.9 | 313.5317 | 12.27387 | 0 | 0 | 71.6162 | 660.6 | 60267.62 | 9364.696
| 3910.796 | 419.3427 | 364.2 | 410756.1 | 10.82799 | 2.100001 | 1 | 14302.89 | 1.991375 | 45 | 777.4166 | 390931.7 | 709.824 | -802.0989 | 936514452.2 | 3145.118 | 8100000 | 0.4477696 | 8100000 | 0.002437372 | 150626.4 | -84158.92 | 313.8317 | 11.50406 | 0 | 0 | 71.61652 | 660.8 | 60267.62 | 9364.696
| 3912.587 | 419.6426 | 364.4 | 430886.2 | 11.31438 | 1.23 | 1 | 8764.477 | 1.911753 | 45 | 780.7878 | 409122.6 | 709.824 | -802.0987 | 946671296.7 | 3182.158 | 8100000 | 0.4432822 | 8100000 | 0.002216537 | 151777.3 | -84157.3 | 314.1316 | 12.00293 | 0 | 0 | 71.61679 | 661 | 60267.62 | 9364.696
| 3914.911 | 419.9424 | 364.6 | 431786.4 | 11.33322 | 2.720001 | 1 | 19434.8 | 1.92307 | 45 | 787.6768 | 409934.1 | 709.824 | -802.0983 | 947582794.3 | 3185.484 | 8100000 | 0.4431722 | 8100000 | 0.002208882 | 152727.4 | -84155.15 | 314.4316 | 12.02222 | 0 | 0 | 71.61713 | 661.2 | 60267.62 | 9364.696
| 3917.116 | 420.2422 | 364.8 | 376000.9 | 9.983617 | 4.330002 | 1 | 27143.47 | 2.149005 | 45 | 772.6647 | 359321.2 | 709.8239 | -802.098 | 918318524.0 | 3078.869 | 8100000 | 0.4576214 | 8100000 | 0.002915028 | 152353.5 | -84153.12 | 314.7315 | 10.63449 | 0 | 0 | 71.61746 | 661.4 | 60267.62 | 9364.696
| 3918.988 | 420.542 | 365 | 434033.4 | 11.38271 | 5.970002 | 1 | 42994.16 | 1.894374 | 45 | 783.132 | 411958.9 | 709.8239 | -802.0977 | 949450588.7 | 3192.301 | 8100000 | 0.442932 | 8100000 | 0.002189191 | 152808.7 | -84151.43 | 315.0315 | 12.07289 | 0 | 0 | 71.61773 | 661.6 | 60267.62 | 9364.696
| 3921.213 | 420.8595 | 365.2 | 432528.3 | 11.34327 | 9.260003 | 1 | 66811.18 | 1.901245 | 45 | 789.4189 | 410602.7 | 709.8239 | -802.0974 | 949216371.5 | 3191.446 | 8100000 | 0.4433757 | 8100000 | 0.002206118 | 155768.8 | -84149.37 | 315.3491 | 12.03251 | 0 | 0 | 71.61806 | 661.8 | 60267.62 | 9364.696
| 3923.365 | 421.1593 | 365.4 | 452825 | 11.8349 | 4.380002 | 1 | 32783.71 | 1.857594 | 45 | 797.4691 | 428850.4 | 709.8239 | -802.0971 | 958626408.5 | 3225.811 | 8100000 | 0.4393362 | 8100000 | 0.002014218 | 156980.6 | -84147.4 | 315.6491 | 12.53517 | 0 | 0 | 71.61838 | 662 | 60267.62 | 9364.696
| 3925.807 | 421.4767 | 365.6 | 428672.9 | 11.24368 | 3.600001 | 1 | 25561.26 | 1.963085 | 45 | 799.2267 | 407126.7 | 709.8239 | -802.0967 | 948380986.6 | 3188.397 | 8100000 | 0.4444171 | 8100000 | 0.002249274 | 156657.1 | -84145.12 | 315.9667 | 11.93051 | 0 | 0 | 71.61874 | 662.2 | 60267.62 | 9364.696
| 3927.605 | 421.7854 | 365.8 | 407675.9 | 10.73341 | 7.050003 | 1 | 47899.84 | 2.030582 | 45 | 792.5148 | 388140.7 | 709.8239 | -802.0964 | 938305867.6 | 3151.648 | 8100000 | 0.449518 | 8100000 | 0.002488755 | 156708.1 | -84143.5 | 316.2755 | 11.40689 | 0 | 0 | 71.61901 | 662.4 | 60267.62 | 9364.696
| 3929.88 | 422.094 | 366 | 405503.7 | 10.67825 | 10.55 | 1 | 71769.32 | 2.020478 | 45 | 792.0184 | 386171.1 | 709.8239 | -802.0961 | 937633048.5 | 3149.195 | 8100000 | 0.4501698 | 8100000 | 0.002517331 | 157306.9 | -84141.4 | 316.5842 | 11.35018 | 0 | 0 | 71.61935 | 662.6 | 60267.62 | 9364.696
| 3932.027 | 422.4115 | 366.2 | 383407.4 | 10.14462 | 7.750003 | 1 | 49709.54 | 2.126373 | 45 | 783.8756 | 366079.3 | 709.8239 | -802.0958 | 925700743.6 | 3105.73 | 8100000 | 0.4563154 | 8100000 | 0.002817964 | 157348.4 | -84139.42 | 316.9019 | 10.80064 | 0 | 0 | 71.61966 | 662.8 | 60267.62 | 9364.696
| 3933.976 | 422.729 | 366.4 | 405595.7 | 10.67575 | 7.750003 | 1 | 52455.27 | 2.007949 | 45 | 781.1037 | 386254.5 | 709.8239 | -802.0955 | 938483288.1 | 3152.294 | 8100000 | 0.4504385 | 8100000 | 0.002519974 | 158209.1 | -84137.65 | 317.2195 | 11.34761 | 0 | 0 | 71.61995 | 663 | 60267.62 | 9364.696
| 3936.574 | 423.0464 | 366.6 | 410569.6 | 10.79243 | 4.590002 | 1 | 31304.48 | 1.999866 | 45 | 782.3784 | 390762.8 | 709.8239 | -802.0951 | 941633868.6 | 3163.782 | 8100000 | 0.4492685 | 8100000 | 0.002461133 | 157866.5 | -84135.22 | 317.5371 | 11.46754 | 0 | 0 | 71.62034 | 663.2 | 60267.62 | 9364.696
| 3938.408 | 423.3639 | 366.8 | 448901.6 | 11.71942 | 2.850001 | 1 | 21131.73 | 1.863659 | 45 | 792.1547 | 425329.9 | 709.8239 | -802.0948 | 960066838.1 | 3231.075 | 8100000 | 0.4409733 | 8100000 | 0.002060308 | 157435.5 | -84133.56 | 317.8547 | 12.41723 | 0 | 0 | 71.62061 | 663.4 | 60267.62 | 9364.696
| 3940.511 | 423.6813 | 367 | 486612.9 | 12.63848 | 5.080002 | 1 | 40732.55 | 1.761807 | 45 | 810.5031 | 459036 | 709.8239 | -802.0945 | 975494386.6 | 3287.505 | 8100000 | 0.4343247 | 8100000 | 0.00175466 | 158334.8 | -84131.63 | 318.1723 | 13.35351 | 0 | 0 | 71.62092 | 663.6 | 60267.62 | 9364.696
| 3942.782 | 423.9988 | 367.2 | 416100.6 | 10.91861 | 3.670001 | 1 | 25331.24 | 2.031797 | 45 | 804.1431 | 395769.7 | 709.8239 | -802.0942 | 945681243.8 | 3178.546 | 8100000 | 0.4483528 | 8100000 | 0.002401534 | 157627.7 | -84129.53 | 318.4899 | 11.59713 | 0 | 0 | 71.62126 | 663.8 | 60267.62 | 9364.696
| 3944.723 | 424.2986 | 367.4 | 402706.2 | 10.5936 | -1.02 | 1 | -6818.526 | 2.079086 | 45 | 796.0647 | 383633.1 | 709.8239 | -802.0939 | 939090716.3 | 3154.509 | 8100000 | 0.4518186 | 8100000 | 0.002565758 | 158900.9 | -84127.76 | 318.7898 | 11.26312 | 0 | 0 | 71.62154 | 664 | 60267.62 | 9364.696
| 3947.093 | 424.6161 | 367.6 | 387643.3 | 10.22932 | 4.540002 | 1 | 29308.52 | 2.126375 | 45 | 787.3941 | 369939.1 | 709.8239 | -802.0936 | 931146552.3 | 3125.56 | 8100000 | 0.4560142 | 8100000 | 0.002771102 | 159297.4 | -84125.56 | 319.1074 | 10.88799 | 0 | 0 | 71.6219 | 664.2 | 60267.62 | 9364.696
| 3948.946 | 424.9336 | 367.8 | 400779.4 | 10.54243 | 7.720003 | 1 | 51657.27 | 2.04554 | 45 | 786.6485 | 381884.2 | 709.8239 | -802.0933 | 938881306.3 | 3153.745 | 8100000 | 0.4525956 | 8100000 | 0.002594364 | 161172.3 | -84123.88 | 319.425 | 11.21049 | 0 | 0 | 71.62217 | 664.4 | 60267.62 | 9364.696
| 3951.261 | 425.2687 | 368 | 402426.6 | 10.57932 | 7.310003 | 1 | 49074.64 | 2.035436 | 45 | 785.0925 | 383379.4 | 709.8239 | -802.0929 | 940237453.6 | 3158.69 | 8100000 | 0.4522992 | 8100000 | 0.002575199 | 161099.6 | -84121.74 | 319.7603 | 11.24844 | 0 | 0 | 71.62251 | 664.6 | 60267.62 | 9364.696
| 3953.446 | 425.5861 | 368.2 | 391773.1 | 10.32122 | 4.910002 | 1 | 32031.55 | 2.081108 | 45 | 778.8958 | 373698.4 | 709.8239 | -802.0926 | 934757502.5 | 3138.715 | 8100000 | 0.4552904 | 8100000 | 0.002719186 | 160945.4 | -84119.72 | 320.0779 | 10.98271 | 0 | 0 | 71.62284 | 664.8 | 60267.62 | 9364.696
| 3955.645 | 425.9036 | 368.4 | 409387.3 | 10.74154 | 3.690001 | 1 | 25077.69 | 2.002294 | 45 | 780.2887 | 389691.7 | 709.8239 | -802.0923 | 944815540.6 | 3175.387 | 8100000 | 0.4507796 | 8100000 | 0.002492087 | 161104.7 | -84117.7 | 320.3955 | 11.41525 | 0 | 0 | 71.62317 | 665 | 60267.62 | 9364.696
| 3957.465 | 426.2211 | 368.6 | 401348.9 | 10.54639 | 5.320002 | 1 | 35531.72 | 2.032607 | 45 | 778.9966 | 382401.2 | 709.8239 | -802.092 | 940867263.8 | 3160.986 | 8100000 | 0.4530087 | 8100000 | 0.002594845 | 161088 | -84116.05 | 320.7131 | 11.21456 | 0 | 0 | 71.62343 | 665.2 | 60267.62 | 9364.696
| 3959.669 | 426.5562 | 368.8 | 375891.5 | 9.935155 | 1.820001 | 1 | 11386.5 | 2.142544 | 45 | 768.3164 | 359221.3 | 709.8239 | -802.0917 | 926483739.0 | 3108.58 | 8100000 | 0.4604033 | 8100000 | 0.002960547 | 161706.7 | -84114.02 | 321.0484 | 10.58444 | 0 | 0 | 71.62376 | 665.4 | 60267.62 | 9364.696
| 3961.749 | 426.8736 | 369 | 377172.2 | 9.963469 | 4.380002 | 1 | 27540.07 | 2.105764 | 45 | 759.4268 | 360390.8 | 709.8239 | -802.0914 | 927675326.5 | 3112.918 | 8100000 | 0.4601541 | 8100000 | 0.002942663 | 162567.8 | -84112.11 | 321.366 | 10.61368 | 0 | 0 | 71.62407 | 665.6 | 60267.62 | 9364.696
| 3963.958 | 427.1911 | 369.2 | 427345 | 11.16457 | 5.360002 | 1 | 38007.89 | 1.893571 | 45 | 770.5051 | 405928.7 | 709.8239 | -802.0911 | 955455743.5 | 3214.228 | 8100000 | 0.4471071 | 8100000 | 0.002293959 | 162635.5 | -84110.07 | 321.6836 | 11.84944 | 0 | 0 | 71.62439 | 665.8 | 60267.62 | 9364.696
| 3966.204 | 427.5262 | 369.4 | 398050.8 | 10.45736 | 5.930002 | 1 | 39322.76 | 2.012399 | 45 | 766.0012 | 379406 | 709.8239 | -802.0907 | 940779541.9 | 3160.667 | 8100000 | 0.4544382 | 8100000 | 0.002646101 | 162010.6 | -84107.99 | 322.0188 | 11.12292 | 0 | 0 | 71.62473 | 666 | 60267.62 | 9364.696
| 3968.434 | 427.8436 | 369.6 | 397695.5 | 10.44628 | 5.510002 | 1 | 36488.46 | 2.022908 | 45 | 768.7802 | 379083.2 | 709.8239 | -802.0904 | 941029695.9 | 3161.579 | 8100000 | 0.4546548 | 8100000 | 0.002652799 | 162237.3 | -84105.94 | 322.3364 | 11.11152 | 0 | 0 | 71.62506 | 666.2 | 60267.62 | 9364.696
| 3970.365 | 428.1788 | 369.8 | 361778.2 | 9.588812 | 4.900002 | 1 | 29618.02 | 2.175283 | 45 | 754.3359 | 346310.6 | 709.8239 | -802.0901 | 919374683.4 | 3082.71 | 8100000 | 0.4657282 | 8100000 | 0.003208196 | 163846.8 | -84104.18 | 322.6717 | 10.22635 | 0 | 0 | 71.62534 | 666.4 | 60267.62 | 9364.696
| 3972.381 | 428.4962 | 370 | 390079.6 | 10.25992 | 5.110002 | 1 | 33205.39 | 2.021696 | 45 | 753.7632 | 372157.3 | 709.8239 | -802.0898 | 937447229.5 | 3148.518 | 8100000 | 0.4570884 | 8100000 | 0.002761602 | 166204.1 | -84102.33 | 322.9893 | 10.91954 | 0 | 0 | 71.62564 | 666.6 | 60267.62 | 9364.696
| 3974.838 | 428.8313 | 370.2 | 440723.4 | 11.47443 | 4.270002 | 1 | 31145.66 | 1.835775 | 45 | 767.9781 | 417980.9 | 709.8239 | -802.0895 | 963896890.3 | 3245.075 | 8100000 | 0.4448933 | 8100000 | 0.002165085 | 165790.1 | -84100.04 | 323.3245 | 12.16677 | 0 | 0 | 71.62601 | 666.8 | 60267.62 | 9364.696
| 3977.253 | 429.1664 | 370.4 | 407582.2 | 10.67315 | 2.630001 | 1 | 17785.76 | 1.982087 | 45 | 768.3799 | 388055.7 | 709.8239 | -802.0891 | 948144973.4 | 3187.536 | 8100000 | 0.452638 | 8100000 | 0.002533471 | 164527.7 | -84097.8 | 323.6598 | 11.34494 | 0 | 0 | 71.62637 | 667 | 60267.62 | 9364.696
| 3979.152 | 429.4839 | 370.6 | 360751.6 | 9.555556 | 3.180001 | 1 | 19141.16 | 2.184985 | 45 | 754.0363 | 345369.8 | 709.8239 | -802.0888 | 920349852.0 | 3086.258 | 8100000 | 0.4666528 | 8100000 | 0.003236317 | 164544.5 | -84096.07 | 323.9774 | 10.19192 | 0 | 0 | 71.62665 | 667.2 | 60267.62 | 9364.696
| 3981.105 | 429.819 | 370.8 | 395820.2 | 10.38742 | 5.980002 | 1 | 39444.42 | 1.998255 | 45 | 756.6138 | 377379 | 709.8239 | -802.0885 | 942429534.4 | 3166.684 | 8100000 | 0.4560755 | 8100000 | 0.00269036 | 165375.5 | -84094.29 | 324.3126 | 11.05091 | 0 | 0 | 71.62694 | 667.4 | 60267.62 | 9364.696
| 3983.466 | 430.1541 | 371 | 427076.7 | 11.13449 | 0.7900003 | 1 | 5580.433 | 1.891148 | 45 | 765.7695 | 405686.7 | 709.8239 | -802.0882 | 959242189.3 | 3228.062 | 8100000 | 0.4484312 | 8100000 | 0.002312773 | 165466.4 | -84092.1 | 324.6479 | 11.8186 | 0 | 0 | 71.62729 | 667.6 | 60267.62 | 9364.696
| 3985.582 | 430.4716 | 371.2 | 421065.1 | 10.9873 | 1.800001 | 1 | 12550.91 | 1.927929 | 45 | 770.5033 | 400258.3 | 709.8239 | -802.0879 | 956714743.6 | 3218.827 | 8100000 | 0.4499477 | 8100000 | 0.00238104 | 165118.4 | -84090.15 | 324.9655 | 11.66762 | 0 | 0 | 71.6276 | 667.8 | 60267.62 | 9364.696
| 3987.863 | 430.8067 | 371.4 | 405135 | 10.60248 | 6.990003 | 1 | 47205.59 | 1.977239 | 45 | 767.0062 | 385836.7 | 709.8239 | -802.0875 | 948912932.2 | 3190.339 | 8100000 | 0.4540002 | 8100000 | 0.00257397 | 165282.6 | -84088.04 | 325.3007 | 11.27226 | 0 | 0 | 71.62794 | 668 | 60267.62 | 9364.696
| 3990.197 | 431.1418 | 371.6 | 417773.2 | 10.90268 | 7.300003 | 1 | 50787.81 | 1.9348 | 45 | 773.3792 | 397282.6 | 709.8239 | -802.0872 | 955994938.3 | 3216.198 | 8100000 | 0.4509875 | 8100000 | 0.002422477 | 164396.2 | -84085.88 | 325.636 | 11.58076 | 0 | 0 | 71.62829 | 668.2 | 60267.62 | 9364.696
| 3992.421 | 431.4769 | 371.8 | 384479.3 | 10.10451 | 3.480001 | 1 | 22270.24 | 2.084346 | 45 | 764.8112 | 367056.4 | 709.8239 | -802.0868 | 938057713.8 | 3150.743 | 8100000 | 0.4599683 | 8100000 | 0.002862412 | 163958 | -84083.82 | 325.9713 | 10.75927 | 0 | 0 | 71.62862 | 668.4 | 60267.62 | 9364.696
| 3994.6 | 431.7943 | 372 | 413055.8 | 10.78434 | 1.34 | 1 | 9171.988 | 1.958243 | 45 | 768.2567 | 393014.2 | 709.8239 | -802.0865 | 954455857.2 | 3210.576 | 8100000 | 0.4523984 | 8100000 | 0.002481877 | 162063.6 | -84081.82 | 326.2889 | 11.45922 | 0 | 0 | 71.62895 | 668.6 | 60267.62 | 9364.696
| 3996.705 | 432.1294 | 372.2 | 405404.7 | 10.59882 | -2.330001 | 1 | -15678.99 | 1.994215 | 45 | 768.9655 | 386081.3 | 709.8239 | -802.0862 | 950810136.1 | 3197.264 | 8100000 | 0.4544855 | 8100000 | 0.00257844 | 163236.4 | -84079.88 | 326.6241 | 11.2685 | 0 | 0 | 71.62926 | 668.8 | 60267.62 | 9364.696
| 3999.072 | 432.4469 | 372.4 | 375579.2 | 9.886029 | 7.460003 | 1 | 46892.4 | 2.109002 | 45 | 761.7531 | 358936.1 | 709.8239 | -802.0858 | 933878487.2 | 3135.512 | 8100000 | 0.4630655 | 8100000 | 0.003006425 | 162730.1 | -84077.69 | 326.9417 | 10.5337 | 0 | 0 | 71.62961 | 669 | 60267.62 | 9364.696
| 4000.953 | 432.782 | 372.6 | 380849.3 | 10.0092 | 8.830003 | 1 | 56378.87 | 2.060097 | 45 | 756.6686 | 363746.6 | 709.8239 | -802.0856 | 937492534.1 | 3148.683 | 8100000 | 0.4616378 | 8100000 | 0.002926061 | 163212.7 | -84075.98 | 327.277 | 10.6609 | 0 | 0 | 71.62989 | 669.2 | 60267.62 | 9364.696
| 4003.179 | 433.0995 | 372.8 | 378802.3 | 9.958221 | 6.130002 | 1 | 38776.69 | 2.072627 | 45 | 752.6808 | 361878.8 | 709.8239 | -802.0852 | 936667366.9 | 3145.675 | 8100000 | 0.4623834 | 8100000 | 0.002959941 | 163574.9 | -84073.92 | 327.5946 | 10.60826 | 0 | 0 | 71.63022 | 669.4 | 60267.62 | 9364.696
| 4005.342 | 433.4346 | 373 | 379395.7 | 9.970035 | 7.200003 | 1 | 45680.49 | 2.054843 | 45 | 748.9745 | 362420.3 | 709.8239 | -802.0849 | 937446794.0 | 3148.516 | 8100000 | 0.4623564 | 8100000 | 0.002952973 | 164111.4 | -84071.93 | 327.9298 | 10.62046 | 0 | 0 | 71.63054 | 669.6 | 60267.62 | 9364.696
| 4007.596 | 433.752 | 373.2 | 420741.7 | 10.95334 | 7.560003 | 1 | 52973.73 | 1.884684 | 45 | 758.8946 | 399966.1 | 709.8239 | -802.0846 | 960977697.7 | 3234.404 | 8100000 | 0.4513653 | 8100000 | 0.002402875 | 163674 | -84069.85 | 328.2474 | 11.63277 | 0 | 0 | 71.63088 | 669.8 | 60267.62 | 9364.696
| 4009.893 | 434.0871 | 373.4 | 382429.8 | 10.03706 | 1.850001 | 1 | 11767.09 | 2.065756 | 45 | 753.125 | 365187.9 | 709.8239 | -802.0842 | 940208861.4 | 3158.586 | 8100000 | 0.4616922 | 8100000 | 0.002910678 | 162799.9 | -84067.72 | 328.5827 | 10.68966 | 0 | 0 | 71.63122 | 670 | 60267.62 | 9364.696
| 4011.773 | 434.4046 | 373.6 | 365330.5 | 9.630744 | 1.05 | 1 | 6389.606 | 2.134063 | 45 | 744.4054 | 349564.3 | 709.8239 | -802.084 | 929611360.8 | 3119.968 | 8100000 | 0.467297 | 8100000 | 0.003191856 | 163164.5 | -84066.01 | 328.9003 | 10.26974 | 0 | 0 | 71.63149 | 670.2 | 60267.62 | 9364.696
| 4014.043 | 434.7397 | 373.8 | 373704.2 | 9.826152 | 5.370002 | 1 | 33500.92 | 2.067374 | 45 | 740.1038 | 357223.2 | 709.8239 | -802.0836 | 935535011.7 | 3141.548 | 8100000 | 0.4646963 | 8100000 | 0.00305277 | 164002.4 | -84063.91 | 329.2355 | 10.47182 | 0 | 0 | 71.63183 | 670.4 | 60267.62 | 9364.696
| 4016.382 | 435.0572 | 374 | 421272.9 | 10.95566 | 4.760002 | 1 | 33275.58 | 1.876602 | 45 | 752.5682 | 400446.1 | 709.8239 | -802.0833 | 963012475.1 | 3241.842 | 8100000 | 0.4517669 | 8100000 | 0.002404031 | 163036.7 | -84061.74 | 329.5532 | 11.63515 | 0 | 0 | 71.63218 | 670.6 | 60267.62 | 9364.696
| 4018.6 | 435.3923 | 374.2 | 460579 | 11.89859 | 0.9300003 | 1 | 7058.786 | 1.76909 | 45 | 769.6499 | 435798.8 | 709.8239 | -802.0829 | 981531116.0 | 3309.613 | 8100000 | 0.4435848 | 8100000 | 0.002012765 | 161902.4 | -84059.7 | 329.8884 | 12.60017 | 0 | 0 | 71.63251 | 670.8 | 60267.62 | 9364.696
| 4020.668 | 435.7274 | 374.4 | 429704.2 | 11.1527 | 2.950001 | 1 | 20984.45 | 1.895194 | 45 | 772.8511 | 408056.8 | 709.8239 | -802.0826 | 968020532.8 | 3260.155 | 8100000 | 0.450122 | 8100000 | 0.002314176 | 161872 | -84057.8 | 330.2237 | 11.83727 | 0 | 0 | 71.63282 | 671 | 60267.62 | 9364.696
| 4022.712 | 436.0448 | 374.6 | 415747.5 | 10.81617 | 3.580001 | 1 | 24688.35 | 1.957034 | 45 | 773.8501 | 395450.3 | 709.8239 | -802.0823 | 961440552.3 | 3236.096 | 8100000 | 0.4535328 | 8100000 | 0.002473959 | 163029 | -84055.93 | 330.5413 | 11.49193 | 0 | 0 | 71.63312 | 671.2 | 60267.62 | 9364.696
| 4025.059 | 436.3623 | 374.8 | 416279.1 | 10.82605 | 1.820001 | 1 | 12552.99 | 1.965522 | 45 | 777.0269 | 395931.2 | 709.8239 | -802.082 | 962201048.8 | 3238.876 | 8100000 | 0.4535043 | 8100000 | 0.002469442 | 162443.7 | -84053.75 | 330.8589 | 11.50207 | 0 | 0 | 71.63347 | 671.4 | 60267.62 | 9364.696
| 4026.906 | 436.6974 | 375 | 397780.9 | 10.38327 | 1.25 | 1 | 8253.305 | 2.041508 | 45 | 772.6061 | 379160.8 | 709.8239 | -802.0817 | 952526487.0 | 3203.53 | 8100000 | 0.4584622 | 8100000 | 0.002706534 | 162882.2 | -84052.07 | 331.1941 | 11.04663 | 0 | 0 | 71.63374 | 671.6 | 60267.62 | 9364.696
| 4029.445 | 437.0149 | 375.2 | 428904 | 11.1229 | 3.200001 | 1 | 22726.22 | 1.912979 | 45 | 778.9038 | 407335.1 | 709.8239 | -802.0813 | 969416570.6 | 3265.262 | 8100000 | 0.4508019 | 8100000 | 0.002329682 | 163117.6 | -84049.71 | 331.5117 | 11.80672 | 0 | 0 | 71.63412 | 671.8 | 60267.62 | 9364.696
| 4031.62 | 437.35 | 375.4 | 433517.3 | 11.23087 | 6.080002 | 1 | 43742.79 | 1.900854 | 45 | 785.0813 | 411493.9 | 709.8239 | -802.081 | 972075051.2 | 3274.99 | 8100000 | 0.4499138 | 8100000 | 0.002282112 | 161568 | -84047.7 | 331.847 | 11.91738 | 0 | 0 | 71.63445 | 672 | 60267.62 | 9364.696
| 4033.657 | 437.6674 | 375.6 | 398040.1 | 10.38184 | 6.190002 | 1 | 41059.13 | 2.049188 | 45 | 780.3604 | 379396.3 | 709.8239 | -802.0807 | 954021539.1 | 3208.99 | 8100000 | 0.4587605 | 8100000 | 0.002709014 | 163383.2 | -84045.84 | 332.1646 | 11.04516 | 0 | 0 | 71.63474 | 672.2 | 60267.62 | 9364.696
| 4036.145 | 438.0025 | 375.8 | 436338 | 11.29293 | 6.610002 | 1 | 47883.19 | 1.893579 | 45 | 787.7245 | 414034.4 | 709.8239 | -802.0803 | 974341288.7 | 3283.284 | 8100000 | 0.4495371 | 8100000 | 0.002256063 | 162598.6 | -84043.52 | 332.4999 | 11.98097 | 0 | 0 | 71.63512 | 672.4 | 60267.62 | 9364.696
| 4038.156 | 438.32 | 376 | 452328 | 11.67457 | 7.090003 | 1 | 53182.41 | 1.854778 | 45 | 799.2192 | 428404.6 | 709.8239 | -802.08 | 982014069.1 | 3311.383 | 8100000 | 0.446348 | 8100000 | 0.002100898 | 162610.9 | -84041.68 | 332.8175 | 12.37141 | 0 | 0 | 71.63542 | 672.6 | 60267.62 | 9364.696
| 4040.646 | 438.6375 | 376.2 | 409656.2 | 10.65002 | 4.190001 | 1 | 28505.36 | 2.035447 | 45 | 794.1827 | 389935.3 | 709.8239 | -802.0797 | 961848420.6 | 3237.587 | 8100000 | 0.4560359 | 8100000 | 0.002563228 | 161483.9 | -84039.36 | 333.1351 | 11.32115 | 0 | 0 | 71.63579 | 672.8 | 60267.62 | 9364.696
| 4042.193 | 438.9726 | 376.4 | 423883.6 | 10.9878 | 1.580001 | 1 | 11085.99 | 1.978458 | 45 | 795.6469 | 402804.3 | 709.8239 | -802.0794 | 969480080.5 | 3265.495 | 8100000 | 0.4527918 | 8100000 | 0.002395879 | 161837.5 | -84037.99 | 333.4703 | 11.66814 | 0 | 0 | 71.63601 | 673 | 60267.62 | 9364.696
| 4044.765 | 439.29 | 376.6 | 390007.9 | 10.17917 | 0.1600001 | 1 | 1034.329 | 2.119113 | 45 | 786.8081 | 372092 | 709.8239 | -802.0791 | 951557775.5 | 3199.993 | 8100000 | 0.4616536 | 8100000 | 0.002832209 | 161106.2 | -84035.59 | 333.7879 | 10.83628 | 0 | 0 | 71.63639 | 673.2 | 60267.62 | 9364.696
| 4046.386 | 439.6163 | 376.8 | 403946.9 | 10.50813 | 2.470001 | 1 | 16559.99 | 2.043127 | 45 | 785.2023 | 384759 | 709.8239 | -802.0788 | 959816125.9 | 3230.159 | 8100000 | 0.4580214 | 8100000 | 0.002642079 | 161357.4 | -84034.14 | 334.1144 | 11.17518 | 0 | 0 | 71.63663 | 673.4 | 60267.62 | 9364.696
| 4049.111 | 439.9426 | 377 | 405888.5 | 10.55096 | 7.160003 | 1 | 48451.46 | 2.024535 | 45 | 787.0371 | 386520.1 | 709.8239 | -802.0784 | 961465302.3 | 3236.186 | 8100000 | 0.4575751 | 8100000 | 0.002618805 | 160971.2 | -84031.58 | 334.4408 | 11.21926 | 0 | 0 | 71.63704 | 673.6 | 60267.62 | 9364.696
| 4050.919 | 440.2601 | 377.2 | 388733.6 | 10.14256 | 3.080001 | 1 | 19913.43 | 2.091629 | 45 | 775.2943 | 370931.9 | 709.8239 | -802.0782 | 951972324.0 | 3201.507 | 8100000 | 0.4624715 | 8100000 | 0.002857102 | 160847.6 | -84029.95 | 334.7584 | 10.79852 | 0 | 0 | 71.63731 | 673.8 | 60267.62 | 9364.696
| 4053.06 | 440.5776 | 377.4 | 392746 | 10.23514 | 2.350001 | 1 | 15337.36 | 2.06556 | 45 | 772.7375 | 374583.5 | 709.8239 | -802.0778 | 954768847.1 | 3211.719 | 8100000 | 0.4614494 | 8100000 | 0.002801042 | 161444.8 | -84027.98 | 335.076 | 10.89399 | 0 | 0 | 71.63762 | 674 | 60267.62 | 9364.696
| 4055.447 | 440.9038 | 377.6 | 393071.2 | 10.24016 | 5.640002 | 1 | 36939.77 | 2.047978 | 45 | 769.8288 | 374879.3 | 709.8239 | -802.0775 | 955442516.0 | 3214.18 | 8100000 | 0.4614656 | 8100000 | 0.00279848 | 163724.3 | -84025.76 | 335.4025 | 10.89917 | 0 | 0 | 71.63798 | 674.2 | 60267.62 | 9364.696
| 4057.355 | 441.2301 | 377.8 | 409383.4 | 10.62486 | 5.670002 | 1 | 38607.84 | 1.978056 | 45 | 773.0202 | 389688.1 | 709.8239 | -802.0772 | 964973207.0 | 3249.011 | 8100000 | 0.457246 | 8100000 | 0.002581817 | 165604.9 | -84024.02 | 335.7289 | 11.29528 | 0 | 0 | 71.63826 | 674.4 | 60267.62 | 9364.696
| 4059.583 | 441.5564 | 378 | 385442.5 | 10.05562 | 4.210002 | 1 | 27022.41 | 2.081122 | 45 | 766.1137 | 367934.2 | 709.8239 | -802.0769 | 951668022.1 | 3200.396 | 8100000 | 0.4639816 | 8100000 | 0.002914659 | 166657.6 | -84021.97 | 336.0553 | 10.70881 | 0 | 0 | 71.63859 | 674.6 | 60267.62 | 9364.696
| 4061.693 | 441.8827 | 378.2 | 410859.4 | 10.65502 | 3.770001 | 1 | 25710.87 | 1.967143 | 45 | 769.2895 | 391025.2 | 709.8239 | -802.0766 | 966627963.9 | 3255.062 | 8100000 | 0.4571383 | 8100000 | 0.002567091 | 166574.1 | -84020.03 | 336.3817 | 11.3263 | 0 | 0 | 71.63891 | 674.8 | 60267.62 | 9364.696
| 4063.896 | 442.2178 | 378.4 | 391618.1 | 10.19684 | 6.770002 | 1 | 44247.93 | 2.039896 | 45 | 765.7211 | 373557.4 | 709.8239 | -802.0762 | 956212236.8 | 3216.991 | 8100000 | 0.4624683 | 8100000 | 0.002827688 | 167005.8 | -84017.99 | 336.717 | 10.8545 | 0 | 0 | 71.63923 | 675 | 60267.62 | 9364.696
| 4066.285 | 442.5529 | 378.6 | 421311.5 | 10.89821 | 3.330001 | 1 | 23252.8 | 1.927938 | 45 | 771.8595 | 400481 | 709.8239 | -802.0759 | 973026510.0 | 3278.472 | 8100000 | 0.454821 | 8100000 | 0.002445002 | 166984.5 | -84015.78 | 337.0523 | 11.57618 | 0 | 0 | 71.63959 | 675.2 | 60267.62 | 9364.696
| 4068.399 | 442.888 | 378.8 | 422010.3 | 10.91244 | 5.130002 | 1 | 35935.51 | 1.930768 | 45 | 776.0147 | 401112.4 | 709.8239 | -802.0756 | 973797919.4 | 3281.295 | 8100000 | 0.4548049 | 8100000 | 0.002438756 | 164534.3 | -84013.83 | 337.3875 | 11.59079 | 0 | 0 | 71.6399 | 675.4 | 60267.62 | 9364.696
| 4070.415 | 443.2231 | 379 | 389213 | 10.13318 | 8.230003 | 1 | 53594.98 | 2.05566 | 45 | 769.6849 | 371368.4 | 709.8239 | -802.0753 | 956033861.5 | 3216.34 | 8100000 | 0.4636061 | 8100000 | 0.00286925 | 165103.4 | -84011.98 | 337.7228 | 10.78885 | 0 | 0 | 71.6402 | 675.6 | 60267.62 | 9364.696
| 4072.744 | 443.5582 | 379.2 | 403514.2 | 10.46854 | 5.200002 | 1 | 34904.58 | 1.999883 | 45 | 770.2539 | 384366.4 | 709.8239 | -802.0749 | 964783037.4 | 3248.315 | 8100000 | 0.4597492 | 8100000 | 0.002671491 | 164295.7 | -84009.83 | 338.058 | 11.13444 | 0 | 0 | 71.64055 | 675.8 | 60267.62 | 9364.696
| 4075.209 | 443.8757 | 379.4 | 412031.8 | 10.66747 | -1.17 | 1 | -7993.798 | 1.97927 | 45 | 774.6202 | 392087.1 | 709.8239 | -802.0745 | 969958623.4 | 3267.245 | 8100000 | 0.4576233 | 8100000 | 0.002564015 | 163595.6 | -84007.53 | 338.3756 | 11.3391 | 0 | 0 | 71.64092 | 676 | 60267.62 | 9364.696
| 4077.522 | 444.2108 | 379.6 | 366583.1 | 9.593918 | 4.070001 | 1 | 24895.12 | 2.170448 | 45 | 761.379 | 350710.9 | 709.8239 | -802.0742 | 942982846.2 | 3168.702 | 8100000 | 0.4710699 | 8100000 | 0.003241641 | 162253 | -84005.39 | 338.7109 | 10.23163 | 0 | 0 | 71.64126 | 676.2 | 60267.62 | 9364.696
| 4079.451 | 444.5371 | 379.8 | 366950.5 | 9.600702 | 8.820003 | 1 | 54343.49 | 2.128817 | 45 | 754.5302 | 351047.2 | 709.8239 | -802.0739 | 943578287.4 | 3170.874 | 8100000 | 0.4711184 | 8100000 | 0.00323753 | 160802.8 | -84003.63 | 339.0373 | 10.23865 | 0 | 0 | 71.64155 | 676.4 | 60267.62 | 9364.696
| 4082.102 | 444.8634 | 380 | 385851.6 | 10.04132 | 0.8500003 | 1 | 5449.934 | 2.050407 | 45 | 753.6175 | 368307 | 709.8239 | -802.0735 | 956323486.7 | 3217.398 | 8100000 | 0.4651808 | 8100000 | 0.002930263 | 159579.5 | -84001.15 | 339.3638 | 10.69405 | 0 | 0 | 71.64195 | 676.6 | 60267.62 | 9364.696
| 4084.019 | 445.1808 | 380.2 | 393923.6 | 10.22949 | 9.180003 | 1 | 60576.07 | 1.987355 | 45 | 754.6302 | 375654.5 | 709.8239 | -802.0732 | 961531791.8 | 3236.429 | 8100000 | 0.4629913 | 8100000 | 0.002813411 | 158923.5 | -83999.41 | 339.6814 | 10.88816 | 0 | 0 | 71.64223 | 676.8 | 60267.62 | 9364.696
| 4085.972 | 445.4983 | 380.4 | 393560.7 | 10.21891 | 4.670002 | 1 | 30591.42 | 2.008373 | 45 | 754.686 | 375324.5 | 709.8239 | -802.0729 | 961686814.6 | 3236.996 | 8100000 | 0.4632468 | 8100000 | 0.002820612 | 159316.6 | -83997.63 | 339.999 | 10.87725 | 0 | 0 | 71.64252 | 677 | 60267.62 | 9364.696
| 4088.308 | 445.8158 | 380.6 | 396569.3 | 10.28723 | 5.590002 | 1 | 36921.46 | 1.989376 | 45 | 754.0938 | 378059.8 | 709.8239 | -802.0726 | 963923365.8 | 3245.172 | 8100000 | 0.4625013 | 8100000 | 0.002779956 | 159646 | -83995.46 | 340.3166 | 10.94768 | 0 | 0 | 71.64286 | 677.2 | 60267.62 | 9364.696
| 4090.412 | 446.1156 | 380.8 | 466727.8 | 11.9538 | 7.280003 | 1 | 56270.27 | 1.742422 | 45 | 773.7707 | 441299.8 | 709.8239 | -802.0723 | 998961963.3 | 3373.535 | 8100000 | 0.4465792 | 8100000 | 0.002008356 | 159673.5 | -83993.53 | 340.6166 | 12.6565 | 0 | 0 | 71.64318 | 677.4 | 60267.62 | 9364.696
| 4092.968 | 446.4595 | 381 | 394369.2 | 10.23021 | 7.400003 | 1 | 48734.96 | 2.033433 | 45 | 769.4701 | 376059.8 | 709.8239 | -802.0719 | 963576712.2 | 3243.905 | 8100000 | 0.4633357 | 8100000 | 0.002815119 | 159272.8 | -83991.14 | 340.9607 | 10.88891 | 0 | 0 | 71.64356 | 677.6 | 60267.62 | 9364.696
| 4094.656 | 446.777 | 381.2 | 374582.5 | 9.763946 | 8.440003 | 1 | 53002.54 | 2.107398 | 45 | 761.0545 | 358025.7 | 709.8239 | -802.0717 | 951588743.1 | 3200.107 | 8100000 | 0.4695064 | 8100000 | 0.003122601 | 160006.4 | -83989.63 | 341.2783 | 10.40752 | 0 | 0 | 71.6438 | 677.8 | 60267.62 | 9364.696
| 4096.951 | 447.1033 | 381.4 | 384466.1 | 9.993256 | 5.750002 | 1 | 36876.14 | 2.060917 | 45 | 758.612 | 367044.3 | 709.8239 | -802.0713 | 958338988.9 | 3224.761 | 8100000 | 0.4665398 | 8100000 | 0.002966283 | 160769.8 | -83987.5 | 341.6047 | 10.64444 | 0 | 0 | 71.64415 | 678 | 60267.62 | 9364.696
| 4099.277 | 447.4207 | 381.6 | 422760.1 | 10.89427 | 2.040001 | 1 | 14280.57 | 1.910158 | 45 | 766.4355 | 401789.6 | 709.8239 | -802.071 | 980415828.2 | 3305.528 | 8100000 | 0.4563581 | 8100000 | 0.002454985 | 160158.1 | -83985.35 | 341.9223 | 11.57213 | 0 | 0 | 71.64449 | 678.2 | 60267.62 | 9364.696
| 4101.416 | 447.7382 | 381.8 | 432903.6 | 11.13257 | 3.230001 | 1 | 23143.24 | 1.883483 | 45 | 773.7185 | 410940.9 | 709.8239 | -802.0706 | 985925113.0 | 3325.715 | 8100000 | 0.45413 | 8100000 | 0.002342947 | 160643.4 | -83983.38 | 342.2399 | 11.81663 | 0 | 0 | 71.64481 | 678.4 | 60267.62 | 9364.696
| 4103.641 | 448.0557 | 382 | 428008.9 | 11.01367 | 7.150003 | 1 | 50892.88 | 1.908138 | 45 | 780.2479 | 406527.7 | 709.8239 | -802.0703 | 983959954.3 | 3318.513 | 8100000 | 0.4553597 | 8100000 | 0.002398541 | 159258.8 | -83981.33 | 342.5575 | 11.69468 | 0 | 0 | 71.64514 | 678.6 | 60267.62 | 9364.696
| 4105.815 | 448.3731 | 382.2 | 405382 | 10.47582 | 6.590002 | 1 | 44505.31 | 1.997462 | 45 | 774.658 | 386060.8 | 709.8239 | -802.07 | 972426775.6 | 3276.277 | 8100000 | 0.4610868 | 8100000 | 0.002675662 | 158376.4 | -83979.33 | 342.8751 | 11.14193 | 0 | 0 | 71.64546 | 678.8 | 60267.62 | 9364.696
| 4108.114 | 448.6906 | 382.4 | 458474.7 | 11.73359 | -2.380001 | 1 | -18003.85 | 1.824069 | 45 | 790.7087 | 433914.3 | 709.8239 | -802.0697 | 999121179.6 | 3374.119 | 8100000 | 0.4490853 | 8100000 | 0.002093326 | 158357.3 | -83977.2 | 343.1928 | 12.4317 | 0 | 0 | 71.64581 | 679 | 60267.62 | 9364.696
| 4109.899 | 449.0081 | 382.6 | 458736.1 | 11.73773 | 6.120002 | 1 | 46461.86 | 1.834174 | 45 | 799.3884 | 434148.5 | 709.8239 | -802.0694 | 999579894.5 | 3375.803 | 8100000 | 0.4491968 | 8100000 | 0.002092421 | 158917.1 | -83975.59 | 343.5104 | 12.43594 | 0 | 0 | 71.64607 | 679.2 | 60267.62 | 9364.696
| 4112.345 | 449.3255 | 382.8 | 411606.1 | 10.61539 | 5.310002 | 1 | 36328.95 | 2.025351 | 45 | 795.1211 | 391701.5 | 709.8239 | -802.069 | 977163174.5 | 3293.615 | 8100000 | 0.4598265 | 8100000 | 0.002600867 | 158417.6 | -83973.31 | 343.828 | 11.28555 | 0 | 0 | 71.64643 | 679.4 | 60267.62 | 9364.696
| 4114.146 | 449.643 | 383 | 398809.5 | 10.312 | 4.825002 | 1 | 32014.77 | 2.07163 | 45 | 788.5479 | 380095.2 | 709.8239 | -802.0688 | 970314713.3 | 3268.548 | 8100000 | 0.4633992 | 8100000 | 0.002772411 | 159032.8 | -83971.69 | 344.1456 | 10.97321 | 0 | 0 | 71.6467 | 679.6 | 60267.62 | 9364.696
| 4116.356 | 449.9605 | 383.2 | 409087.3 | 10.55161 | 5.040002 | 1 | 34270.53 | 2.018481 | 45 | 787.4621 | 389419.8 | 709.8239 | -802.0684 | 976563749.0 | 3291.421 | 8100000 | 0.460759 | 8100000 | 0.002636715 | 159842.5 | -83969.65 | 344.4632 | 11.21993 | 0 | 0 | 71.64702 | 679.8 | 60267.62 | 9364.696
| 4118.516 | 450.278 | 383.4 | 411772 | 10.61251 | 1.710001 | 1 | 11671.89 | 2.016864 | 45 | 789.0456 | 391851.8 | 709.8239 | -802.0681 | 978464620.6 | 3298.381 | 8100000 | 0.4601883 | 8100000 | 0.002604281 | 160459 | -83967.66 | 344.7808 | 11.28259 | 0 | 0 | 71.64735 | 680 | 60267.62 | 9364.696
| 4120.665 | 450.6131 | 383.6 | 420319.4 | 10.81197 | 1.39 | 1 | 9673.878 | 1.980084 | 45 | 789.8551 | 399584.4 | 709.8239 | -802.0678 | 983440722.4 | 3316.61 | 8100000 | 0.4582006 | 8100000 | 0.002501299 | 160654.5 | -83965.68 | 345.1161 | 11.48761 | 0 | 0 | 71.64766 | 680.2 | 60267.62 | 9364.696
| 4122.815 | 450.9306 | 383.8 | 404620.1 | 10.43928 | 10.93 | 1 | 74262.38 | 2.016461 | 45 | 789.7926 | 385369.6 | 709.8239 | -802.0675 | 975349422.1 | 3286.975 | 8100000 | 0.4623272 | 8100000 | 0.002701068 | 160161.8 | -83963.7 | 345.4337 | 11.10431 | 0 | 0 | 71.64798 | 680.4 | 60267.62 | 9364.696
| 4124.983 | 451.248 | 384 | 440084.6 | 11.27511 | 3.240001 | 1 | 23581.05 | 1.904099 | 45 | 794.5255 | 417406.3 | 709.8239 | -802.0672 | 994172299.0 | 3355.958 | 8100000 | 0.4538932 | 8100000 | 0.002284882 | 160536.3 | -83961.71 | 345.7513 | 11.96271 | 0 | 0 | 71.6483 | 680.6 | 60267.62 | 9364.696
| 4127.312 | 451.5655 | 384.2 | 432152.5 | 11.08419 | 5.240002 | 1 | 37549.69 | 1.953813 | 45 | 803.3695 | 410264 | 709.8239 | -802.0668 | 990809063.1 | 3343.621 | 8100000 | 0.4557543 | 8100000 | 0.002371196 | 161922.5 | -83959.55 | 346.0689 | 11.76702 | 0 | 0 | 71.64865 | 680.8 | 60267.62 | 9364.696
| 4129.363 | 451.883 | 384.4 | 370510.1 | 9.633797 | 2.980001 | 1 | 18399.99 | 2.214915 | 45 | 784.0359 | 354303.6 | 709.8239 | -802.0665 | 955570031.4 | 3214.646 | 8100000 | 0.4728936 | 8100000 | 0.003228097 | 163128.4 | -83957.67 | 346.3865 | 10.2729 | 0 | 0 | 71.64895 | 681 | 60267.62 | 9364.696
| 4131.509 | 452.2181 | 384.6 | 408980.9 | 10.53235 | 0.5800002 | 1 | 3930.59 | 2.02212 | 45 | 785.6771 | 389323.4 | 709.8239 | -802.0662 | 979512701.3 | 3302.22 | 8100000 | 0.4616766 | 8100000 | 0.002651323 | 162997.2 | -83955.69 | 346.7218 | 11.20011 | 0 | 0 | 71.64927 | 681.2 | 60267.62 | 9364.696
| 4133.558 | 452.5355 | 384.8 | 440478 | 11.27424 | 3.150001 | 1 | 22944.08 | 1.898037 | 45 | 792.5995 | 417760.2 | 709.8239 | -802.0659 | 996099054.7 | 3363.027 | 8100000 | 0.4543078 | 8100000 | 0.00228731 | 163699.8 | -83953.82 | 347.0394 | 11.96182 | 0 | 0 | 71.64957 | 681.4 | 60267.62 | 9364.696
| 4135.952 | 452.8706 | 385 | 450911 | 11.51899 | 3.230001 | 1 | 24057.04 | 1.885912 | 45 | 805.3024 | 427133.3 | 709.8239 | -802.0655 | 1001456464.8 | 3382.693 | 8100000 | 0.452212 | 8100000 | 0.002184305 | 163706.2 | -83951.59 | 347.3747 | 12.21235 | 0 | 0 | 71.64993 | 681.6 | 60267.62 | 9364.696
| 4138.185 | 453.1881 | 385.2 | 409438.5 | 10.53569 | 6.130002 | 1 | 41768.74 | 2.030205 | 45 | 794.1607 | 389738.1 | 709.8239 | -802.0652 | 981103233.5 | 3308.046 | 8100000 | 0.4619168 | 8100000 | 0.002651073 | 163112.2 | -83949.53 | 347.6923 | 11.20355 | 0 | 0 | 71.65027 | 681.8 | 60267.62 | 9364.696
| 4140.043 | 453.5232 | 385.4 | 430526.8 | 11.03104 | 7.290003 | 1 | 52190.68 | 1.953815 | 45 | 803.6459 | 408798.6 | 709.8239 | -802.0649 | 992543252.9 | 3349.982 | 8100000 | 0.4569304 | 8100000 | 0.002399494 | 162668.7 | -83947.85 | 348.0275 | 11.71251 | 0 | 0 | 71.65054 | 682 | 60267.62 | 9364.696
| 4142.357 | 453.8407 | 385.6 | 427815.1 | 10.96422 | 0.6200002 | 1 | 4386.143 | 1.979683 | 45 | 802.909 | 406352.9 | 709.8239 | -802.0646 | 991657192.3 | 3346.732 | 8100000 | 0.4576589 | 8100000 | 0.00243171 | 162763 | -83945.7 | 348.3451 | 11.64393 | 0 | 0 | 71.65088 | 682.2 | 60267.62 | 9364.696
| 4144.185 | 454.1758 | 385.8 | 425942.2 | 10.91807 | 1.580001 | 1 | 11137.26 | 1.992617 | 45 | 805.0458 | 404662.8 | 709.8239 | -802.0643 | 991040884.4 | 3344.471 | 8100000 | 0.4582816 | 8100000 | 0.002454954 | 164184.1 | -83944.04 | 348.6804 | 11.59656 | 0 | 0 | 71.65115 | 682.4 | 60267.62 | 9364.696
| 4146.832 | 454.4933 | 386 | 443354.3 | 11.32653 | 8.970003 | 1 | 66221.65 | 1.906931 | 45 | 809.9478 | 420346.6 | 709.8239 | -802.0639 | 1000175144.1 | 3377.988 | 8100000 | 0.4544137 | 8100000 | 0.002267495 | 163224 | -83941.57 | 348.998 | 12.01537 | 0 | 0 | 71.65155 | 682.6 | 60267.62 | 9364.696
| 4148.94 | 454.8284 | 386.2 | 458516 | 11.68384 | 3.620001 | 1 | 27400.73 | 1.885105 | 45 | 818.1643 | 433951.3 | 709.8239 | -802.0636 | 1007521989.4 | 3404.972 | 8100000 | 0.4514327 | 8100000 | 0.002121579 | 163004.5 | -83939.63 | 349.3333 | 12.38088 | 0 | 0 | 71.65187 | 682.8 | 60267.62 | 9364.696
| 4151.163 | 455.1635 | 386.4 | 436800.2 | 11.16633 | 4.130001 | 1 | 29865.89 | 1.974834 | 45 | 819.0138 | 414450.6 | 709.8239 | -802.0633 | 997898743.2 | 3369.632 | 8100000 | 0.4561219 | 8100000 | 0.002339497 | 162045.2 | -83937.58 | 349.6685 | 11.85125 | 0 | 0 | 71.65219 | 683 | 60267.62 | 9364.696
| 4153.246 | 455.481 | 386.6 | 412661.8 | 10.59499 | 5.970002 | 1 | 40975.72 | 2.062137 | 45 | 812.466 | 392657.5 | 709.8239 | -802.063 | 985845454.7 | 3325.423 | 8100000 | 0.4620207 | 8100000 | 0.002623025 | 163849.5 | -83935.67 | 349.9861 | 11.26456 | 0 | 0 | 71.6525 | 683.2 | 60267.62 | 9364.696
| 4155.286 | 455.7808 | 386.8 | 409983.7 | 10.52983 | 3.110001 | 1 | 21156.43 | 2.074667 | 45 | 809.1292 | 390232 | 709.8239 | -802.0627 | 984777223.3 | 3321.508 | 8100000 | 0.4628263 | 8100000 | 0.002659154 | 164229.1 | -83933.8 | 350.2861 | 11.19752 | 0 | 0 | 71.6528 | 683.4 | 60267.62 | 9364.696
| 4157.374 | 456.1336 | 387 | 406676 | 10.45007 | 4.090001 | 1 | 27629.5 | 2.076688 | 45 | 804.548 | 387234.2 | 709.8239 | -802.0624 | 983318767.1 | 3316.163 | 8100000 | 0.4638715 | 8100000 | 0.002704678 | 166409.2 | -83931.88 | 350.639 | 11.11542 | 0 | 0 | 71.65311 | 683.6 | 60267.62 | 9364.696
| 4159.698 | 456.4687 | 387.2 | 384674 | 9.9333 | 5.610002 | 1 | 35991.01 | 2.144591 | 45 | 789.6285 | 367233.9 | 709.8239 | -802.062 | 970634853.5 | 3269.72 | 8100000 | 0.4702785 | 8100000 | 0.003025143 | 165141.7 | -83929.73 | 350.9743 | 10.58253 | 0 | 0 | 71.65346 | 683.8 | 60267.62 | 9364.696
| 4161.89 | 456.8038 | 387.4 | 462973.3 | 11.77381 | 9.070003 | 1 | 69781.19 | 1.824075 | 45 | 807.4718 | 437941.8 | 709.8239 | -802.0617 | 1012123551.0 | 3421.884 | 8100000 | 0.451332 | 8100000 | 0.002089963 | 164895.7 | -83927.71 | 351.3095 | 12.47279 | 0 | 0 | 71.65379 | 684 | 60267.62 | 9364.696
| 4163.772 | 457.1213 | 387.6 | 451266.4 | 11.49388 | 2.590001 | 1 | 19296.94 | 1.91057 | 45 | 815.9786 | 427452.2 | 709.8239 | -802.0614 | 1007268642.3 | 3404.041 | 8100000 | 0.4538226 | 8100000 | 0.002201335 | 165552.4 | -83926 | 351.6271 | 12.18666 | 0 | 0 | 71.65406 | 684.2 | 60267.62 | 9364.696
| 4166.234 | 457.4564 | 387.8 | 376179.8 | 9.72916 | 0.4400002 | 1 | 2752.028 | 2.223004 | 45 | 797.3761 | 359484.6 | 709.8239 | -802.061 | 966389717.9 | 3254.191 | 8100000 | 0.4733663 | 8100000 | 0.003170148 | 167177.1 | -83923.7 | 351.9624 | 10.37155 | 0 | 0 | 71.65443 | 684.4 | 60267.62 | 9364.696
| 4168.601 | 457.7915 | 388 | 378972.8 | 9.791617 | 4.580002 | 1 | 28934.65 | 2.167631 | 45 | 785.5267 | 362034.4 | 709.8239 | -802.0607 | 968693124.9 | 3262.616 | 8100000 | 0.4725867 | 8100000 | 0.00312588 | 166056.5 | -83921.51 | 352.2977 | 10.43613 | 0 | 0 | 71.65478 | 684.6 | 60267.62 | 9364.696
| 4170.778 | 458.1266 | 388.2 | 449610.8 | 11.44612 | 3.150001 | 1 | 23395.7 | 1.875407 | 45 | 798.5629 | 425966.5 | 709.8239 | -802.0604 | 1007957670.4 | 3406.573 | 8100000 | 0.4545097 | 8100000 | 0.002222453 | 164710.6 | -83919.5 | 352.6329 | 12.1378 | 0 | 0 | 71.65511 | 684.8 | 60267.62 | 9364.696
| 4172.935 | 458.4617 | 388.4 | 420977.5 | 10.76858 | 5.760002 | 1 | 40283.07 | 1.99262 | 45 | 799.8455 | 400179.2 | 709.8239 | -802.06 | 994225859.3 | 3356.154 | 8100000 | 0.4611243 | 8100000 | 0.002536915 | 165703.3 | -83917.51 | 352.9682 | 11.44302 | 0 | 0 | 71.65543 | 685 | 60267.62 | 9364.696
| 4174.938 | 458.7792 | 388.6 | 385799.7 | 9.944034 | 2.820001 | 1 | 18097.74 | 2.127213 | 45 | 782.6084 | 368259.6 | 709.8239 | -802.0597 | 974281326.5 | 3283.065 | 8100000 | 0.4708898 | 8100000 | 0.003022739 | 165976.5 | -83915.68 | 353.2858 | 10.59361 | 0 | 0 | 71.65572 | 685.2 | 60267.62 | 9364.696
| 4177.15 | 459.1143 | 388.8 | 439089 | 11.19012 | 2.290001 | 1 | 16621.4 | 1.906934 | 45 | 793.3623 | 416510.6 | 709.8238 | -802.0594 | 1004248178.1 | 3392.945 | 8100000 | 0.4571721 | 8100000 | 0.002335266 | 164976.2 | -83913.64 | 353.6211 | 11.87562 | 0 | 0 | 71.65605 | 685.4 | 60267.62 | 9364.696
| 4179.115 | 459.4494 | 389 | 424393.4 | 10.84205 | -1.08 | 1 | -7589.65 | 1.976454 | 45 | 795.59 | 403264.6 | 709.8238 | -802.0591 | 997225925.7 | 3367.163 | 8100000 | 0.4607275 | 8100000 | 0.002501619 | 164674.8 | -83911.84 | 353.9563 | 11.51851 | 0 | 0 | 71.65634 | 685.6 | 60267.62 | 9364.696
| 4181.411 | 459.7845 | 389.2 | 425973.4 | 10.87656 | 2.840001 | 1 | 20033.61 | 1.974837 | 45 | 798.5958 | 404691 | 709.8238 | -802.0588 | 998511404.2 | 3371.881 | 8100000 | 0.46047 | 8100000 | 0.002484906 | 164092.8 | -83909.72 | 354.2916 | 11.55395 | 0 | 0 | 71.65668 | 685.8 | 60267.62 | 9364.696
| 4183.422 | 460.102 | 389.4 | 413147.3 | 10.57352 | 3.510001 | 1 | 24060.01 | 2.016873 | 45 | 792.696 | 393097.1 | 709.8238 | -802.0585 | 992053084.7 | 3348.184 | 8100000 | 0.4637877 | 8100000 | 0.002643412 | 164443.8 | -83907.88 | 354.6092 | 11.24247 | 0 | 0 | 71.65699 | 686 | 60267.62 | 9364.696
| 4185.647 | 460.4371 | 389.6 | 414799.9 | 10.60979 | 5.590002 | 1 | 38539.63 | 2.010406 | 45 | 795.4623 | 394592.9 | 709.8238 | -802.0581 | 993401631.6 | 3353.131 | 8100000 | 0.4634954 | 8100000 | 0.002624301 | 164193.8 | -83905.82 | 354.9444 | 11.27978 | 0 | 0 | 71.65731 | 686.2 | 60267.62 | 9364.696
| 4187.716 | 460.7722 | 389.8 | 405808.7 | 10.39733 | 4.040001 | 1 | 27235.02 | 2.033445 | 45 | 786.1425 | 386447.7 | 709.8238 | -802.0578 | 988767395.8 | 3336.135 | 8100000 | 0.4660067 | 8100000 | 0.002743875 | 164991.6 | -83903.92 | 355.2797 | 11.06111 | 0 | 0 | 71.65761 | 686.4 | 60267.62 | 9364.696
| 4190.386 | 461.0897 | 390 | 444150.1 | 11.2939 | -0.3600001 | 1 | -2643.116 | 1.898044 | 45 | 797.6873 | 421061.9 | 709.8238 | -802.0574 | 1009375140.8 | 3411.782 | 8100000 | 0.456807 | 8100000 | 0.002292168 | 165108.9 | -83901.43 | 355.5973 | 11.98196 | 0 | 0 | 71.65802 | 686.6 | 60267.62 | 9364.696
| 4192.145 | 461.4248 | 390.2 | 419349.1 | 10.70922 | 6.270002 | 1 | 43715.78 | 1.989389 | 45 | 796.3522 | 398707.4 | 709.8238 | -802.0572 | 997152530.2 | 3366.893 | 8100000 | 0.4627424 | 8100000 | 0.00257318 | 164717.2 | -83899.84 | 355.9326 | 11.38202 | 0 | 0 | 71.65828 | 686.8 | 60267.62 | 9364.696
| 4194.657 | 461.7599 | 390.4 | 475297.8 | 12.02547 | 5.230002 | 1 | 41019.1 | 1.800636 | 45 | 810.3317 | 448953.8 | 709.8238 | -802.0568 | 1024120998.6 | 3466.02 | 8100000 | 0.4508841 | 8100000 | 0.002004496 | 164530.8 | -83897.49 | 356.2679 | 12.7296 | 0 | 0 | 71.65865 | 687 | 60267.62 | 9364.696
| 4196.819 | 462.0774 | 390.6 | 436336.9 | 11.10252 | -0.7500003 | 1 | -5412.005 | 1.958268 | 45 | 809.2869 | 414033.4 | 709.8238 | -802.0565 | 1006869635.3 | 3402.575 | 8100000 | 0.4589247 | 8100000 | 0.00238008 | 164402.7 | -83895.5 | 356.5855 | 11.78582 | 0 | 0 | 71.65897 | 687.2 | 60267.62 | 9364.696
| 4199.046 | 462.4125 | 390.8 | 474994.7 | 12.01272 | 0.5600002 | 1 | 4375.15 | 1.835396 | 45 | 822.0789 | 448683.3 | 709.8238 | -802.0562 | 1024906814.9 | 3468.913 | 8100000 | 0.4511751 | 8100000 | 0.002009892 | 163896.9 | -83893.45 | 356.9207 | 12.7166 | 0 | 0 | 71.6593 | 687.4 | 60267.62 | 9364.696
| 4201.113 | 462.7476 | 391 | 456581.8 | 11.57454 | 0.4000001 | 1 | 3009.393 | 1.912596 | 45 | 825.1452 | 432218.5 | 709.8238 | -802.0558 | 1017317654.6 | 3440.985 | 8100000 | 0.4548703 | 8100000 | 0.002176846 | 161290.7 | -83891.55 | 357.256 | 12.26916 | 0 | 0 | 71.65961 | 687.6 | 60267.62 | 9364.696
| 4203.343 | 463.0651 | 391.2 | 428692.1 | 10.91559 | 5.900002 | 1 | 41988.85 | 2.014046 | 45 | 822.7496 | 407144 | 709.8238 | -802.0555 | 1004319604.6 | 3393.207 | 8100000 | 0.4610734 | 8100000 | 0.002470994 | 161305.7 | -83889.49 | 357.5736 | 11.59402 | 0 | 0 | 71.65995 | 687.8 | 60267.62 | 9364.696
| 4205.611 | 463.3825 | 391.4 | 409463.3 | 10.46325 | 6.170002 | 1 | 42045.85 | 2.090841 | 45 | 817.9886 | 389760.5 | 709.8238 | -802.0552 | 994415139.0 | 3356.849 | 8100000 | 0.465985 | 8100000 | 0.002710381 | 159447.8 | -83887.4 | 357.8912 | 11.12898 | 0 | 0 | 71.66028 | 688 | 60267.62 | 9364.696
| 4207.635 | 463.7177 | 391.6 | 392682.6 | 10.07064 | 4.020001 | 1 | 26261.9 | 2.144598 | 45 | 803.4639 | 374525.8 | 709.8238 | -802.0549 | 984901190.0 | 3321.962 | 8100000 | 0.4708266 | 8100000 | 0.00294911 | 159944.4 | -83885.54 | 358.2265 | 10.72432 | 0 | 0 | 71.66058 | 688.2 | 60267.62 | 9364.696
| 4209.844 | 464.0351 | 391.8 | 390758.3 | 10.02368 | 3.680001 | 1 | 23921.52 | 2.137323 | 45 | 796.6689 | 372775 | 709.8238 | -802.0546 | 984147535.4 | 3319.2 | 8100000 | 0.4715097 | 8100000 | 0.002980266 | 159779.1 | -83883.51 | 358.5441 | 10.67585 | 0 | 0 | 71.6609 | 688.4 | 60267.62 | 9364.696
| 4212.091 | 464.3526 | 392 | 404823.2 | 10.34818 | 0.9600003 | 1 | 6444.672 | 2.062549 | 45 | 793.6809 | 385553.9 | 709.8238 | -802.0542 | 993039771.6 | 3351.803 | 8100000 | 0.4676073 | 8100000 | 0.002778675 | 158935.1 | -83881.43 | 358.8617 | 11.01049 | 0 | 0 | 71.66124 | 688.6 | 60267.62 | 9364.696
| 4214.109 | 464.6701 | 392.2 | 440040.7 | 11.16958 | 3.220001 | 1 | 23432.94 | 1.919872 | 45 | 801.0158 | 417366.8 | 709.8238 | -802.0539 | 1012190778.5 | 3422.131 | 8100000 | 0.4590736 | 8100000 | 0.002353313 | 161716.2 | -83879.58 | 359.1793 | 11.85458 | 0 | 0 | 71.66154 | 688.8 | 60267.62 | 9364.696
| 4216.417 | 464.9875 | 392.4 | 432996.7 | 11.0016 | 2.770001 | 1 | 19845.43 | 1.957866 | 45 | 804.1007 | 411024.8 | 709.8238 | -802.0536 | 1009163775.3 | 3411.005 | 8100000 | 0.4607652 | 8100000 | 0.002432163 | 162013 | -83877.45 | 359.497 | 11.6823 | 0 | 0 | 71.66188 | 689 | 60267.62 | 9364.696
| 4218.485 | 465.305 | 392.6 | 422687.1 | 10.75799 | 0.2000001 | 1 | 1396.976 | 1.99788 | 45 | 800.9984 | 401723.7 | 709.8238 | -802.0533 | 1004226464.6 | 3392.865 | 8100000 | 0.4633467 | 8100000 | 0.002553997 | 161806.1 | -83875.55 | 359.8146 | 11.43214 | 0 | 0 | 71.66219 | 689.2 | 60267.62 | 9364.696
| 4220.408 | 465.6402 | 392.8 | 429372.9 | 10.91235 | 7.880003 | 1 | 56322.52 | 1.960696 | 45 | 805.5231 | 407758.1 | 709.8238 | -802.053 | 1008090016.9 | 3407.059 | 8100000 | 0.4619033 | 8100000 | 0.002476862 | 162684.2 | -83873.8 | 360.1498 | 11.59069 | 0 | 0 | 71.66247 | 689.4 | 60267.62 | 9364.696
| 4222.714 | 465.9576 | 393 | 427498.9 | 10.86584 | 1.590001 | 1 | 11246.8 | 1.982926 | 45 | 803.9212 | 406067.6 | 709.8238 | -802.0526 | 1007595573.0 | 3405.242 | 8100000 | 0.4624451 | 8100000 | 0.002500328 | 163127.9 | -83871.67 | 360.4674 | 11.54294 | 0 | 0 | 71.66281 | 689.6 | 60267.62 | 9364.696
| 4224.774 | 466.2927 | 393.2 | 421188.4 | 10.71615 | 0.4000001 | 1 | 2787.044 | 2.011219 | 45 | 803.6379 | 400369.8 | 709.8238 | -802.0523 | 1004660162.2 | 3394.458 | 8100000 | 0.4641298 | 8100000 | 0.002577665 | 163245.6 | -83869.78 | 360.8027 | 11.38915 | 0 | 0 | 71.66312 | 689.8 | 60267.62 | 9364.696
| 4226.903 | 466.6102 | 393.4 | 398405.6 | 10.1836 | -0.5300002 | 1 | -3507.771 | 2.098927 | 45 | 795.3727 | 379728.3 | 709.8238 | -802.052 | 992141293.9 | 3348.507 | 8100000 | 0.4703062 | 8100000 | 0.002882864 | 165839.8 | -83867.82 | 361.1203 | 10.84084 | 0 | 0 | 71.66344 | 690 | 60267.62 | 9364.696
| 4229.146 | 466.9453 | 393.6 | 399382.2 | 10.20392 | 2.240001 | 1 | 14854.01 | 2.078719 | 45 | 790.1289 | 380615.4 | 709.8238 | -802.0517 | 993166778.9 | 3352.269 | 8100000 | 0.470158 | 8100000 | 0.002870842 | 166822.6 | -83865.75 | 361.4556 | 10.86181 | 0 | 0 | 71.66377 | 690.2 | 60267.62 | 9364.696
| 4231.419 | 467.2716 | 393.8 | 430683.4 | 10.93057 | 0.4300002 | 1 | 3060.586 | 1.950997 | 45 | 796.2977 | 408939.7 | 709.8238 | -802.0514 | 1010986341.5 | 3417.704 | 8100000 | 0.4621938 | 8100000 | 0.002470437 | 166574.3 | -83863.64 | 361.782 | 11.6094 | 0 | 0 | 71.66411 | 690.4 | 60267.62 | 9364.696
| 4233.858 | 467.6067 | 394 | 390674.2 | 9.99723 | 0.6300002 | 1 | 4086.869 | 2.110245 | 45 | 784.8402 | 372698.5 | 709.8238 | -802.051 | 988776078.0 | 3336.166 | 8100000 | 0.4729147 | 8100000 | 0.003004498 | 165826.2 | -83861.37 | 362.1173 | 10.64854 | 0 | 0 | 71.66447 | 690.6 | 60267.62 | 9364.696
| 4236.196 | 467.933 | 394.2 | 432784.9 | 10.97419 | 1.570001 | 1 | 11235.86 | 1.934426 | 45 | 793.4741 | 410833.9 | 709.8238 | -802.0506 | 1013048816.7 | 3425.286 | 8100000 | 0.4619057 | 8100000 | 0.002449967 | 163786.4 | -83859.21 | 362.4437 | 11.65417 | 0 | 0 | 71.66482 | 690.8 | 60267.62 | 9364.696
| 4238.78 | 468.2681 | 394.4 | 445279.6 | 11.26364 | -0.4300002 | 1 | -3164.202 | 1.898858 | 45 | 799.9635 | 422076.9 | 709.8238 | -802.0502 | 1019784577.2 | 3450.06 | 8100000 | 0.4591834 | 8100000 | 0.002316059 | 159516.1 | -83856.79 | 362.779 | 11.95097 | 0 | 0 | 71.66521 | 691 | 60267.62 | 9364.696
| 4240.689 | 468.5944 | 394.6 | 466368.5 | 11.75705 | -2.990001 | 1 | -22994.15 | 1.837422 | 45 | 809.8925 | 440978.5 | 709.8238 | -802.05 | 1029848148.1 | 3487.109 | 8100000 | 0.4550131 | 8100000 | 0.002112805 | 158603.7 | -83855.05 | 363.1054 | 12.45567 | 0 | 0 | 71.66549 | 691.2 | 60267.62 | 9364.696
| 4243.115 | 468.9207 | 394.8 | 436867.8 | 11.0617 | 6.570002 | 1 | 47645.79 | 1.953019 | 45 | 813.3235 | 414511.4 | 709.8238 | -802.0496 | 1016530014.8 | 3438.087 | 8100000 | 0.4612955 | 8100000 | 0.002409462 | 156740.2 | -83852.8 | 363.4319 | 11.74395 | 0 | 0 | 71.66586 | 691.4 | 60267.62 | 9364.696
| 4245.379 | 469.2293 | 395 | 402352.9 | 10.25553 | 5.540002 | 1 | 37098.6 | 2.091655 | 45 | 803.8345 | 383312.6 | 709.8238 | -802.0493 | 998194894.3 | 3370.719 | 8100000 | 0.4700779 | 8100000 | 0.002842441 | 155294.4 | -83850.71 | 363.7407 | 10.915 | 0 | 0 | 71.66619 | 691.6 | 60267.62 | 9364.696
| 4247.493 | 469.538 | 395.2 | 405176.8 | 10.31876 | 6.760002 | 1 | 45641.99 | 2.065787 | 45 | 801.047 | 385874.7 | 709.8238 | -802.049 | 1000275757.7 | 3378.358 | 8100000 | 0.4694086 | 8100000 | 0.002804802 | 156007.1 | -83848.77 | 364.0495 | 10.98017 | 0 | 0 | 71.6665 | 691.8 | 60267.62 | 9364.696
| 4249.64 | 469.8555 | 395.4 | 396031.8 | 10.10476 | 4.800002 | 1 | 31635.68 | 2.10176 | 45 | 794.6654 | 377571.3 | 709.8238 | -802.0486 | 995228665.6 | 3359.834 | 8100000 | 0.4721081 | 8100000 | 0.002937818 | 156376.1 | -83846.79 | 364.3671 | 10.75952 | 0 | 0 | 71.66682 | 692 | 60267.62 | 9364.696
| 4251.644 | 470.173 | 395.6 | 389306.4 | 9.947424 | 2.800001 | 1 | 18125.37 | 2.113886 | 45 | 784.4511 | 371453.4 | 709.8238 | -802.0483 | 991417924.6 | 3345.854 | 8100000 | 0.4742429 | 8100000 | 0.003042252 | 157151.5 | -83844.96 | 364.6847 | 10.59711 | 0 | 0 | 71.66712 | 692.2 | 60267.62 | 9364.696
| 4253.88 | 470.4728 | 395.8 | 391024.9 | 9.984737 | 3.300001 | 1 | 21459.3 | 2.091251 | 45 | 779.6891 | 373017.6 | 709.8238 | -802.048 | 992956052.2 | 3351.496 | 8100000 | 0.4738103 | 8100000 | 0.003017494 | 156466.5 | -83842.9 | 364.9847 | 10.63564 | 0 | 0 | 71.66745 | 692.4 | 60267.62 | 9364.696
| 4256.056 | 470.7903 | 396 | 422852.9 | 10.72012 | 0.7100003 | 1 | 4967.756 | 1.957062 | 45 | 784.9821 | 401873.5 | 709.8238 | -802.0477 | 1011891541.9 | 3421.031 | 8100000 | 0.4652576 | 8100000 | 0.002582079 | 157215.2 | -83840.9 | 365.3023 | 11.39323 | 0 | 0 | 71.66777 | 692.6 | 60267.62 | 9364.696
| 4258.259 | 471.1077 | 396.2 | 438861.7 | 11.09086 | 3.200001 | 1 | 23227.77 | 1.905327 | 45 | 792.9074 | 416306.1 | 709.8238 | -802.0474 | 1020624790.0 | 3453.152 | 8100000 | 0.4615876 | 8100000 | 0.002398753 | 157006.8 | -83838.86 | 365.6199 | 11.77387 | 0 | 0 | 71.6681 | 692.8 | 60267.62 | 9364.696
| 4260.287 | 471.4252 | 396.4 | 400400.2 | 10.19477 | -0.7400003 | 1 | -4918.757 | 2.063768 | 45 | 785.8411 | 381539.9 | 709.8238 | -802.0471 | 999973612.4 | 3377.249 | 8100000 | 0.4714377 | 8100000 | 0.002883666 | 157539.8 | -83837.01 | 365.9376 | 10.85237 | 0 | 0 | 71.6684 | 693 | 60267.62 | 9364.696
| 4262.231 | 471.7427 | 396.6 | 389549.8 | 9.942381 | 4.980002 | 1 | 32314.22 | 2.09489 | 45 | 779.8822 | 371675 | 709.8238 | -802.0468 | 993634500.0 | 3353.985 | 8100000 | 0.4747648 | 8100000 | 0.003048596 | 159263.4 | -83835.24 | 366.2552 | 10.59191 | 0 | 0 | 71.66868 | 693.2 | 60267.62 | 9364.696
| 4264.566 | 472.0513 | 396.8 | 401747.9 | 10.22147 | 10.36 | 1 | 69824.91 | 2.007182 | 45 | 779.3721 | 382763.4 | 709.8238 | -802.0464 | 1001627410.5 | 3383.321 | 8100000 | 0.4712844 | 8100000 | 0.002868155 | 158924.8 | -83833.07 | 366.564 | 10.8799 | 0 | 0 | 71.66903 | 693.4 | 60267.62 | 9364.696
| 4266.576 | 472.3688 | 397 | 417921 | 10.59408 | -0.2200001 | 1 | -1525.407 | 1.980911 | 45 | 785.663 | 397416.2 | 709.8238 | -802.0461 | 1011301992.3 | 3418.864 | 8100000 | 0.4670898 | 8100000 | 0.002652244 | 159129.7 | -83831.24 | 366.8816 | 11.26362 | 0 | 0 | 71.66933 | 693.6 | 60267.62 | 9364.696
| 4268.794 | 472.6951 | 397.2 | 395491.8 | 10.07269 | 1.630001 | 1 | 10705.07 | 2.069427 | 45 | 778.996 | 377080.4 | 709.8238 | -802.0458 | 998649522.5 | 3372.388 | 8100000 | 0.4733343 | 8100000 | 0.00296365 | 158954.4 | -83829.19 | 367.208 | 10.72643 | 0 | 0 | 71.66966 | 693.8 | 60267.62 | 9364.696
| 4271.032 | 473.0126 | 397.4 | 373744.6 | 9.57041 | 9.630003 | 1 | 60479.86 | 2.134097 | 45 | 771.589 | 357260.1 | 709.8238 | -802.0455 | 984864996.4 | 3321.829 | 8100000 | 0.4802817 | 8100000 | 0.003320807 | 158628.9 | -83827.12 | 367.5257 | 10.2073 | 0 | 0 | 71.66999 | 694 | 60267.62 | 9364.696
| 4273.366 | 473.3301 | 397.6 | 432116.5 | 10.91648 | 9.770003 | 1 | 70497.49 | 1.876227 | 45 | 779.4879 | 410231.5 | 709.8238 | -802.0451 | 1020266585.7 | 3451.834 | 8100000 | 0.4639278 | 8100000 | 0.002485897 | 160079.5 | -83824.96 | 367.8433 | 11.59494 | 0 | 0 | 71.67034 | 694.2 | 60267.62 | 9364.696
| 4275.193 | 473.6475 | 397.8 | 474847.8 | 11.91397 | 7.960003 | 1 | 62605.94 | 1.767906 | 45 | 799.2813 | 448552.2 | 709.8238 | -802.0449 | 1040694593.2 | 3527.088 | 8100000 | 0.4551264 | 8100000 | 0.00206 | 161107.5 | -83823.31 | 368.1609 | 12.61587 | 0 | 0 | 71.67061 | 694.4 | 60267.62 | 9364.696
| 4277.416 | 473.965 | 398 | 417440.3 | 10.57121 | 10.38 | 1 | 72567.08 | 1.972424 | 45 | 794.4352 | 396981.5 | 709.8238 | -802.0445 | 1013205094.4 | 3425.86 | 8100000 | 0.4677878 | 8100000 | 0.00266734 | 161853.9 | -83821.26 | 368.4785 | 11.2401 | 0 | 0 | 71.67094 | 694.6 | 60267.62 | 9364.696
| 4279.657 | 474.2825 | 398.2 | 445184.7 | 11.21396 | 3.590001 | 1 | 26422.69 | 1.904521 | 45 | 803.7417 | 421991.6 | 709.8238 | -802.0442 | 1028090514.8 | 3480.636 | 8100000 | 0.4613237 | 8100000 | 0.002346806 | 162192.6 | -83819.19 | 368.7961 | 11.90006 | 0 | 0 | 71.67127 | 694.8 | 60267.62 | 9364.696
| 4281.63 | 474.6088 | 398.4 | 450481.7 | 11.33541 | 2.620001 | 1 | 19488.58 | 1.897246 | 45 | 808.9701 | 426748.1 | 709.8238 | -802.0439 | 1031029332.8 | 3491.461 | 8100000 | 0.4603252 | 8100000 | 0.002293518 | 161752.3 | -83817.39 | 369.1226 | 12.02447 | 0 | 0 | 71.67156 | 695 | 60267.62 | 9364.696
| 4283.758 | 474.9351 | 398.6 | 487056.1 | 12.19045 | 3.640001 | 1 | 29173.4 | 1.790137 | 45 | 822.6673 | 459430.4 | 709.8238 | -802.0436 | 1047561116.0 | 3552.423 | 8100000 | 0.4533722 | 8100000 | 0.001963347 | 162897.7 | -83815.43 | 369.449 | 12.89774 | 0 | 0 | 71.67188 | 695.2 | 60267.62 | 9364.696
| 4285.946 | 475.2526 | 398.8 | 458107.8 | 11.50858 | 2.280001 | 1 | 17228.56 | 1.912201 | 45 | 828.2252 | 433585.7 | 709.8238 | -802.0433 | 1035484032.5 | 3507.877 | 8100000 | 0.4589666 | 8100000 | 0.002220802 | 164053.5 | -83813.41 | 369.7666 | 12.2017 | 0 | 0 | 71.6722 | 695.4 | 60267.62 | 9364.696
| 4288.115 | 475.5877 | 399 | 395604.6 | 10.05573 | 4.605002 | 1 | 30294.12 | 2.149054 | 45 | 811.551 | 377182.9 | 709.8238 | -802.0429 | 1002487912.7 | 3386.48 | 8100000 | 0.4744074 | 8100000 | 0.002980085 | 164098 | -83811.41 | 370.1019 | 10.70893 | 0 | 0 | 71.67253 | 695.6 | 60267.62 | 9364.696
| 4290.212 | 475.914 | 399.2 | 404815.3 | 10.26587 | -3.670001 | 1 | -24680.55 | 2.095298 | 45 | 807.8114 | 385546.7 | 709.8238 | -802.0426 | 1008478712.3 | 3408.487 | 8100000 | 0.4719128 | 8100000 | 0.00284797 | 164597.8 | -83809.49 | 370.4283 | 10.92567 | 0 | 0 | 71.67283 | 695.8 | 60267.62 | 9364.696
| 4292.235 | 476.2403 | 399.4 | 388452.7 | 9.887306 | 0.5900002 | 1 | 3806.382 | 2.149863 | 45 | 795.2209 | 370676.1 | 709.8238 | -802.0423 | 998745464.7 | 3372.74 | 8100000 | 0.4768385 | 8100000 | 0.00309507 | 165530.9 | -83807.63 | 370.7548 | 10.53501 | 0 | 0 | 71.67314 | 696 | 60267.62 | 9364.696
| 4294.618 | 476.5754 | 399.6 | 416042.7 | 10.52059 | 4.520002 | 1 | 31216.71 | 2.012845 | 45 | 797.3832 | 395717.4 | 709.8238 | -802.042 | 1015825479.1 | 3435.496 | 8100000 | 0.4691509 | 8100000 | 0.002700079 | 165633.2 | -83805.42 | 371.0901 | 11.18801 | 0 | 0 | 71.67349 | 696.2 | 60267.62 | 9364.696
| 4296.984 | 476.9017 | 399.8 | 464967.9 | 11.65591 | 0.8800003 | 1 | 6739.409 | 1.843895 | 45 | 809.4255 | 439726.1 | 709.8238 | -802.0416 | 1040869860.1 | 3527.735 | 8100000 | 0.4581761 | 8100000 | 0.002163235 | 164429.2 | -83803.23 | 371.4165 | 12.35234 | 0 | 0 | 71.67384 | 696.4 | 60267.62 | 9364.696
| 4298.977 | 477.228 | 400 | 460180.7 | 11.54171 | 2.850001 | 1 | 21635.16 | 1.879464 | 45 | 817.9021 | 435442.2 | 709.8238 | -802.0413 | 1039096225.3 | 3521.194 | 8100000 | 0.4592722 | 8100000 | 0.002209987 | 163152.1 | -83801.4 | 371.7429 | 12.23559 | 0 | 0 | 71.67414 | 696.6 | 60267.62 | 9364.696
| 4301.069 | 477.5631 | 400.2 | 432777 | 10.90132 | 4.770002 | 1 | 34212.04 | 1.989807 | 45 | 818.7057 | 410826.8 | 709.8238 | -802.041 | 1026140525.0 | 3473.455 | 8100000 | 0.4653974 | 8100000 | 0.002500479 | 163344.2 | -83799.48 | 372.0782 | 11.57938 | 0 | 0 | 71.67445 | 696.8 | 60267.62 | 9364.696
| 4303.247 | 477.8894 | 400.4 | 435306.7 | 10.95763 | 1.610001 | 1 | 11586.19 | 1.984149 | 45 | 818.395 | 413105.8 | 709.8238 | -802.0407 | 1027885312.1 | 3479.88 | 8100000 | 0.4649248 | 8100000 | 0.002473189 | 163092.7 | -83797.48 | 372.4046 | 11.63717 | 0 | 0 | 71.67477 | 697 | 60267.62 | 9364.696
| 4305.149 | 478.2157 | 400.6 | 428899.6 | 10.80703 | 0.3800001 | 1 | 2693.732 | 2.015675 | 45 | 819.4488 | 407331.2 | 709.8238 | -802.0404 | 1024906525.5 | 3468.911 | 8100000 | 0.4665945 | 8100000 | 0.002549372 | 164269.8 | -83795.74 | 372.7311 | 11.48254 | 0 | 0 | 71.67505 | 697.2 | 60267.62 | 9364.696
| 4307.638 | 478.5508 | 400.8 | 394435.9 | 10.00936 | -4.570002 | 1 | -30002.13 | 2.144611 | 45 | 807.479 | 376120.4 | 709.8238 | -802.04 | 1005541876.6 | 3397.697 | 8100000 | 0.4759134 | 8100000 | 0.003016449 | 164136.6 | -83793.43 | 373.0664 | 10.66107 | 0 | 0 | 71.67542 | 697.4 | 60267.62 | 9364.696
| 4309.754 | 478.8683 | 401 | 470404.4 | 11.76788 | 2.630001 | 1 | 20382.42 | 1.84996 | 45 | 821.8467 | 444585.3 | 709.8238 | -802.0397 | 1045891174.2 | 3546.259 | 8100000 | 0.4578567 | 8100000 | 0.002122238 | 163920.7 | -83791.48 | 373.384 | 12.46673 | 0 | 0 | 71.67574 | 697.6 | 60267.62 | 9364.696
| 4311.936 | 479.2034 | 401.2 | 441393.2 | 11.08927 | 4.880002 | 1 | 35667.08 | 1.962324 | 45 | 822.8047 | 418583.3 | 709.8238 | -802.0394 | 1032720064.6 | 3497.69 | 8100000 | 0.4640206 | 8100000 | 0.002412067 | 165804.7 | -83789.47 | 373.7192 | 11.77223 | 0 | 0 | 71.67606 | 697.8 | 60267.62 | 9364.696
| 4314.433 | 479.5209 | 401.4 | 461030.1 | 11.54327 | 2.280001 | 1 | 17332.76 | 1.902504 | 45 | 829.0078 | 436202.6 | 709.8238 | -802.039 | 1042663992.1 | 3534.352 | 8100000 | 0.4598997 | 8100000 | 0.002212431 | 164982.2 | -83787.14 | 374.0369 | 12.23718 | 0 | 0 | 71.67644 | 698 | 60267.62 | 9364.696
| 4316.224 | 479.856 | 401.6 | 423840.9 | 10.6779 | 11.74 | 1 | 83532.88 | 2.020123 | 45 | 829.3656 | 402765.8 | 709.8238 | -802.0388 | 1024415498.5 | 3467.104 | 8100000 | 0.4684193 | 8100000 | 0.002619545 | 165987.3 | -83785.52 | 374.3721 | 11.34983 | 0 | 0 | 71.6767 | 698.2 | 60267.62 | 9364.696
| 4318.51 | 480.1911 | 401.8 | 399797.8 | 10.12157 | 6.030002 | 1 | 40158.43 | 2.13855 | 45 | 817.5806 | 380992.9 | 709.8238 | -802.0384 | 1010984441.3 | 3417.697 | 8100000 | 0.4749738 | 8100000 | 0.002946144 | 166220.6 | -83783.41 | 374.7074 | 10.77687 | 0 | 0 | 71.67704 | 698.4 | 60267.62 | 9364.696
| 4320.53 | 480.5263 | 402 | 443803.6 | 11.13565 | 3.340001 | 1 | 24505.73 | 1.9599 | 45 | 824.4571 | 420750.4 | 709.8238 | -802.0381 | 1035645167.6 | 3508.471 | 8100000 | 0.4639874 | 8100000 | 0.002392523 | 166565.5 | -83781.56 | 375.0427 | 11.81979 | 0 | 0 | 71.67734 | 698.6 | 60267.62 | 9364.696
| 4322.849 | 480.8614 | 402.2 | 397674.6 | 10.06853 | 2.340001 | 1 | 15454.58 | 2.143805 | 45 | 811.5969 | 379064.2 | 709.8238 | -802.0378 | 1010512461.4 | 3415.962 | 8100000 | 0.4758589 | 8100000 | 0.002981844 | 166293.5 | -83779.41 | 375.3779 | 10.72214 | 0 | 0 | 71.67768 | 698.8 | 60267.62 | 9364.696
| 4324.926 | 481.1965 | 402.4 | 407457.6 | 10.29115 | 6.770002 | 1 | 45955.65 | 2.073476 | 45 | 808.3636 | 387942.8 | 709.8238 | -802.0375 | 1016831467.7 | 3439.196 | 8100000 | 0.4732313 | 8100000 | 0.002842355 | 166641.7 | -83777.5 | 375.7132 | 10.95172 | 0 | 0 | 71.67799 | 699 | 60267.62 | 9364.696
| 4327.177 | 481.514 | 402.6 | 413574.7 | 10.42951 | 5.750002 | 1 | 39538.48 | 2.050034 | 45 | 809.0822 | 393484 | 709.8238 | -802.0371 | 1020847642.1 | 3453.972 | 8100000 | 0.4716806 | 8100000 | 0.002760715 | 165926.3 | -83775.42 | 376.0308 | 11.09425 | 0 | 0 | 71.67833 | 699.2 | 60267.62 | 9364.696
| 4329.136 | 481.8491 | 402.8 | 385788.4 | 9.790373 | -0.9800004 | 1 | -6288.025 | 2.163206 | 45 | 794.9806 | 368249.3 | 709.8238 | -802.0368 | 1004096308.4 | 3392.387 | 8100000 | 0.4798834 | 8100000 | 0.003174925 | 165993.6 | -83773.63 | 376.3661 | 10.43484 | 0 | 0 | 71.67861 | 699.4 | 60267.62 | 9364.696
| 4331.624 | 482.1842 | 403 | 405429.7 | 10.23764 | 0.1700001 | 1 | 1140.707 | 2.061756 | 45 | 794.4021 | 386104 | 709.8238 | -802.0365 | 1016951239.1 | 3439.637 | 8100000 | 0.4741468 | 8100000 | 0.002876753 | 164727 | -83771.31 | 376.7013 | 10.89657 | 0 | 0 | 71.67899 | 699.6 | 60267.62 | 9364.696
| 4333.579 | 482.5193 | 403.2 | 452746.9 | 11.32857 | -0.6100002 | 1 | -4559.158 | 1.881489 | 45 | 805.2822 | 428780.4 | 709.8238 | -802.0362 | 1042638691.9 | 3534.259 | 8100000 | 0.4627867 | 8100000 | 0.002308471 | 165540 | -83769.53 | 377.0366 | 12.01747 | 0 | 0 | 71.67927 | 699.8 | 60267.62 | 9364.696
| 4335.721 | 482.8545 | 403.4 | 394923.9 | 9.992837 | -0.4600002 | 1 | -3019.387 | 2.111471 | 45 | 793.4366 | 376564.2 | 709.8238 | -802.0359 | 1011266049.1 | 3418.732 | 8100000 | 0.4774752 | 8100000 | 0.003036058 | 165367 | -83767.56 | 377.3719 | 10.64401 | 0 | 0 | 71.67959 | 700 | 60267.62 | 9364.696
| 4338.004 | 483.1719 | 403.6 | 432038.8 | 10.84389 | 4.530002 | 1 | 32430.46 | 1.946159 | 45 | 799.1753 | 410161.5 | 709.8238 | -802.0355 | 1033140381.6 | 3499.239 | 8100000 | 0.4676731 | 8100000 | 0.002538499 | 166576.8 | -83765.45 | 377.6895 | 11.5204 | 0 | 0 | 71.67993 | 700.2 | 60267.62 | 9364.696
| 4339.882 | 483.5071 | 403.8 | 424627.5 | 10.67096 | 6.990003 | 1 | 49368.3 | 1.974857 | 45 | 801.1782 | 403476 | 709.8238 | -802.0352 | 1029515912.5 | 3485.886 | 8100000 | 0.4696451 | 8100000 | 0.002629707 | 167961 | -83763.74 | 378.0248 | 11.34269 | 0 | 0 | 71.68021 | 700.4 | 60267.62 | 9364.696
| 4342.393 | 483.8422 | 404 | 420978.8 | 10.58411 | 4.880002 | 1 | 34095.86 | 1.998704 | 45 | 801.1432 | 400180.3 | 709.8238 | -802.0349 | 1028025861.8 | 3480.398 | 8100000 | 0.4706518 | 8100000 | 0.002677343 | 167852.7 | -83761.4 | 378.36 | 11.25337 | 0 | 0 | 71.68059 | 700.6 | 60267.62 | 9364.696
| 4344.332 | 484.1773 | 404.2 | 404117.6 | 10.19484 | 5.450002 | 1 | 36644.97 | 2.060949 | 45 | 795.2297 | 384913.8 | 709.8238 | -802.0346 | 1018613031.8 | 3445.75 | 8100000 | 0.47533 | 8100000 | 0.002907433 | 167232.9 | -83759.63 | 378.6953 | 10.85244 | 0 | 0 | 71.68087 | 700.8 | 60267.62 | 9364.696
| 4346.735 | 484.5124 | 404.4 | 377247.8 | 9.578984 | 7.700003 | 1 | 48625.13 | 2.161592 | 45 | 784.5072 | 360459.8 | 709.8238 | -802.0342 | 1001672035.8 | 3383.484 | 8100000 | 0.4837037 | 8100000 | 0.00333866 | 166824.7 | -83757.39 | 379.0306 | 10.21618 | 0 | 0 | 71.68123 | 701 | 60267.62 | 9364.696
| 4348.835 | 484.8475 | 404.6 | 410206.9 | 10.32988 | 7.480003 | 1 | 51155.19 | 2.00113 | 45 | 786.3967 | 390434.2 | 709.8238 | -802.0339 | 1023128612.7 | 3462.367 | 8100000 | 0.4738872 | 8100000 | 0.00282566 | 166802.1 | -83755.46 | 379.3658 | 10.99163 | 0 | 0 | 71.68154 | 701.2 | 60267.62 | 9364.696
| 4351.219 | 485.1827 | 404.8 | 403465.7 | 10.17288 | 9.920004 | 1 | 67070.47 | 2.017702 | 45 | 785.5748 | 384322.4 | 709.8238 | -802.0336 | 1019582236.9 | 3449.316 | 8100000 | 0.4758642 | 8100000 | 0.002922891 | 165773.8 | -83753.25 | 379.7011 | 10.82979 | 0 | 0 | 71.6819 | 701.4 | 60267.62 | 9364.696
| 4353.444 | 485.5178 | 405 | 458229.1 | 11.43304 | 0.2900001 | 1 | 2188.573 | 1.84471 | 45 | 798.5711 | 433694.4 | 709.8238 | -802.0332 | 1049283161.1 | 3558.779 | 8100000 | 0.4627138 | 8100000 | 0.002267569 | 165013.3 | -83751.2 | 380.0364 | 12.12441 | 0 | 0 | 71.68223 | 701.6 | 60267.62 | 9364.696
| 4355.461 | 485.8529 | 405.2 | 424914.7 | 10.66098 | 1.860001 | 1 | 13082.56 | 1.986984 | 45 | 801.0442 | 403735.3 | 709.8238 | -802.0329 | 1032777458.6 | 3497.902 | 8100000 | 0.4704333 | 8100000 | 0.002638894 | 165415.5 | -83749.35 | 380.3716 | 11.33242 | 0 | 0 | 71.68253 | 701.8 | 60267.62 | 9364.696
| 4357.728 | 486.1704 | 405.4 | 419734.7 | 10.5394 | -0.2800001 | 1 | -1948.762 | 2.003152 | 45 | 797.7728 | 399056 | 709.8238 | -802.0326 | 1030366177.7 | 3489.018 | 8100000 | 0.4718423 | 8100000 | 0.002706197 | 165506.9 | -83747.25 | 380.6893 | 11.20736 | 0 | 0 | 71.68287 | 702 | 60267.62 | 9364.696
| 4359.602 | 486.4879 | 405.6 | 437355.2 | 10.94323 | 2.790001 | 1 | 20180.26 | 1.944545 | 45 | 806.2856 | 414950.2 | 709.8238 | -802.0323 | 1040222440.6 | 3525.347 | 8100000 | 0.4676768 | 8100000 | 0.002494159 | 166058.4 | -83745.55 | 381.0069 | 11.62239 | 0 | 0 | 71.68314 | 702.2 | 60267.62 | 9364.696
| 4362.025 | 486.8406 | 405.8 | 497234.6 | 12.33123 | 1.24 | 1 | 10120.51 | 1.758215 | 45 | 822.4645 | 468476.3 | 709.8238 | -802.032 | 1067933341.7 | 3627.702 | 8100000 | 0.4558717 | 8100000 | 0.001931011 | 165951.9 | -83743.3 | 381.3598 | 13.04108 | 0 | 0 | 71.68351 | 702.4 | 60267.62 | 9364.696
| 4364.126 | 487.1581 | 406 | 416773.7 | 10.46479 | 6.850002 | 1 | 47517.29 | 2.051251 | 45 | 817.2607 | 396378.6 | 709.8238 | -802.0316 | 1029945207.7 | 3487.467 | 8100000 | 0.4729942 | 8100000 | 0.002750363 | 166168.6 | -83741.37 | 381.6774 | 11.13058 | 0 | 0 | 71.68381 | 702.6 | 60267.62 | 9364.696
| 4366.403 | 487.5109 | 406.2 | 395997.1 | 9.987174 | 3.990001 | 1 | 26275.48 | 2.128047 | 45 | 803.6634 | 377539.7 | 709.8238 | -802.0313 | 1017887200.2 | 3443.08 | 8100000 | 0.4789439 | 8100000 | 0.003048745 | 164845.8 | -83739.26 | 382.0303 | 10.63816 | 0 | 0 | 71.68415 | 702.8 | 60267.62 | 9364.696
| 4368.504 | 487.846 | 406.4 | 415083.4 | 10.42157 | 3.220001 | 1 | 22166.14 | 2.036701 | 45 | 803.8258 | 394849.4 | 709.8238 | -802.031 | 1029827078.8 | 3487.032 | 8100000 | 0.4737164 | 8100000 | 0.002776723 | 165529 | -83737.33 | 382.3656 | 11.08607 | 0 | 0 | 71.68447 | 703 | 60267.62 | 9364.696
| 4368.912 | 487.8989 | 406.44 | 416501.7 | 1.7977e+308 | 4.660002 | 1 | 32221.73 | 2.026596 | 45 | 803.8327 | 396132.6 | 709.8238 | -802.0309 | 1.7977e+308 | 1.7977e+308 | 8100000 | 1.7977e+308 | 8100000 | 1.7977e+308 | 165529 | -83736.95 | 382.4185 | 1.7977e+308 | 0 | 0 | 71.68452 | 703.04 | 60267.62 | 9364.696
| 4369.798 | 487.9165 | 406.52 | 405919.9 | 1.7977e+308 | 5.980002 | 1 | 40404.95 | 2.064994 | 45 | 800.9228 | 386548.6 | 709.8238 | -802.0308 | 1.7977e+308 | 1.7977e+308 | 8100000 | 1.7977e+308 | 8100000 | 1.7977e+308 | 165529 | -83736.15 | 382.4362 | 1.7977e+308 | 0 | 0 | 71.68466 | 703.12 | 60267.62 | 9364.696
| 4370.385 | 487.9165 | 406.6 | 404714.2 | 1.7977e+308 | 4.450002 | 1 | 29932.61 | 2.070249 | 45 | 798.7353 | 385455 | 709.8238 | -802.0307 | 1.7977e+308 | 1.7977e+308 | 8100000 | 1.7977e+308 | 8100000 | 1.7977e+308 | 165529 | -83735.65 | 382.4362 | 1.7977e+308 | 0 | 0 | 71.68474 | 703.2 | 60267.62 | 9364.696
Hold Segment Type | 4370.998 | 487.9165 | 406.68 | 411800.6 | 1.7977e+308 | 3.200001 | 1 | 21862.01 | 2.038318 | 45 | 798.3815 | 391877.7 | 709.8238 | -802.0306 | 1.7977e+308 | 1.7977e+308 | 8100000 | 1.7977e+308 | 8100000 | 1.7977e+308 | 165529 | -83735.12 | 382.4362 | 1.7977e+308 | 1 | 300 | 71.68482 | 703.28 | 60267.62 | 9364.696
| 4388.097 | 487.9158 | 409.4 | 469098.5 | 1.7977e+308 | 2.410001 | 1 | 18626.01 | 1.812379 | 45 | 802.8992 | 443418.6 | 709.8238 | -802.0283 | 1.7977e+308 | 1.7977e+308 | 8100000 | 1.7977e+308 | 8100000 | 1.7977e+308 | 20653.62 | -83720.89 | 382.4366 | 1.7977e+308 | 1 | 300 | 71.68712 | 706 | 60267.62 | 9364.696
| 4399.685 | 487.9154 | 411.4 | 417518.1 | 1.7977e+308 | 2.760001 | 1 | 19100.05 | 2.031046 | 45 | 805.7364 | 397051.9 | 709.8238 | -802.0268 | 1.7977e+308 | 1.7977e+308 | 8100000 | 1.7977e+308 | 8100000 | 1.7977e+308 | -22.59191 | -83711.42 | 382.4369 | 1.7977e+308 | 1 | 300 | 71.68864 | 708 | 60267.62 | 9364.696
| 4410.922 | 487.915 | 413.4 | 381127 | 1.7977e+308 | 1.560001 | 1 | 9888.77 | 2.189893 | 45 | 795.6593 | 363999.8 | 709.8238 | -802.0253 | 1.7977e+308 | 1.7977e+308 | 8100000 | 1.7977e+308 | 8100000 | 1.7977e+308 | -42.77056 | -83702.29 | 382.4372 | 1.7977e+308 | 1 | 300 | 71.69011 | 710 | 60267.62 | 9364.696
| 4421.563 | 487.9147 | 415.4 | 451704 | 1.7977e+308 | 7.050003 | 1 | 52810.07 | 1.923534 | 45 | 827.6892 | 427844.8 | 709.8238 | -802.024 | 1.7977e+308 | 1.7977e+308 | 8100000 | 1.7977e+308 | 8100000 | 1.7977e+308 | -42.87893 | -83693.76 | 382.4374 | 1.7977e+308 | 1 | 300 | 71.69149 | 712 | 60267.62 | 9364.696
| 4432.129 | 487.9143 | 417.4 | 467629.5 | 1.7977e+308 | 3.640001 | 1 | 28071.29 | 1.881095 | 45 | 831.8126 | 442105.8 | 709.8238 | -802.0226 | 1.7977e+308 | 1.7977e+308 | 8100000 | 1.7977e+308 | 8100000 | 1.7977e+308 | -42.75349 | -83685.31 | 382.4377 | 1.7977e+308 | 1 | 300 | 71.69285 | 714 | 60267.62 | 9364.696
| 4441.112 | 487.914 | 419.4 | 442667.6 | 1.7977e+308 | -1.17 | 1 | -8558.341 | 1.968805 | 45 | 824.9581 | 419729.2 | 709.8238 | -802.0215 | 1.7977e+308 | 1.7977e+308 | 8100000 | 1.7977e+308 | 8100000 | 1.7977e+308 | -42.83961 | -83678.44 | 382.4379 | 1.7977e+308 | 1 | 300 | 71.69395 | 716 | 60267.62 | 9364.696
| 4450.82 | 487.9136 | 421.4 | 393122.9 | 1.7977e+308 | 1.660001 | 1 | 10839.83 | 2.175347 | 45 | 814.1919 | 374926.3 | 709.8238 | -802.0203 | 1.7977e+308 | 1.7977e+308 | 8100000 | 1.7977e+308 | 8100000 | 1.7977e+308 | -42.86363 | -83670.85 | 382.4381 | 1.7977e+308 | 1 | 300 | 71.69518 | 718 | 60267.62 | 9364.696
| 4459.641 | 487.9134 | 423.4 | 444117.1 | 1.7977e+308 | 11.74 | 1 | 87328.99 | 1.883927 | 45 | 808.5983 | 421032.2 | 709.8237 | -802.0192 | 1.7977e+308 | 1.7977e+308 | 8100000 | 1.7977e+308 | 8100000 | 1.7977e+308 | -42.88179 | -83664.14 | 382.4383 | 1.7977e+308 | 1 | 300 | 71.69627 | 720 | 60267.62 | 9364.696
| 4468.02 | 487.9131 | 425.4 | 443609.1 | 1.7977e+308 | -0.3300001 | 1 | -2420.26 | 2.016098 | 45 | 846.3189 | 420575.6 | 709.8237 | -802.0182 | 1.7977e+308 | 1.7977e+308 | 8100000 | 1.7977e+308 | 8100000 | 1.7977e+308 | -42.90139 | -83657.87 | 382.4385 | 1.7977e+308 | 1 | 300 | 71.69727 | 722 | 60267.62 | 9364.696
| 4476.456 | 487.9128 | 427.4 | 394311.8 | 1.7977e+308 | 8.110003 | 1 | 53463.96 | 2.133718 | 45 | 808.6704 | 376007.6 | 709.8237 | -802.0172 | 1.7977e+308 | 1.7977e+308 | 8100000 | 1.7977e+308 | 8100000 | 1.7977e+308 | -42.86734 | -83651.55 | 382.4386 | 1.7977e+308 | 1 | 300 | 71.69829 | 724 | 60267.62 | 9364.696
| 4484.867 | 487.9125 | 429.4 | 424351 | 1.7977e+308 | 3.040001 | 1 | 21369.38 | 2.049648 | 45 | 825.9905 | 403226.3 | 709.8237 | -802.0162 | 1.7977e+308 | 1.7977e+308 | 8100000 | 1.7977e+308 | 8100000 | 1.7977e+308 | -42.87859 | -83645.25 | 382.4388 | 1.7977e+308 | 1 | 300 | 71.69931 | 726 | 60267.62 | 9364.696
| 4492.431 | 487.9123 | 431.4 | 484969.6 | 1.7977e+308 | 6.440002 | 1 | 51555.53 | 1.773587 | 45 | 815.268 | 457573.4 | 709.8237 | -802.0153 | 1.7977e+308 | 1.7977e+308 | 8100000 | 1.7977e+308 | 8100000 | 1.7977e+308 | -42.86336 | -83639.8 | 382.439 | 1.7977e+308 | 1 | 300 | 71.70019 | 728 | 60267.62 | 9364.696
| 4499.896 | 487.912 | 433.4 | 428106.1 | 1.7977e+308 | 3.650001 | 1 | 25884.66 | 1.987404 | 45 | 808.1544 | 406615.4 | 709.8237 | -802.0144 | 1.7977e+308 | 1.7977e+308 | 8100000 | 1.7977e+308 | 8100000 | 1.7977e+308 | -42.84009 | -83634.44 | 382.4391 | 1.7977e+308 | 1 | 300 | 71.70105 | 730 | 60267.62 | 9364.696
| 4507.336 | 487.9118 | 435.4 | 420316 | 1.7977e+308 | 4.040001 | 1 | 28162.63 | 2.100982 | 45 | 839.9154 | 399581.4 | 709.8237 | -802.0136 | 1.7977e+308 | 1.7977e+308 | 8100000 | 1.7977e+308 | 8100000 | 1.7977e+308 | -42.83246 | -83629.12 | 382.4393 | 1.7977e+308 | 1 | 300 | 71.70191 | 732 | 60267.62 | 9364.696
| 4512.252 | 487.9117 | 436.8 | 480432.9 | 1.7977e+308 | 4.770002 | 1 | 37775.64 | 1.842705 | 45 | 837.1485 | 453532.7 | 709.8237 | -802.013 | 1.7977e+308 | 1.7977e+308 | 8100000 | 1.7977e+308 | 8100000 | 1.7977e+308 | -42.84758 | -83625.68 | 382.4394 | 1.7977e+308 | 1 | 300 | 71.70246 | 733.4 | 60267.62 | 9364.696
| 4512.567 | 487.9117 | 436.88 | 482516.2 | 1.7977e+308 | 6.350002 | 1 | 50585.9 | 1.843109 | 45 | 843.025 | 455388.7 | 709.8237 | -802.013 | 1.7977e+308 | 1.7977e+308 | 8100000 | 1.7977e+308 | 8100000 | 1.7977e+308 | -42.84758 | -83625.45 | 382.4394 | 1.7977e+308 | 1 | 300 | 71.7025 | 733.48 | 60267.62 | 9364.696
| 4512.914 | 487.9116 | 436.96 | 444830.4 | 1.7977e+308 | 8.460003 | 1 | 62596.76 | 1.976896 | 45 | 841.1717 | 421673.3 | 709.8237 | -802.0129 | 1.7977e+308 | 1.7977e+308 | 8100000 | 1.7977e+308 | 8100000 | 1.7977e+308 | -42.84758 | -83625.19 | 382.4394 | 1.7977e+308 | 1 | 300 | 71.70254 | 733.56 | 60267.62 | 9364.696
| 4513.353 | 487.9116 | 437.04 | 1.7977e+308 | 1.7977e+308 | 1.7977e+308 | 1 | 1.7977e+308 | 2.047225 | 45 | 0 | 1.7977e+308 | 709.8237 | -802.0129 | 1.7977e+308 | 1.7977e+308 | 8100000 | 1.7977e+308 | 8100000 | 1.7977e+308 | -42.84758 | -83624.83 | 382.4394 | 1.7977e+308 | 1 | 300 | 71.7026 | 733.64 | 60267.62 | 9364.696
Unload From Peak Segment Type | 4513.803 | 487.9116 | 437.12 | 1.7977e+308 | 1.7977e+308 | 1.7977e+308 | 1 | 1.7977e+308 | 1.803903 | 45 | 0 | 1.7977e+308 | 709.8237 | -802.0128 | 1.7977e+308 | 1.7977e+308 | 8100000 | 1.7977e+308 | 8100000 | 1.7977e+308 | -42.84758 | -83624.47 | 382.4394 | 1.7977e+308 | 2 | 600 | 71.70266 | 733.72 | 60267.62 | 9364.696
| 4514.108 | 487.9116 | 437.2 | 1.7977e+308 | 1.7977e+308 | 1.7977e+308 | 1 | 1.7977e+308 | 1.203276 | 45 | 0 | 1.7977e+308 | 709.8237 | -802.0128 | 1.7977e+308 | 1.7977e+308 | 8100000 | 1.7977e+308 | 8100000 | 1.7977e+308 | -42.84758 | -83624.25 | 382.4394 | 1.7977e+308 | 2 | 600 | 71.70269 | 733.8 | 60267.62 | 9364.696
| 4514.329 | 487.9116 | 437.28 | 1.7977e+308 | 1.7977e+308 | 1.7977e+308 | 1 | 1.7977e+308 | 0.4971545 | 45 | 0 | 1.7977e+308 | 709.8237 | -802.0127 | 1.7977e+308 | 1.7977e+308 | 8100000 | 1.7977e+308 | 8100000 | 1.7977e+308 | -42.84758 | -83624.11 | 382.4394 | 1.7977e+308 | 2 | 600 | 71.70271 | 733.88 | 60267.62 | 9364.696
| 4515.032 | 487.5234 | 437.6 | 1.7977e+308 | 1.7977e+308 | 1.7977e+308 | 1 | 1.7977e+308 | 0.0432484 | 45 | 0 | 1.7977e+308 | 709.8237 | -802.0127 | 1.7977e+308 | 1.7977e+308 | 8100000 | 1.7977e+308 | 8100000 | 1.7977e+308 | -42.84758 | -83623.79 | 382.0513 | 1.7977e+308 | 2 | 600 | 71.70277 | 734.2 | 60267.62 | 9364.696
| 4514.835 | 487.2059 | 437.8 | 1.7977e+308 | 1.7977e+308 | 1.7977e+308 | 1 | 1.7977e+308 | 0.2433228 | 45 | 0 | 1.7977e+308 | 709.8237 | -802.0128 | 1.7977e+308 | 1.7977e+308 | 8100000 | 1.7977e+308 | 8100000 | 1.7977e+308 | -42.84758 | -83624.24 | 381.7337 | 1.7977e+308 | 2 | 600 | 71.7027 | 734.4 | 60267.62 | 9364.696
| 4514.878 | 486.8707 | 438 | 1.7977e+308 | 1.7977e+308 | 1.7977e+308 | 1 | 1.7977e+308 | 0.1257033 | 45 | 0 | 1.7977e+308 | 709.8237 | -802.0128 | 1.7977e+308 | 1.7977e+308 | 8100000 | 1.7977e+308 | 8100000 | 1.7977e+308 | -42.84758 | -83624.45 | 381.3985 | 1.7977e+308 | 2 | 600 | 71.70266 | 734.6 | 60267.62 | 9364.696
| 4514.814 | 486.5355 | 438.2 | 1.7977e+308 | 1.7977e+308 | 1.7977e+308 | 1 | 1.7977e+308 | 0.0602244 | 45 | 0 | 1.7977e+308 | 709.8237 | -802.0129 | 1.7977e+308 | 1.7977e+308 | 8100000 | 1.7977e+308 | 8100000 | 1.7977e+308 | -42.84758 | -83624.77 | 381.0633 | 1.7977e+308 | 2 | 600 | 71.70261 | 734.8 | 60267.62 | 9364.696
| 4514.618 | 486.2179 | 438.4 | 1.7977e+308 | 1.7977e+308 | 1.7977e+308 | 1 | 1.7977e+308 | 0.1071105 | 45 | 0 | 1.7977e+308 | 709.8237 | -802.0129 | 1.7977e+308 | 1.7977e+308 | 8100000 | 1.7977e+308 | 8100000 | 1.7977e+308 | -42.84758 | -83625.21 | 380.7457 | 1.7977e+308 | 2 | 600 | 71.70254 | 735 | 60267.62 | 9364.696
| 4514.389 | 485.8651 | 438.6 | 1.7977e+308 | 1.7977e+308 | 1.7977e+308 | 1 | 1.7977e+308 | 0.1422751 | 45 | 0 | 1.7977e+308 | 709.8237 | -802.013 | 1.7977e+308 | 1.7977e+308 | 8100000 | 1.7977e+308 | 8100000 | 1.7977e+308 | -42.84758 | -83625.7 | 380.3928 | 1.7977e+308 | 2 | 600 | 71.70246 | 735.2 | 60267.62 | 9364.696
| 4514.145 | 485.5299 | 438.8 | 1.7977e+308 | 1.7977e+308 | 1.7977e+308 | 1 | 1.7977e+308 | 0.1778439 | 45 | 0 | 1.7977e+308 | 709.8237 | -802.0131 | 1.7977e+308 | 1.7977e+308 | 8100000 | 1.7977e+308 | 8100000 | 1.7977e+308 | -42.84758 | -83626.19 | 380.0576 | 1.7977e+308 | 2 | 600 | 71.70238 | 735.4 | 60267.62 | 9364.696
| 4514.121 | 485.2124 | 439 | 1.7977e+308 | 1.7977e+308 | 1.7977e+308 | 1 | 1.7977e+308 | 0.1851193 | 45 | 0 | 1.7977e+308 | 709.8237 | -802.0131 | 1.7977e+308 | 1.7977e+308 | 8100000 | 1.7977e+308 | 8100000 | 1.7977e+308 | -42.84758 | -83626.47 | 379.74 | 1.7977e+308 | 2 | 600 | 71.70233 | 735.6 | 60267.62 | 9364.696
| 4513.805 | 484.8772 | 439.2 | 1.7977e+308 | 1.7977e+308 | 1.7977e+308 | 1 | 1.7977e+308 | 0.2594903 | 45 | 0 | 1.7977e+308 | 709.8237 | -802.0132 | 1.7977e+308 | 1.7977e+308 | 8100000 | 1.7977e+308 | 8100000 | 1.7977e+308 | -42.84758 | -83627.04 | 379.4048 | 1.7977e+308 | 2 | 600 | 71.70224 | 735.8 | 60267.62 | 9364.696
| 4513.629 | 484.542 | 439.4 | 1.7977e+308 | 1.7977e+308 | 1.7977e+308 | 1 | 1.7977e+308 | 0.07315849 | 45 | 0 | 1.7977e+308 | 709.8237 | -802.0133 | 1.7977e+308 | 1.7977e+308 | 8100000 | 1.7977e+308 | 8100000 | 1.7977e+308 | -42.84758 | -83627.47 | 379.0696 | 1.7977e+308 | 2 | 600 | 71.70217 | 736 | 60267.62 | 9364.696
| 4513.263 | 484.2068 | 439.6 | 1.7977e+308 | 1.7977e+308 | 1.7977e+308 | 1 | 1.7977e+308 | 0.09336801 | 45 | 0 | 1.7977e+308 | 709.8237 | -802.0134 | 1.7977e+308 | 1.7977e+308 | 8100000 | 1.7977e+308 | 8100000 | 1.7977e+308 | -42.84758 | -83628.08 | 378.7343 | 1.7977e+308 | 2 | 600 | 71.70208 | 736.2 | 60267.62 | 9364.696
| 4513.103 | 483.8716 | 439.8 | 1.7977e+308 | 1.7977e+308 | 1.7977e+308 | 1 | 1.7977e+308 | 0.07639201 | 45 | 0 | 1.7977e+308 | 709.8237 | -802.0135 | 1.7977e+308 | 1.7977e+308 | 8100000 | 1.7977e+308 | 8100000 | 1.7977e+308 | -42.84758 | -83628.5 | 378.3991 | 1.7977e+308 | 2 | 600 | 71.70201 | 736.4 | 60267.62 | 9364.696
| 4512.891 | 483.554 | 440 | 1.7977e+308 | 1.7977e+308 | 1.7977e+308 | 1 | 1.7977e+308 | 0.05375734 | 45 | 0 | 1.7977e+308 | 709.8237 | -802.0135 | 1.7977e+308 | 1.7977e+308 | 8100000 | 1.7977e+308 | 8100000 | 1.7977e+308 | -42.84758 | -83628.96 | 378.0815 | 1.7977e+308 | 2 | 600 | 71.70193 | 736.6 | 60267.62 | 9364.696
| 4512.638 | 483.2189 | 440.2 | 1.7977e+308 | 1.7977e+308 | 1.7977e+308 | 1 | 1.7977e+308 | 0.1689516 | 45 | 0 | 1.7977e+308 | 709.8237 | -802.0136 | 1.7977e+308 | 1.7977e+308 | 8100000 | 1.7977e+308 | 8100000 | 1.7977e+308 | -42.84758 | -83629.46 | 377.7463 | 1.7977e+308 | 2 | 600 | 71.70185 | 736.8 | 60267.62 | 9364.696
| 4512.514 | 482.8837 | 440.4 | 1.7977e+308 | 1.7977e+308 | 1.7977e+308 | 1 | 1.7977e+308 | 0.2728286 | 45 | 0 | 1.7977e+308 | 709.8237 | -802.0137 | 1.7977e+308 | 1.7977e+308 | 8100000 | 1.7977e+308 | 8100000 | 1.7977e+308 | -42.84758 | -83629.84 | 377.4111 | 1.7977e+308 | 2 | 600 | 71.70179 | 737 | 60267.62 | 9364.696
| 4512.044 | 482.5485 | 440.6 | 1.7977e+308 | 1.7977e+308 | 1.7977e+308 | 1 | 1.7977e+308 | 0.1636971 | 45 | 0 | 1.7977e+308 | 709.8237 | -802.0138 | 1.7977e+308 | 1.7977e+308 | 8100000 | 1.7977e+308 | 8100000 | 1.7977e+308 | -42.84758 | -83630.56 | 377.0758 | 1.7977e+308 | 2 | 600 | 71.70167 | 737.2 | 60267.62 | 9364.696
| 4512.314 | 482.2133 | 440.8 | 1.7977e+308 | 1.7977e+308 | 1.7977e+308 | 1 | 1.7977e+308 | 0.02910171 | 45 | 0 | 1.7977e+308 | 709.8237 | -802.0138 | 1.7977e+308 | 1.7977e+308 | 8100000 | 1.7977e+308 | 8100000 | 1.7977e+308 | -42.84758 | -83630.55 | 376.7406 | 1.7977e+308 | 2 | 600 | 71.70168 | 737.4 | 60267.62 | 9364.696
| 4512.09 | 481.8781 | 441 | 1.7977e+308 | 1.7977e+308 | 1.7977e+308 | 1 | 1.7977e+308 | 0.1580385 | 45 | 0 | 1.7977e+308 | 709.8237 | -802.0139 | 1.7977e+308 | 1.7977e+308 | 8100000 | 1.7977e+308 | 8100000 | 1.7977e+308 | -42.84758 | -83631.02 | 376.4054 | 1.7977e+308 | 2 | 600 | 71.7016 | 737.6 | 60267.62 | 9364.696
| 4511.678 | 481.5605 | 441.2 | 1.7977e+308 | 1.7977e+308 | 1.7977e+308 | 1 | 1.7977e+308 | 0.1600594 | 45 | 0 | 1.7977e+308 | 709.8237 | -802.014 | 1.7977e+308 | 1.7977e+308 | 8100000 | 1.7977e+308 | 8100000 | 1.7977e+308 | -42.84758 | -83631.69 | 376.0878 | 1.7977e+308 | 2 | 600 | 71.70149 | 737.8 | 60267.62 | 9364.696
| 4511.445 | 481.2253 | 441.4 | 1.7977e+308 | 1.7977e+308 | 1.7977e+308 | 1 | 1.7977e+308 | 0.05254475 | 45 | 0 | 1.7977e+308 | 709.8237 | -802.014 | 1.7977e+308 | 1.7977e+308 | 8100000 | 1.7977e+308 | 8100000 | 1.7977e+308 | -42.84758 | -83632.17 | 375.7526 | 1.7977e+308 | 2 | 600 | 71.70141 | 738 | 60267.62 | 9364.696
| 4511.223 | 480.8901 | 441.6 | 1.7977e+308 | 1.7977e+308 | 1.7977e+308 | 1 | 1.7977e+308 | 0.1572301 | 45 | 0 | 1.7977e+308 | 709.8237 | -802.0141 | 1.7977e+308 | 1.7977e+308 | 8100000 | 1.7977e+308 | 8100000 | 1.7977e+308 | -42.84758 | -83632.65 | 375.4174 | 1.7977e+308 | 2 | 600 | 71.70134 | 738.2 | 60267.62 | 9364.696
| 4510.799 | 480.555 | 441.8 | 1.7977e+308 | 1.7977e+308 | 1.7977e+308 | 1 | 1.7977e+308 | 0.07113751 | 45 | 0 | 1.7977e+308 | 709.8237 | -802.0142 | 1.7977e+308 | 1.7977e+308 | 8100000 | 1.7977e+308 | 8100000 | 1.7977e+308 | -42.84758 | -83633.32 | 375.0821 | 1.7977e+308 | 2 | 600 | 71.70123 | 738.4 | 60267.62 | 9364.696
| 4510.683 | 480.2198 | 442 | 1.7977e+308 | 1.7977e+308 | 1.7977e+308 | 1 | 1.7977e+308 | 0.1742061 | 45 | 0 | 1.7977e+308 | 709.8237 | -802.0143 | 1.7977e+308 | 1.7977e+308 | 8100000 | 1.7977e+308 | 8100000 | 1.7977e+308 | -42.84758 | -83633.69 | 374.7469 | 1.7977e+308 | 2 | 600 | 71.70117 | 738.6 | 60267.62 | 9364.696
| 4510.206 | 479.9022 | 442.2 | 1.7977e+308 | 1.7977e+308 | 1.7977e+308 | 1 | 1.7977e+308 | 0.0250598 | 45 | 0 | 1.7977e+308 | 709.8237 | -802.0144 | 1.7977e+308 | 1.7977e+308 | 8100000 | 1.7977e+308 | 8100000 | 1.7977e+308 | 367366.7 | -83634.42 | 374.4293 | 1.7977e+308 | 2 | 600 | 71.70105 | 738.8 | 60267.62 | 9364.696
| 4510.159 | 479.567 | 442.4 | 1.7977e+308 | 1.7977e+308 | 1.7977e+308 | 1 | 1.7977e+308 | 0.1673348 | 45 | 0 | 1.7977e+308 | 709.8237 | -802.0145 | 1.7977e+308 | 1.7977e+308 | 8100000 | 1.7977e+308 | 8100000 | 1.7977e+308 | 553315.9 | -83634.72 | 374.0941 | 1.7977e+308 | 2 | 600 | 71.701 | 739 | 60267.62 | 9364.696
| 4509.894 | 479.2318 | 442.6 | 1.7977e+308 | 1.7977e+308 | 1.7977e+308 | 1 | 1.7977e+308 | 0.2481729 | 45 | 0 | 1.7977e+308 | 709.8237 | -802.0145 | 1.7977e+308 | 1.7977e+308 | 8100000 | 1.7977e+308 | 8100000 | 1.7977e+308 | 645092.6 | -83635.24 | 373.7589 | 1.7977e+308 | 2 | 600 | 71.70092 | 739.2 | 60267.62 | 9364.696
| 4509.662 | 478.8967 | 442.8 | 1.7977e+308 | 1.7977e+308 | 1.7977e+308 | 1 | 1.7977e+308 | 0.1277241 | 45 | 0 | 1.7977e+308 | 709.8237 | -802.0146 | 1.7977e+308 | 1.7977e+308 | 8100000 | 1.7977e+308 | 8100000 | 1.7977e+308 | 687480.4 | -83635.72 | 373.4236 | 1.7977e+308 | 2 | 600 | 71.70084 | 739.4 | 60267.62 | 9364.696
| 4508.78 | 478.5615 | 443 | 1.7977e+308 | 1.7977e+308 | 1.7977e+308 | 1 | 1.7977e+308 | 0.08973024 | 45 | 0 | 1.7977e+308 | 709.8237 | -802.0148 | 1.7977e+308 | 1.7977e+308 | 8100000 | 1.7977e+308 | 8100000 | 1.7977e+308 | 698298 | -83636.86 | 373.0884 | 1.7977e+308 | 2 | 600 | 71.70066 | 739.6 | 60267.62 | 9364.696
| 4508.79 | 478.2263 | 443.2 | 1.7977e+308 | 1.7977e+308 | 1.7977e+308 | 1 | 1.7977e+308 | 0.1123649 | 45 | 0 | 1.7977e+308 | 709.8237 | -802.0148 | 1.7977e+308 | 1.7977e+308 | 8100000 | 1.7977e+308 | 8100000 | 1.7977e+308 | 697454 | -83637.1 | 372.7532 | 1.7977e+308 | 2 | 600 | 71.70062 | 739.8 | 60267.62 | 9364.696
| 4508.696 | 477.9087 | 443.4 | 1.7977e+308 | 1.7977e+308 | 1.7977e+308 | 1 | 1.7977e+308 | 0.03112265 | 45 | 0 | 1.7977e+308 | 709.8237 | -802.0149 | 1.7977e+308 | 1.7977e+308 | 8100000 | 1.7977e+308 | 8100000 | 1.7977e+308 | 705383.8 | -83637.44 | 372.4356 | 1.7977e+308 | 2 | 600 | 71.70057 | 740 | 60267.62 | 9364.696
| 4508.245 | 477.5736 | 443.6 | 1.7977e+308 | 1.7977e+308 | 1.7977e+308 | 1 | 1.7977e+308 | 0.2004784 | 45 | 0 | 1.7977e+308 | 709.8237 | -802.015 | 1.7977e+308 | 1.7977e+308 | 8100000 | 1.7977e+308 | 8100000 | 1.7977e+308 | 704925.2 | -83638.15 | 372.1004 | 1.7977e+308 | 2 | 600 | 71.70045 | 740.2 | 60267.62 | 9364.696
| 4508.223 | 477.2384 | 443.8 | 1.7977e+308 | 1.7977e+308 | 1.7977e+308 | 1 | 1.7977e+308 | 0.07315843 | 45 | 0 | 1.7977e+308 | 709.8237 | -802.0151 | 1.7977e+308 | 1.7977e+308 | 8100000 | 1.7977e+308 | 8100000 | 1.7977e+308 | 705080.5 | -83638.42 | 371.7652 | 1.7977e+308 | 2 | 600 | 71.70041 | 740.4 | 60267.62 | 9364.696
| 4507.795 | 476.9032 | 444 | 1.7977e+308 | 1.7977e+308 | 1.7977e+308 | 1 | 1.7977e+308 | 0.01414666 | 45 | 0 | 1.7977e+308 | 709.8237 | -802.0152 | 1.7977e+308 | 1.7977e+308 | 8100000 | 1.7977e+308 | 8100000 | 1.7977e+308 | 704070.5 | -83639.1 | 371.4299 | 1.7977e+308 | 2 | 600 | 71.7003 | 740.6 | 60267.62 | 9364.696
| 4507.671 | 476.568 | 444.2 | 1.7977e+308 | 1.7977e+308 | 1.7977e+308 | 1 | 1.7977e+308 | 0.08892185 | 45 | 0 | 1.7977e+308 | 709.8237 | -802.0152 | 1.7977e+308 | 1.7977e+308 | 8100000 | 1.7977e+308 | 8100000 | 1.7977e+308 | 705651.1 | -83639.48 | 371.0947 | 1.7977e+308 | 2 | 600 | 71.70024 | 740.8 | 60267.62 | 9364.696
| 4507.556 | 476.2504 | 444.4 | 1.7977e+308 | 1.7977e+308 | 1.7977e+308 | 1 | 1.7977e+308 | 0.04001483 | 45 | 0 | 1.7977e+308 | 709.8237 | -802.0153 | 1.7977e+308 | 1.7977e+308 | 8100000 | 1.7977e+308 | 8100000 | 1.7977e+308 | 707642.9 | -83639.84 | 370.7771 | 1.7977e+308 | 2 | 600 | 71.70018 | 741 | 60267.62 | 9364.696
| 4506.902 | 475.9153 | 444.6 | 1.7977e+308 | 1.7977e+308 | 1.7977e+308 | 1 | 1.7977e+308 | 0.07154166 | 45 | 0 | 1.7977e+308 | 709.8237 | -802.0154 | 1.7977e+308 | 1.7977e+308 | 8100000 | 1.7977e+308 | 8100000 | 1.7977e+308 | 700456.7 | -83640.75 | 370.4419 | 1.7977e+308 | 2 | 600 | 71.70003 | 741.2 | 60267.62 | 9364.696
| 4506.454 | 475.5801 | 444.8 | 1.7977e+308 | 1.7977e+308 | 1.7977e+308 | 1 | 1.7977e+308 | 0.129745 | 45 | 0 | 1.7977e+308 | 709.8237 | -802.0155 | 1.7977e+308 | 1.7977e+308 | 8100000 | 1.7977e+308 | 8100000 | 1.7977e+308 | 693017.9 | -83641.45 | 370.1067 | 1.7977e+308 | 2 | 600 | 71.69992 | 741.4 | 60267.62 | 9364.696
| 4506.324 | 475.2449 | 445 | 1.7977e+308 | 1.7977e+308 | 1.7977e+308 | 1 | 1.7977e+308 | 0.1859275 | 45 | 0 | 1.7977e+308 | 709.8237 | -802.0156 | 1.7977e+308 | 1.7977e+308 | 8100000 | 1.7977e+308 | 8100000 | 1.7977e+308 | 690948.8 | -83641.83 | 369.7714 | 1.7977e+308 | 2 | 600 | 71.69986 | 741.6 | 60267.62 | 9364.696
| 4505.891 | 474.9097 | 445.2 | 1.7977e+308 | 1.7977e+308 | 1.7977e+308 | 1 | 1.7977e+308 | 0.146721 | 45 | 0 | 1.7977e+308 | 709.8237 | -802.0157 | 1.7977e+308 | 1.7977e+308 | 8100000 | 1.7977e+308 | 8100000 | 1.7977e+308 | 685417.5 | -83642.52 | 369.4362 | 1.7977e+308 | 2 | 600 | 71.69975 | 741.8 | 60267.62 | 9364.696
| 4505.705 | 474.5745 | 445.4 | 1.7977e+308 | 1.7977e+308 | 1.7977e+308 | 1 | 1.7977e+308 | 0.0286975 | 45 | 0 | 1.7977e+308 | 709.8237 | -802.0158 | 1.7977e+308 | 1.7977e+308 | 8100000 | 1.7977e+308 | 8100000 | 1.7977e+308 | 680127 | -83642.96 | 369.101 | 1.7977e+308 | 2 | 600 | 71.69968 | 742 | 60267.62 | 9364.696
| 4505.526 | 474.257 | 445.6 | 1.7977e+308 | 1.7977e+308 | 1.7977e+308 | 1 | 1.7977e+308 | 0.06264947 | 45 | 0 | 1.7977e+308 | 709.8237 | -802.0159 | 1.7977e+308 | 1.7977e+308 | 8100000 | 1.7977e+308 | 8100000 | 1.7977e+308 | 681813.6 | -83643.39 | 368.7834 | 1.7977e+308 | 2 | 600 | 71.69961 | 742.2 | 60267.62 | 9364.696
| 4505.306 | 473.9218 | 445.8 | 1.7977e+308 | 1.7977e+308 | 1.7977e+308 | 1 | 1.7977e+308 | 0.0569908 | 45 | 0 | 1.7977e+308 | 709.8237 | -802.0159 | 1.7977e+308 | 1.7977e+308 | 8100000 | 1.7977e+308 | 8100000 | 1.7977e+308 | 685540.8 | -83643.86 | 368.4482 | 1.7977e+308 | 2 | 600 | 71.69953 | 742.4 | 60267.62 | 9364.696
| 4504.871 | 473.5866 | 446 | 1.7977e+308 | 1.7977e+308 | 1.7977e+308 | 1 | 1.7977e+308 | 0.0202095 | 45 | 0 | 1.7977e+308 | 709.8237 | -802.016 | 1.7977e+308 | 1.7977e+308 | 8100000 | 1.7977e+308 | 8100000 | 1.7977e+308 | 680793.5 | -83644.55 | 368.1129 | 1.7977e+308 | 2 | 600 | 71.69942 | 742.6 | 60267.62 | 9364.696
| 4504.459 | 473.2514 | 446.2 | 1.7977e+308 | 1.7977e+308 | 1.7977e+308 | 1 | 1.7977e+308 | 0.06224527 | 45 | 0 | 1.7977e+308 | 709.8237 | -802.0161 | 1.7977e+308 | 1.7977e+308 | 8100000 | 1.7977e+308 | 8100000 | 1.7977e+308 | 647397.4 | -83645.21 | 367.7777 | 1.7977e+308 | 2 | 600 | 71.69932 | 742.8 | 60267.62 | 9364.696
| 4503.943 | 472.925 | 446.4 | 1.7977e+308 | 1.7977e+308 | 1.7977e+308 | 1 | 1.7977e+308 | 0.0485028 | 45 | 0 | 1.7977e+308 | 709.8237 | -802.0163 | 1.7977e+308 | 1.7977e+308 | 8100000 | 1.7977e+308 | 8100000 | 1.7977e+308 | 621938.6 | -83645.98 | 367.4513 | 1.7977e+308 | 2 | 600 | 71.69919 | 743 | 60267.62 | 9364.696
| 4503.88 | 472.5987 | 446.6 | 1.7977e+308 | 1.7977e+308 | 1.7977e+308 | 1 | 1.7977e+308 | 0.2174542 | 45 | 0 | 1.7977e+308 | 709.8237 | -802.0163 | 1.7977e+308 | 1.7977e+308 | 8100000 | 1.7977e+308 | 8100000 | 1.7977e+308 | 619490.3 | -83646.29 | 367.1249 | 1.7977e+308 | 2 | 600 | 71.69914 | 743.2 | 60267.62 | 9364.696
| 4503.63 | 472.2635 | 446.8 | 1.7977e+308 | 1.7977e+308 | 1.7977e+308 | 1 | 1.7977e+308 | 0.1398497 | 45 | 0 | 1.7977e+308 | 709.8237 | -802.0164 | 1.7977e+308 | 1.7977e+308 | 8100000 | 1.7977e+308 | 8100000 | 1.7977e+308 | 614619.7 | -83646.8 | 366.7897 | 1.7977e+308 | 2 | 600 | 71.69906 | 743.4 | 60267.62 | 9364.696
| 4503.038 | 471.9283 | 447 | 1.7977e+308 | 1.7977e+308 | 1.7977e+308 | 1 | 1.7977e+308 | 0.02869749 | 45 | 0 | 1.7977e+308 | 709.8237 | -802.0165 | 1.7977e+308 | 1.7977e+308 | 8100000 | 1.7977e+308 | 8100000 | 1.7977e+308 | 609641.8 | -83647.64 | 366.4544 | 1.7977e+308 | 2 | 600 | 71.69892 | 743.6 | 60267.62 | 9364.696
| 4502.907 | 471.5931 | 447.2 | 1.7977e+308 | 1.7977e+308 | 1.7977e+308 | 1 | 1.7977e+308 | 0.0727542 | 45 | 0 | 1.7977e+308 | 709.8237 | -802.0166 | 1.7977e+308 | 1.7977e+308 | 8100000 | 1.7977e+308 | 8100000 | 1.7977e+308 | 607178.4 | -83648.02 | 366.1192 | 1.7977e+308 | 2 | 600 | 71.69886 | 743.8 | 60267.62 | 9364.696
| 4502.613 | 471.2579 | 447.4 | 1.7977e+308 | 1.7977e+308 | 1.7977e+308 | 1 | 1.7977e+308 | 0.08164637 | 45 | 0 | 1.7977e+308 | 709.8237 | -802.0167 | 1.7977e+308 | 1.7977e+308 | 8100000 | 1.7977e+308 | 8100000 | 1.7977e+308 | 605480.8 | -83648.57 | 365.784 | 1.7977e+308 | 2 | 600 | 71.69877 | 744 | 60267.62 | 9364.696
| 4502.121 | 470.9316 | 447.6 | 1.7977e+308 | 1.7977e+308 | 1.7977e+308 | 1 | 1.7977e+308 | 0.07194581 | 45 | 0 | 1.7977e+308 | 709.8237 | -802.0168 | 1.7977e+308 | 1.7977e+308 | 8100000 | 1.7977e+308 | 8100000 | 1.7977e+308 | 602342.3 | -83649.31 | 365.4576 | 1.7977e+308 | 2 | 600 | 71.69865 | 744.2 | 60267.62 | 9364.696
| 4501.644 | 470.6052 | 447.8 | 1.7977e+308 | 1.7977e+308 | 1.7977e+308 | 1 | 1.7977e+308 | 0.08690083 | 45 | 0 | 1.7977e+308 | 709.8237 | -802.0169 | 1.7977e+308 | 1.7977e+308 | 8100000 | 1.7977e+308 | 8100000 | 1.7977e+308 | 600380.2 | -83650.04 | 365.1312 | 1.7977e+308 | 2 | 600 | 71.69854 | 744.4 | 60267.62 | 9364.696
| 4501.498 | 470.27 | 448 | 1.7977e+308 | 1.7977e+308 | 1.7977e+308 | 1 | 1.7977e+308 | 0.07679608 | 45 | 0 | 1.7977e+308 | 709.8237 | -802.017 | 1.7977e+308 | 1.7977e+308 | 8100000 | 1.7977e+308 | 8100000 | 1.7977e+308 | 599254.4 | -83650.44 | 364.7959 | 1.7977e+308 | 2 | 600 | 71.69847 | 744.6 | 60267.62 | 9364.696
| 4501.071 | 469.9348 | 448.2 | 1.7977e+308 | 1.7977e+308 | 1.7977e+308 | 1 | 1.7977e+308 | 0.1513691 | 45 | 0 | 1.7977e+308 | 709.8237 | -802.0171 | 1.7977e+308 | 1.7977e+308 | 8100000 | 1.7977e+308 | 8100000 | 1.7977e+308 | 597357.7 | -83651.12 | 364.4607 | 1.7977e+308 | 2 | 600 | 71.69836 | 744.8 | 60267.62 | 9364.696
| 4500.779 | 469.5996 | 448.4 | 1.7977e+308 | 1.7977e+308 | 1.7977e+308 | 1 | 1.7977e+308 | 0.1406581 | 45 | 0 | 1.7977e+308 | 709.8237 | -802.0172 | 1.7977e+308 | 1.7977e+308 | 8100000 | 1.7977e+308 | 8100000 | 1.7977e+308 | 594750.1 | -83651.67 | 364.1255 | 1.7977e+308 | 2 | 600 | 71.69827 | 745 | 60267.62 | 9364.696
| 4500.471 | 469.2733 | 448.6 | 1.7977e+308 | 1.7977e+308 | 1.7977e+308 | 1 | 1.7977e+308 | 0.1952237 | 45 | 0 | 1.7977e+308 | 709.8237 | -802.0173 | 1.7977e+308 | 1.7977e+308 | 8100000 | 1.7977e+308 | 8100000 | 1.7977e+308 | 593750 | -83652.23 | 363.7991 | 1.7977e+308 | 2 | 600 | 71.69818 | 745.2 | 60267.62 | 9364.696
| 4499.976 | 468.9469 | 448.8 | 1.7977e+308 | 1.7977e+308 | 1.7977e+308 | 1 | 1.7977e+308 | 0.1058977 | 45 | 0 | 1.7977e+308 | 709.8237 | -802.0174 | 1.7977e+308 | 1.7977e+308 | 8100000 | 1.7977e+308 | 8100000 | 1.7977e+308 | 592658.1 | -83652.97 | 363.4727 | 1.7977e+308 | 2 | 600 | 71.69807 | 745.4 | 60267.62 | 9364.696
| 4499.802 | 468.6117 | 449 | 1.7977e+308 | 1.7977e+308 | 1.7977e+308 | 1 | 1.7977e+308 | 0.1616759 | 45 | 0 | 1.7977e+308 | 709.8237 | -802.0175 | 1.7977e+308 | 1.7977e+308 | 8100000 | 1.7977e+308 | 8100000 | 1.7977e+308 | 592635.7 | -83653.4 | 363.1374 | 1.7977e+308 | 2 | 600 | 71.698 | 745.6 | 60267.62 | 9364.696
| 4499.409 | 468.2765 | 449.2 | 1.7977e+308 | 1.7977e+308 | 1.7977e+308 | 1 | 1.7977e+308 | 0.1847147 | 45 | 0 | 1.7977e+308 | 709.8237 | -802.0176 | 1.7977e+308 | 1.7977e+308 | 8100000 | 1.7977e+308 | 8100000 | 1.7977e+308 | 590585.9 | -83654.04 | 362.8022 | 1.7977e+308 | 2 | 600 | 71.69789 | 745.8 | 60267.62 | 9364.696
| 4498.881 | 467.9414 | 449.4 | 1.7977e+308 | 1.7977e+308 | 1.7977e+308 | 1 | 1.7977e+308 | 0.08407148 | 45 | 0 | 1.7977e+308 | 709.8237 | -802.0177 | 1.7977e+308 | 1.7977e+308 | 8100000 | 1.7977e+308 | 8100000 | 1.7977e+308 | 588742.3 | -83654.83 | 362.467 | 1.7977e+308 | 2 | 600 | 71.69777 | 746 | 60267.62 | 9364.696
| 4498.677 | 467.6062 | 449.6 | 1.7977e+308 | 1.7977e+308 | 1.7977e+308 | 1 | 1.7977e+308 | 0.1002391 | 45 | 0 | 1.7977e+308 | 709.8237 | -802.0178 | 1.7977e+308 | 1.7977e+308 | 8100000 | 1.7977e+308 | 8100000 | 1.7977e+308 | 573427.2 | -83655.28 | 362.1317 | 1.7977e+308 | 2 | 600 | 71.69769 | 746.2 | 60267.62 | 9364.696
| 4498.489 | 467.2798 | 449.8 | 1.7977e+308 | 1.7977e+308 | 1.7977e+308 | 1 | 1.7977e+308 | 0.1588466 | 45 | 0 | 1.7977e+308 | 709.8237 | -802.0178 | 1.7977e+308 | 1.7977e+308 | 8100000 | 1.7977e+308 | 8100000 | 1.7977e+308 | 567293.3 | -83655.72 | 361.8053 | 1.7977e+308 | 2 | 600 | 71.69762 | 746.4 | 60267.62 | 9364.696
| 4497.875 | 466.9535 | 450 | 1.7977e+308 | 1.7977e+308 | 1.7977e+308 | 1 | 1.7977e+308 | 0.03880222 | 45 | 0 | 1.7977e+308 | 709.8237 | -802.018 | 1.7977e+308 | 1.7977e+308 | 8100000 | 1.7977e+308 | 8100000 | 1.7977e+308 | 564385.4 | -83656.59 | 361.4789 | 1.7977e+308 | 2 | 600 | 71.69748 | 746.6 | 60267.62 | 9364.696
| 4497.218 | 466.6183 | 450.2 | 1.7977e+308 | 1.7977e+308 | 1.7977e+308 | 1 | 1.7977e+308 | 0.05860751 | 45 | 0 | 1.7977e+308 | 709.8237 | -802.0181 | 1.7977e+308 | 1.7977e+308 | 8100000 | 1.7977e+308 | 8100000 | 1.7977e+308 | 553127.3 | -83657.5 | 361.1437 | 1.7977e+308 | 2 | 600 | 71.69733 | 746.8 | 60267.62 | 9364.696
| 4497.102 | 466.2831 | 450.4 | 1.7977e+308 | 1.7977e+308 | 1.7977e+308 | 1 | 1.7977e+308 | 0.1535921 | 45 | 0 | 1.7977e+308 | 709.8237 | -802.0182 | 1.7977e+308 | 1.7977e+308 | 8100000 | 1.7977e+308 | 8100000 | 1.7977e+308 | 549518.5 | -83657.87 | 360.8085 | 1.7977e+308 | 2 | 600 | 71.69728 | 747 | 60267.62 | 9364.696
| 4496.885 | 465.9479 | 450.6 | 1.7977e+308 | 1.7977e+308 | 1.7977e+308 | 1 | 1.7977e+308 | 0.01818854 | 45 | 0 | 1.7977e+308 | 709.8237 | -802.0183 | 1.7977e+308 | 1.7977e+308 | 8100000 | 1.7977e+308 | 8100000 | 1.7977e+308 | 552020.2 | -83658.34 | 360.4732 | 1.7977e+308 | 2 | 600 | 71.6972 | 747.2 | 60267.62 | 9364.696
| 4496.339 | 465.6215 | 450.8 | 1.7977e+308 | 1.7977e+308 | 1.7977e+308 | 1 | 1.7977e+308 | 0.08851754 | 45 | 0 | 1.7977e+308 | 709.8237 | -802.0184 | 1.7977e+308 | 1.7977e+308 | 8100000 | 1.7977e+308 | 8100000 | 1.7977e+308 | 551180.2 | -83659.13 | 360.1468 | 1.7977e+308 | 2 | 600 | 71.69707 | 747.4 | 60267.62 | 9364.696
| 4496.155 | 465.2952 | 451 | 1.7977e+308 | 1.7977e+308 | 1.7977e+308 | 1 | 1.7977e+308 | 0.1115563 | 45 | 0 | 1.7977e+308 | 709.8237 | -802.0185 | 1.7977e+308 | 1.7977e+308 | 8100000 | 1.7977e+308 | 8100000 | 1.7977e+308 | 552085.7 | -83659.57 | 359.8204 | 1.7977e+308 | 2 | 600 | 71.697 | 747.6 | 60267.62 | 9364.696
| 4495.565 | 464.96 | 451.2 | 1.7977e+308 | 1.7977e+308 | 1.7977e+308 | 1 | 1.7977e+308 | 0.2073493 | 45 | 0 | 1.7977e+308 | 709.8237 | -802.0186 | 1.7977e+308 | 1.7977e+308 | 8100000 | 1.7977e+308 | 8100000 | 1.7977e+308 | 550080.5 | -83660.41 | 359.4852 | 1.7977e+308 | 2 | 600 | 71.69687 | 747.8 | 60267.62 | 9364.696
| 4495.447 | 464.6248 | 451.4 | 1.7977e+308 | 1.7977e+308 | 1.7977e+308 | 1 | 1.7977e+308 | 0.2057325 | 45 | 0 | 1.7977e+308 | 709.8237 | -802.0187 | 1.7977e+308 | 1.7977e+308 | 8100000 | 1.7977e+308 | 8100000 | 1.7977e+308 | 551125.2 | -83660.78 | 359.15 | 1.7977e+308 | 2 | 600 | 71.6968 | 748 | 60267.62 | 9364.696
| 4494.766 | 464.2896 | 451.6 | 1.7977e+308 | 1.7977e+308 | 1.7977e+308 | 1 | 1.7977e+308 | 0.07255203 | 45 | 0 | 1.7977e+308 | 709.8237 | -802.0188 | 1.7977e+308 | 1.7977e+308 | 8100000 | 1.7977e+308 | 8100000 | 1.7977e+308 | 548191.5 | -83661.71 | 358.8147 | 1.7977e+308 | 2 | 600 | 71.69666 | 748.2 | 60267.62 | 9364.696
| 4494.437 | 463.9545 | 451.8 | 1.7977e+308 | 1.7977e+308 | 1.7977e+308 | 1 | 1.7977e+308 | 0.06547871 | 45 | 0 | 1.7977e+308 | 709.8237 | -802.0189 | 1.7977e+308 | 1.7977e+308 | 8100000 | 1.7977e+308 | 8100000 | 1.7977e+308 | 545417.7 | -83662.3 | 358.4795 | 1.7977e+308 | 2 | 600 | 71.69656 | 748.4 | 60267.62 | 9364.696
| 4493.986 | 463.6281 | 452 | 1.7977e+308 | 1.7977e+308 | 1.7977e+308 | 1 | 1.7977e+308 | 0.1564214 | 45 | 0 | 1.7977e+308 | 709.8237 | -802.019 | 1.7977e+308 | 1.7977e+308 | 8100000 | 1.7977e+308 | 8100000 | 1.7977e+308 | 543505.2 | -83663 | 358.1531 | 1.7977e+308 | 2 | 600 | 71.69645 | 748.6 | 60267.62 | 9364.696
| 4493.526 | 463.3017 | 452.2 | 1.7977e+308 | 1.7977e+308 | 1.7977e+308 | 1 | 1.7977e+308 | 0.08164629 | 45 | 0 | 1.7977e+308 | 709.8237 | -802.0191 | 1.7977e+308 | 1.7977e+308 | 8100000 | 1.7977e+308 | 8100000 | 1.7977e+308 | 542143.5 | -83663.71 | 357.8267 | 1.7977e+308 | 2 | 600 | 71.69633 | 748.8 | 60267.62 | 9364.696
| 4493.343 | 462.9665 | 452.4 | 1.7977e+308 | 1.7977e+308 | 1.7977e+308 | 1 | 1.7977e+308 | 0.1208527 | 45 | 0 | 1.7977e+308 | 709.8237 | -802.0192 | 1.7977e+308 | 1.7977e+308 | 8100000 | 1.7977e+308 | 8100000 | 1.7977e+308 | 542247.5 | -83664.15 | 357.4915 | 1.7977e+308 | 2 | 600 | 71.69626 | 749 | 60267.62 | 9364.696
| 4492.817 | 462.6314 | 452.6 | 1.7977e+308 | 1.7977e+308 | 1.7977e+308 | 1 | 1.7977e+308 | 0.1709722 | 45 | 0 | 1.7977e+308 | 709.8237 | -802.0193 | 1.7977e+308 | 1.7977e+308 | 8100000 | 1.7977e+308 | 8100000 | 1.7977e+308 | 541043.7 | -83664.92 | 357.1562 | 1.7977e+308 | 2 | 600 | 71.69614 | 749.2 | 60267.62 | 9364.696
| 4492.484 | 462.2962 | 452.8 | 1.7977e+308 | 1.7977e+308 | 1.7977e+308 | 1 | 1.7977e+308 | 0.1418705 | 45 | 0 | 1.7977e+308 | 709.8237 | -802.0194 | 1.7977e+308 | 1.7977e+308 | 8100000 | 1.7977e+308 | 8100000 | 1.7977e+308 | 532417.3 | -83665.51 | 356.821 | 1.7977e+308 | 2 | 600 | 71.69604 | 749.4 | 60267.62 | 9364.696
| 4492.068 | 461.9698 | 453 | 1.7977e+308 | 1.7977e+308 | 1.7977e+308 | 1 | 1.7977e+308 | 0.1673344 | 45 | 0 | 1.7977e+308 | 709.8237 | -802.0195 | 1.7977e+308 | 1.7977e+308 | 8100000 | 1.7977e+308 | 8100000 | 1.7977e+308 | 526215.4 | -83666.18 | 356.4946 | 1.7977e+308 | 2 | 600 | 71.69593 | 749.6 | 60267.62 | 9364.696
| 4491.516 | 461.6347 | 453.2 | 1.7977e+308 | 1.7977e+308 | 1.7977e+308 | 1 | 1.7977e+308 | 0.2259419 | 45 | 0 | 1.7977e+308 | 709.8237 | -802.0197 | 1.7977e+308 | 1.7977e+308 | 8100000 | 1.7977e+308 | 8100000 | 1.7977e+308 | 523509.6 | -83666.98 | 356.1594 | 1.7977e+308 | 2 | 600 | 71.69581 | 749.8 | 60267.62 | 9364.696
| 4490.861 | 461.3083 | 453.4 | 1.7977e+308 | 1.7977e+308 | 1.7977e+308 | 1 | 1.7977e+308 | 0.03314353 | 45 | 0 | 1.7977e+308 | 709.8237 | -802.0198 | 1.7977e+308 | 1.7977e+308 | 8100000 | 1.7977e+308 | 8100000 | 1.7977e+308 | 517001.9 | -83667.89 | 355.833 | 1.7977e+308 | 2 | 600 | 71.69566 | 750 | 60267.62 | 9364.696
| 4490.679 | 460.9731 | 453.6 | 1.7977e+308 | 1.7977e+308 | 1.7977e+308 | 1 | 1.7977e+308 | 0.07962532 | 45 | 0 | 1.7977e+308 | 709.8238 | -802.0199 | 1.7977e+308 | 1.7977e+308 | 8100000 | 1.7977e+308 | 8100000 | 1.7977e+308 | 511754.6 | -83668.32 | 355.4977 | 1.7977e+308 | 2 | 600 | 71.69559 | 750.2 | 60267.62 | 9364.696
| 4490.514 | 460.6379 | 453.8 | 1.7977e+308 | 1.7977e+308 | 1.7977e+308 | 1 | 1.7977e+308 | 0.2041157 | 45 | 0 | 1.7977e+308 | 709.8238 | -802.0199 | 1.7977e+308 | 1.7977e+308 | 8100000 | 1.7977e+308 | 8100000 | 1.7977e+308 | 515479.4 | -83668.74 | 355.1625 | 1.7977e+308 | 2 | 600 | 71.69552 | 750.4 | 60267.62 | 9364.696
| 4489.909 | 460.3204 | 454 | 1.7977e+308 | 1.7977e+308 | 1.7977e+308 | 1 | 1.7977e+308 | 0.06426611 | 45 | 0 | 1.7977e+308 | 709.8238 | -802.0201 | 1.7977e+308 | 1.7977e+308 | 8100000 | 1.7977e+308 | 8100000 | 1.7977e+308 | 516339 | -83669.6 | 354.8449 | 1.7977e+308 | 2 | 600 | 71.69539 | 750.6 | 60267.62 | 9364.696
| 4489.297 | 459.9676 | 454.2 | 1.7977e+308 | 1.7977e+308 | 1.7977e+308 | 1 | 1.7977e+308 | 0.09983477 | 45 | 0 | 1.7977e+308 | 709.8238 | -802.0202 | 1.7977e+308 | 1.7977e+308 | 8100000 | 1.7977e+308 | 8100000 | 1.7977e+308 | 514443 | -83670.46 | 354.492 | 1.7977e+308 | 2 | 600 | 71.69525 | 750.8 | 60267.62 | 9364.696
| 4488.931 | 459.65 | 454.4 | 1.7977e+308 | 1.7977e+308 | 1.7977e+308 | 1 | 1.7977e+308 | 0.1830978 | 45 | 0 | 1.7977e+308 | 709.8238 | -802.0203 | 1.7977e+308 | 1.7977e+308 | 8100000 | 1.7977e+308 | 8100000 | 1.7977e+308 | 508413.3 | -83671.08 | 354.1745 | 1.7977e+308 | 2 | 600 | 71.69514 | 751 | 60267.62 | 9364.696
| 4488.712 | 459.3148 | 454.6 | 1.7977e+308 | 1.7977e+308 | 1.7977e+308 | 1 | 1.7977e+308 | 0.2352382 | 45 | 0 | 1.7977e+308 | 709.8238 | -802.0204 | 1.7977e+308 | 1.7977e+308 | 8100000 | 1.7977e+308 | 8100000 | 1.7977e+308 | 510247.5 | -83671.55 | 353.8392 | 1.7977e+308 | 2 | 600 | 71.69507 | 751.2 | 60267.62 | 9364.696
| 4487.947 | 458.9797 | 454.8 | 1.7977e+308 | 1.7977e+308 | 1.7977e+308 | 1 | 1.7977e+308 | 0.2728278 | 45 | 0 | 1.7977e+308 | 709.8238 | -802.0206 | 1.7977e+308 | 1.7977e+308 | 8100000 | 1.7977e+308 | 8100000 | 1.7977e+308 | 509191.5 | -83672.57 | 353.504 | 1.7977e+308 | 2 | 600 | 71.69491 | 751.4 | 60267.62 | 9364.696
| 4487.984 | 458.6445 | 455 | 1.7977e+308 | 1.7977e+308 | 1.7977e+308 | 1 | 1.7977e+308 | 0.1754182 | 45 | 0 | 1.7977e+308 | 709.8238 | -802.0206 | 1.7977e+308 | 1.7977e+308 | 8100000 | 1.7977e+308 | 8100000 | 1.7977e+308 | 510193 | -83672.79 | 353.1688 | 1.7977e+308 | 2 | 600 | 71.69487 | 751.6 | 60267.62 | 9364.696
| 4487.416 | 458.3093 | 455.2 | 1.7977e+308 | 1.7977e+308 | 1.7977e+308 | 1 | 1.7977e+308 | 0.1544003 | 45 | 0 | 1.7977e+308 | 709.8238 | -802.0207 | 1.7977e+308 | 1.7977e+308 | 8100000 | 1.7977e+308 | 8100000 | 1.7977e+308 | 510726.5 | -83673.61 | 352.8335 | 1.7977e+308 | 2 | 600 | 71.69474 | 751.8 | 60267.62 | 9364.696
| 4486.886 | 457.9918 | 455.4 | 1.7977e+308 | 1.7977e+308 | 1.7977e+308 | 1 | 1.7977e+308 | 0.1697595 | 45 | 0 | 1.7977e+308 | 709.8238 | -802.0208 | 1.7977e+308 | 1.7977e+308 | 8100000 | 1.7977e+308 | 8100000 | 1.7977e+308 | 508784.8 | -83674.39 | 352.516 | 1.7977e+308 | 2 | 600 | 71.69461 | 752 | 60267.62 | 9364.696
| 4486.346 | 457.6566 | 455.6 | 1.7977e+308 | 1.7977e+308 | 1.7977e+308 | 1 | 1.7977e+308 | 0.126107 | 45 | 0 | 1.7977e+308 | 709.8238 | -802.021 | 1.7977e+308 | 1.7977e+308 | 8100000 | 1.7977e+308 | 8100000 | 1.7977e+308 | 506658.3 | -83675.18 | 352.1807 | 1.7977e+308 | 2 | 600 | 71.69448 | 752.2 | 60267.62 | 9364.696
| 4486.034 | 457.3214 | 455.8 | 1.7977e+308 | 1.7977e+308 | 1.7977e+308 | 1 | 1.7977e+308 | 0.1422746 | 45 | 0 | 1.7977e+308 | 709.8238 | -802.0211 | 1.7977e+308 | 1.7977e+308 | 8100000 | 1.7977e+308 | 8100000 | 1.7977e+308 | 501376.5 | -83675.74 | 351.8455 | 1.7977e+308 | 2 | 600 | 71.69439 | 752.4 | 60267.62 | 9364.696
| 4485.654 | 456.9862 | 456 | 1.7977e+308 | 1.7977e+308 | 1.7977e+308 | 1 | 1.7977e+308 | 0.06628703 | 45 | 0 | 1.7977e+308 | 709.8238 | -802.0212 | 1.7977e+308 | 1.7977e+308 | 8100000 | 1.7977e+308 | 8100000 | 1.7977e+308 | 496545.9 | -83676.38 | 351.5103 | 1.7977e+308 | 2 | 600 | 71.6943 | 752.6 | 60267.62 | 9364.696
| 4484.963 | 456.6511 | 456.2 | 1.7977e+308 | 1.7977e+308 | 1.7977e+308 | 1 | 1.7977e+308 | 0.1224693 | 45 | 0 | 1.7977e+308 | 709.8238 | -802.0213 | 1.7977e+308 | 1.7977e+308 | 8100000 | 1.7977e+308 | 8100000 | 1.7977e+308 | 487809.5 | -83677.32 | 351.175 | 1.7977e+308 | 2 | 600 | 71.69414 | 752.8 | 60267.62 | 9364.696
| 4484.789 | 456.3159 | 456.4 | 1.7977e+308 | 1.7977e+308 | 1.7977e+308 | 1 | 1.7977e+308 | 0.132574 | 45 | 0 | 1.7977e+308 | 709.8238 | -802.0214 | 1.7977e+308 | 1.7977e+308 | 8100000 | 1.7977e+308 | 8100000 | 1.7977e+308 | 487864.2 | -83677.75 | 350.8398 | 1.7977e+308 | 2 | 600 | 71.69407 | 753 | 60267.62 | 9364.696
| 4483.912 | 455.9984 | 456.6 | 1.7977e+308 | 1.7977e+308 | 1.7977e+308 | 1 | 1.7977e+308 | 0.05699067 | 45 | 0 | 1.7977e+308 | 709.8238 | -802.0216 | 1.7977e+308 | 1.7977e+308 | 8100000 | 1.7977e+308 | 8100000 | 1.7977e+308 | 485439.3 | -83678.87 | 350.5222 | 1.7977e+308 | 2 | 600 | 71.69389 | 753.2 | 60267.62 | 9364.696
| 4483.756 | 455.6632 | 456.8 | 1.7977e+308 | 1.7977e+308 | 1.7977e+308 | 1 | 1.7977e+308 | 0.1855228 | 45 | 0 | 1.7977e+308 | 709.8238 | -802.0216 | 1.7977e+308 | 1.7977e+308 | 8100000 | 1.7977e+308 | 8100000 | 1.7977e+308 | 483234.7 | -83679.28 | 350.187 | 1.7977e+308 | 2 | 600 | 71.69382 | 753.4 | 60267.62 | 9364.696
| 4483.225 | 455.328 | 457 | 1.7977e+308 | 1.7977e+308 | 1.7977e+308 | 1 | 1.7977e+308 | 0.1168107 | 45 | 0 | 1.7977e+308 | 709.8238 | -802.0218 | 1.7977e+308 | 1.7977e+308 | 8100000 | 1.7977e+308 | 8100000 | 1.7977e+308 | 483589.9 | -83680.07 | 349.8518 | 1.7977e+308 | 2 | 600 | 71.6937 | 753.6 | 60267.62 | 9364.696
| 4482.813 | 454.9928 | 457.2 | 1.7977e+308 | 1.7977e+308 | 1.7977e+308 | 1 | 1.7977e+308 | 0.1430829 | 45 | 0 | 1.7977e+308 | 709.8238 | -802.0219 | 1.7977e+308 | 1.7977e+308 | 8100000 | 1.7977e+308 | 8100000 | 1.7977e+308 | 484099.3 | -83680.73 | 349.5165 | 1.7977e+308 | 2 | 600 | 71.69359 | 753.8 | 60267.62 | 9364.696
| 4482.308 | 454.6576 | 457.4 | 1.7977e+308 | 1.7977e+308 | 1.7977e+308 | 1 | 1.7977e+308 | 0.1119604 | 45 | 0 | 1.7977e+308 | 709.8238 | -802.022 | 1.7977e+308 | 1.7977e+308 | 8100000 | 1.7977e+308 | 8100000 | 1.7977e+308 | 480404.9 | -83681.49 | 349.1813 | 1.7977e+308 | 2 | 600 | 71.69346 | 754 | 60267.62 | 9364.696
| 4482.022 | 454.3401 | 457.6 | 1.7977e+308 | 1.7977e+308 | 1.7977e+308 | 1 | 1.7977e+308 | 0.03031418 | 45 | 0 | 1.7977e+308 | 709.8238 | -802.0221 | 1.7977e+308 | 1.7977e+308 | 8100000 | 1.7977e+308 | 8100000 | 1.7977e+308 | 482454.8 | -83682.03 | 348.8637 | 1.7977e+308 | 2 | 600 | 71.69339 | 754.2 | 60267.62 | 9364.696
| 4481.439 | 454.0049 | 457.8 | 1.7977e+308 | 1.7977e+308 | 1.7977e+308 | 1 | 1.7977e+308 | 0.2033071 | 45 | 0 | 1.7977e+308 | 709.8238 | -802.0222 | 1.7977e+308 | 1.7977e+308 | 8100000 | 1.7977e+308 | 8100000 | 1.7977e+308 | 483037.9 | -83682.86 | 348.5285 | 1.7977e+308 | 2 | 600 | 71.69324 | 754.4 | 60267.62 | 9364.696
| 4480.938 | 453.6697 | 458 | 1.7977e+308 | 1.7977e+308 | 1.7977e+308 | 1 | 1.7977e+308 | 0.1725887 | 45 | 0 | 1.7977e+308 | 709.8238 | -802.0223 | 1.7977e+308 | 1.7977e+308 | 8100000 | 1.7977e+308 | 8100000 | 1.7977e+308 | 481379 | -83683.62 | 348.1932 | 1.7977e+308 | 2 | 600 | 71.69313 | 754.6 | 60267.62 | 9364.696
| 4480.536 | 453.3346 | 458.2 | 1.7977e+308 | 1.7977e+308 | 1.7977e+308 | 1 | 1.7977e+308 | 0.07800848 | 45 | 0 | 1.7977e+308 | 709.8238 | -802.0224 | 1.7977e+308 | 1.7977e+308 | 8100000 | 1.7977e+308 | 8100000 | 1.7977e+308 | 480687.5 | -83684.27 | 347.858 | 1.7977e+308 | 2 | 600 | 71.69302 | 754.8 | 60267.62 | 9364.696
| 4479.944 | 452.9994 | 458.4 | 1.7977e+308 | 1.7977e+308 | 1.7977e+308 | 1 | 1.7977e+308 | 0.1281279 | 45 | 0 | 1.7977e+308 | 709.8238 | -802.0226 | 1.7977e+308 | 1.7977e+308 | 8100000 | 1.7977e+308 | 8100000 | 1.7977e+308 | 478693.2 | -83685.11 | 347.5228 | 1.7977e+308 | 2 | 600 | 71.69288 | 755 | 60267.62 | 9364.696
| 4479.671 | 452.6642 | 458.6 | 1.7977e+308 | 1.7977e+308 | 1.7977e+308 | 1 | 1.7977e+308 | 0.2445343 | 45 | 0 | 1.7977e+308 | 709.8238 | -802.0227 | 1.7977e+308 | 1.7977e+308 | 8100000 | 1.7977e+308 | 8100000 | 1.7977e+308 | 479839.8 | -83685.64 | 347.1876 | 1.7977e+308 | 2 | 600 | 71.6928 | 755.2 | 60267.62 | 9364.696
| 4479.219 | 452.3467 | 458.8 | 1.7977e+308 | 1.7977e+308 | 1.7977e+308 | 1 | 1.7977e+308 | 0.1192357 | 45 | 0 | 1.7977e+308 | 709.8238 | -802.0228 | 1.7977e+308 | 1.7977e+308 | 8100000 | 1.7977e+308 | 8100000 | 1.7977e+308 | 477906.1 | -83686.34 | 346.87 | 1.7977e+308 | 2 | 600 | 71.69269 | 755.4 | 60267.62 | 9364.696
| 4478.658 | 452.0115 | 459 | 1.7977e+308 | 1.7977e+308 | 1.7977e+308 | 1 | 1.7977e+308 | 0.181885 | 45 | 0 | 1.7977e+308 | 709.8238 | -802.0229 | 1.7977e+308 | 1.7977e+308 | 8100000 | 1.7977e+308 | 8100000 | 1.7977e+308 | 474481.6 | -83687.16 | 346.5347 | 1.7977e+308 | 2 | 600 | 71.69256 | 755.6 | 60267.62 | 9364.696
| 4478.079 | 451.6763 | 459.2 | 1.7977e+308 | 1.7977e+308 | 1.7977e+308 | 1 | 1.7977e+308 | 0.2239206 | 45 | 0 | 1.7977e+308 | 709.8238 | -802.023 | 1.7977e+308 | 1.7977e+308 | 8100000 | 1.7977e+308 | 8100000 | 1.7977e+308 | 472157.6 | -83687.99 | 346.1995 | 1.7977e+308 | 2 | 600 | 71.69242 | 755.8 | 60267.62 | 9364.696
| 4477.732 | 451.3411 | 459.4 | 1.7977e+308 | 1.7977e+308 | 1.7977e+308 | 1 | 1.7977e+308 | 0.1285321 | 45 | 0 | 1.7977e+308 | 709.8238 | -802.0231 | 1.7977e+308 | 1.7977e+308 | 8100000 | 1.7977e+308 | 8100000 | 1.7977e+308 | 468945.5 | -83688.59 | 345.8643 | 1.7977e+308 | 2 | 600 | 71.69233 | 756 | 60267.62 | 9364.696
| 4477.055 | 451.006 | 459.6 | 1.7977e+308 | 1.7977e+308 | 1.7977e+308 | 1 | 1.7977e+308 | 0.1491457 | 45 | 0 | 1.7977e+308 | 709.8238 | -802.0233 | 1.7977e+308 | 1.7977e+308 | 8100000 | 1.7977e+308 | 8100000 | 1.7977e+308 | 466564.1 | -83689.52 | 345.529 | 1.7977e+308 | 2 | 600 | 71.69217 | 756.2 | 60267.62 | 9364.696
| 4476.57 | 450.6884 | 459.8 | 1.7977e+308 | 1.7977e+308 | 1.7977e+308 | 1 | 1.7977e+308 | 0.05941576 | 45 | 0 | 1.7977e+308 | 709.8238 | -802.0234 | 1.7977e+308 | 1.7977e+308 | 8100000 | 1.7977e+308 | 8100000 | 1.7977e+308 | 465216.8 | -83690.25 | 345.2115 | 1.7977e+308 | 2 | 600 | 71.69206 | 756.4 | 60267.62 | 9364.696
| 4476.415 | 450.3532 | 460 | 1.7977e+308 | 1.7977e+308 | 1.7977e+308 | 1 | 1.7977e+308 | 0.1552085 | 45 | 0 | 1.7977e+308 | 709.8238 | -802.0235 | 1.7977e+308 | 1.7977e+308 | 8100000 | 1.7977e+308 | 8100000 | 1.7977e+308 | 464910.3 | -83690.66 | 344.8762 | 1.7977e+308 | 2 | 600 | 71.69199 | 756.6 | 60267.62 | 9364.696
| 4475.83 | 450.0181 | 460.2 | 1.7977e+308 | 1.7977e+308 | 1.7977e+308 | 1 | 1.7977e+308 | 0.1333823 | 45 | 0 | 1.7977e+308 | 709.8238 | -802.0236 | 1.7977e+308 | 1.7977e+308 | 8100000 | 1.7977e+308 | 8100000 | 1.7977e+308 | 467695.2 | -83691.5 | 344.541 | 1.7977e+308 | 2 | 600 | 71.69186 | 756.8 | 60267.62 | 9364.696
| 4475.548 | 449.6829 | 460.4 | 1.7977e+308 | 1.7977e+308 | 1.7977e+308 | 1 | 1.7977e+308 | 0.05860737 | 45 | 0 | 1.7977e+308 | 709.8238 | -802.0237 | 1.7977e+308 | 1.7977e+308 | 8100000 | 1.7977e+308 | 8100000 | 1.7977e+308 | 469237.8 | -83692.03 | 344.2058 | 1.7977e+308 | 2 | 600 | 71.69177 | 757 | 60267.62 | 9364.696
| 4474.794 | 449.3477 | 460.6 | 1.7977e+308 | 1.7977e+308 | 1.7977e+308 | 1 | 1.7977e+308 | 0.03839793 | 45 | 0 | 1.7977e+308 | 709.8238 | -802.0239 | 1.7977e+308 | 1.7977e+308 | 8100000 | 1.7977e+308 | 8100000 | 1.7977e+308 | 468319.4 | -83693.04 | 343.8705 | 1.7977e+308 | 2 | 600 | 71.69161 | 757.2 | 60267.62 | 9364.696
| 4474.447 | 449.0125 | 460.8 | 1.7977e+308 | 1.7977e+308 | 1.7977e+308 | 1 | 1.7977e+308 | 0.1143854 | 45 | 0 | 1.7977e+308 | 709.8238 | -802.0239 | 1.7977e+308 | 1.7977e+308 | 8100000 | 1.7977e+308 | 8100000 | 1.7977e+308 | 467637.9 | -83693.64 | 343.5353 | 1.7977e+308 | 2 | 600 | 71.69151 | 757.4 | 60267.62 | 9364.696
| 4473.329 | 448.695 | 461 | 1.7977e+308 | 1.7977e+308 | 1.7977e+308 | 1 | 1.7977e+308 | 0.1192357 | 45 | 0 | 1.7977e+308 | 709.8238 | -802.0242 | 1.7977e+308 | 1.7977e+308 | 8100000 | 1.7977e+308 | 8100000 | 1.7977e+308 | 460494 | -83695.01 | 343.2177 | 1.7977e+308 | 2 | 600 | 71.69129 | 757.6 | 60267.62 | 9364.696
| 4473.326 | 448.3598 | 461.2 | 1.7977e+308 | 1.7977e+308 | 1.7977e+308 | 1 | 1.7977e+308 | 0.08083774 | 45 | 0 | 1.7977e+308 | 709.8238 | -802.0242 | 1.7977e+308 | 1.7977e+308 | 8100000 | 1.7977e+308 | 8100000 | 1.7977e+308 | 460217 | -83695.26 | 342.8825 | 1.7977e+308 | 2 | 600 | 71.69125 | 757.8 | 60267.62 | 9364.696
| 4472.712 | 448.0247 | 461.4 | 1.7977e+308 | 1.7977e+308 | 1.7977e+308 | 1 | 1.7977e+308 | 0.1471247 | 45 | 0 | 1.7977e+308 | 709.8238 | -802.0244 | 1.7977e+308 | 1.7977e+308 | 8100000 | 1.7977e+308 | 8100000 | 1.7977e+308 | 462156.1 | -83696.13 | 342.5473 | 1.7977e+308 | 2 | 600 | 71.69111 | 758 | 60267.62 | 9364.696
| 4472.566 | 447.6895 | 461.6 | 1.7977e+308 | 1.7977e+308 | 1.7977e+308 | 1 | 1.7977e+308 | 0.2065404 | 45 | 0 | 1.7977e+308 | 709.8238 | -802.0244 | 1.7977e+308 | 1.7977e+308 | 8100000 | 1.7977e+308 | 8100000 | 1.7977e+308 | 452902 | -83696.53 | 342.212 | 1.7977e+308 | 2 | 600 | 71.69105 | 758.2 | 60267.62 | 9364.696
| 4471.94 | 447.3543 | 461.8 | 1.7977e+308 | 1.7977e+308 | 1.7977e+308 | 1 | 1.7977e+308 | 0.1366158 | 45 | 0 | 1.7977e+308 | 709.8238 | -802.0246 | 1.7977e+308 | 1.7977e+308 | 8100000 | 1.7977e+308 | 8100000 | 1.7977e+308 | 457002.6 | -83697.41 | 341.8768 | 1.7977e+308 | 2 | 600 | 71.6909 | 758.4 | 60267.62 | 9364.696
| 4471.349 | 447.0368 | 462 | 1.7977e+308 | 1.7977e+308 | 1.7977e+308 | 1 | 1.7977e+308 | 0.1940105 | 45 | 0 | 1.7977e+308 | 709.8238 | -802.0247 | 1.7977e+308 | 1.7977e+308 | 8100000 | 1.7977e+308 | 8100000 | 1.7977e+308 | 451244.1 | -83698.25 | 341.5592 | 1.7977e+308 | 2 | 600 | 71.69077 | 758.6 | 60267.62 | 9364.696
| 4471.239 | 446.7016 | 462.2 | 1.7977e+308 | 1.7977e+308 | 1.7977e+308 | 1 | 1.7977e+308 | 0.1204482 | 45 | 0 | 1.7977e+308 | 709.8238 | -802.0248 | 1.7977e+308 | 1.7977e+308 | 8100000 | 1.7977e+308 | 8100000 | 1.7977e+308 | 452619.3 | -83698.61 | 341.224 | 1.7977e+308 | 2 | 600 | 71.69071 | 758.8 | 60267.62 | 9364.696
| 4470.497 | 446.3664 | 462.4 | 1.7977e+308 | 1.7977e+308 | 1.7977e+308 | 1 | 1.7977e+308 | 0.07234976 | 45 | 0 | 1.7977e+308 | 709.8238 | -802.0249 | 1.7977e+308 | 1.7977e+308 | 8100000 | 1.7977e+308 | 8100000 | 1.7977e+308 | 455364.9 | -83699.61 | 340.8888 | 1.7977e+308 | 2 | 600 | 71.69055 | 759 | 60267.62 | 9364.696
| 4470.007 | 446.0312 | 462.6 | 1.7977e+308 | 1.7977e+308 | 1.7977e+308 | 1 | 1.7977e+308 | 0.05820315 | 45 | 0 | 1.7977e+308 | 709.8238 | -802.025 | 1.7977e+308 | 1.7977e+308 | 8100000 | 1.7977e+308 | 8100000 | 1.7977e+308 | 454104.8 | -83700.35 | 340.5535 | 1.7977e+308 | 2 | 600 | 71.69043 | 759.2 | 60267.62 | 9364.696
| 4469.509 | 445.6961 | 462.8 | 1.7977e+308 | 1.7977e+308 | 1.7977e+308 | 1 | 1.7977e+308 | 0.1410618 | 45 | 0 | 1.7977e+308 | 709.8238 | -802.0252 | 1.7977e+308 | 1.7977e+308 | 8100000 | 1.7977e+308 | 8100000 | 1.7977e+308 | 451004.8 | -83701.1 | 340.2183 | 1.7977e+308 | 2 | 600 | 71.69031 | 759.4 | 60267.62 | 9364.696
| 4469.111 | 445.3609 | 463 | 1.7977e+308 | 1.7977e+308 | 1.7977e+308 | 1 | 1.7977e+308 | 0.09215498 | 45 | 0 | 1.7977e+308 | 709.8238 | -802.0253 | 1.7977e+308 | 1.7977e+308 | 8100000 | 1.7977e+308 | 8100000 | 1.7977e+308 | 451029 | -83701.75 | 339.8831 | 1.7977e+308 | 2 | 600 | 71.6902 | 759.6 | 60267.62 | 9364.696
| 4468.75 | 445.0433 | 463.2 | 1.7977e+308 | 1.7977e+308 | 1.7977e+308 | 1 | 1.7977e+308 | 0.08487959 | 45 | 0 | 1.7977e+308 | 709.8238 | -802.0254 | 1.7977e+308 | 1.7977e+308 | 8100000 | 1.7977e+308 | 8100000 | 1.7977e+308 | 454558.6 | -83702.36 | 339.5655 | 1.7977e+308 | 2 | 600 | 71.6901 | 759.8 | 60267.62 | 9364.696
| 4468.186 | 444.7082 | 463.4 | 1.7977e+308 | 1.7977e+308 | 1.7977e+308 | 1 | 1.7977e+308 | 0.09619686 | 45 | 0 | 1.7977e+308 | 709.8238 | -802.0255 | 1.7977e+308 | 1.7977e+308 | 8100000 | 1.7977e+308 | 8100000 | 1.7977e+308 | 455520.5 | -83703.18 | 339.2303 | 1.7977e+308 | 2 | 600 | 71.68998 | 760 | 60267.62 | 9364.696
| 4467.539 | 444.373 | 463.6 | 1.7977e+308 | 1.7977e+308 | 1.7977e+308 | 1 | 1.7977e+308 | 0.0804335 | 45 | 0 | 1.7977e+308 | 709.8238 | -802.0256 | 1.7977e+308 | 1.7977e+308 | 8100000 | 1.7977e+308 | 8100000 | 1.7977e+308 | 452453.6 | -83704.08 | 338.895 | 1.7977e+308 | 2 | 600 | 71.68983 | 760.2 | 60267.62 | 9364.696
| 4466.975 | 444.0378 | 463.8 | 1.7977e+308 | 1.7977e+308 | 1.7977e+308 | 1 | 1.7977e+308 | 0.1240858 | 45 | 0 | 1.7977e+308 | 709.8238 | -802.0258 | 1.7977e+308 | 1.7977e+308 | 8100000 | 1.7977e+308 | 8100000 | 1.7977e+308 | 450600.9 | -83704.89 | 338.5598 | 1.7977e+308 | 2 | 600 | 71.6897 | 760.4 | 60267.62 | 9364.696
| 4466.682 | 443.7115 | 464 | 1.7977e+308 | 1.7977e+308 | 1.7977e+308 | 1 | 1.7977e+308 | 0.265956 | 45 | 0 | 1.7977e+308 | 709.8238 | -802.0259 | 1.7977e+308 | 1.7977e+308 | 8100000 | 1.7977e+308 | 8100000 | 1.7977e+308 | 450468.9 | -83705.44 | 338.2334 | 1.7977e+308 | 2 | 600 | 71.68961 | 760.6 | 60267.62 | 9364.696
| 4465.722 | 443.3851 | 464.2 | 1.7977e+308 | 1.7977e+308 | 1.7977e+308 | 1 | 1.7977e+308 | 0.08205024 | 45 | 0 | 1.7977e+308 | 709.8238 | -802.026 | 1.7977e+308 | 1.7977e+308 | 8100000 | 1.7977e+308 | 8100000 | 1.7977e+308 | 447919.4 | -83706.65 | 337.907 | 1.7977e+308 | 2 | 600 | 71.68941 | 760.8 | 60267.62 | 9364.696
| 4465.505 | 443.0499 | 464.4 | 1.7977e+308 | 1.7977e+308 | 1.7977e+308 | 1 | 1.7977e+308 | 0.09579264 | 45 | 0 | 1.7977e+308 | 709.8238 | -802.0261 | 1.7977e+308 | 1.7977e+308 | 8100000 | 1.7977e+308 | 8100000 | 1.7977e+308 | 444299.9 | -83707.12 | 337.5717 | 1.7977e+308 | 2 | 600 | 71.68934 | 761 | 60267.62 | 9364.696
| 4464.845 | 442.7148 | 464.6 | 1.7977e+308 | 1.7977e+308 | 1.7977e+308 | 1 | 1.7977e+308 | 0.180268 | 45 | 0 | 1.7977e+308 | 709.8238 | -802.0263 | 1.7977e+308 | 1.7977e+308 | 8100000 | 1.7977e+308 | 8100000 | 1.7977e+308 | 442430 | -83708.03 | 337.2365 | 1.7977e+308 | 2 | 600 | 71.68919 | 761.2 | 60267.62 | 9364.696
| 4464.479 | 442.3796 | 464.8 | 1.7977e+308 | 1.7977e+308 | 1.7977e+308 | 1 | 1.7977e+308 | 0.05941568 | 45 | 0 | 1.7977e+308 | 709.8238 | -802.0264 | 1.7977e+308 | 1.7977e+308 | 8100000 | 1.7977e+308 | 8100000 | 1.7977e+308 | 440284.1 | -83708.65 | 336.9013 | 1.7977e+308 | 2 | 600 | 71.68909 | 761.4 | 60267.62 | 9364.696
| 4464.014 | 442.0444 | 465 | 1.7977e+308 | 1.7977e+308 | 1.7977e+308 | 1 | 1.7977e+308 | 0.1806722 | 45 | 0 | 1.7977e+308 | 709.8238 | -802.0265 | 1.7977e+308 | 1.7977e+308 | 8100000 | 1.7977e+308 | 8100000 | 1.7977e+308 | 442153 | -83709.37 | 336.5661 | 1.7977e+308 | 2 | 600 | 71.68898 | 761.6 | 60267.62 | 9364.696
| 4463.361 | 441.7181 | 465.2 | 1.7977e+308 | 1.7977e+308 | 1.7977e+308 | 1 | 1.7977e+308 | 0.04122721 | 45 | 0 | 1.7977e+308 | 709.8238 | -802.0266 | 1.7977e+308 | 1.7977e+308 | 8100000 | 1.7977e+308 | 8100000 | 1.7977e+308 | 442478.1 | -83710.27 | 336.2396 | 1.7977e+308 | 2 | 600 | 71.68883 | 761.8 | 60267.62 | 9364.696
| 4462.94 | 441.3917 | 465.4 | 1.7977e+308 | 1.7977e+308 | 1.7977e+308 | 1 | 1.7977e+308 | 0.03880207 | 45 | 0 | 1.7977e+308 | 709.8238 | -802.0267 | 1.7977e+308 | 1.7977e+308 | 8100000 | 1.7977e+308 | 8100000 | 1.7977e+308 | 439648.3 | -83710.94 | 335.9132 | 1.7977e+308 | 2 | 600 | 71.68872 | 762 | 60267.62 | 9364.696
| 4462.359 | 441.0565 | 465.6 | 1.7977e+308 | 1.7977e+308 | 1.7977e+308 | 1 | 1.7977e+308 | 0.1426784 | 45 | 0 | 1.7977e+308 | 709.8238 | -802.0269 | 1.7977e+308 | 1.7977e+308 | 8100000 | 1.7977e+308 | 8100000 | 1.7977e+308 | 441275.8 | -83711.78 | 335.578 | 1.7977e+308 | 2 | 600 | 71.68859 | 762.2 | 60267.62 | 9364.696
| 4461.744 | 440.7214 | 465.8 | 1.7977e+308 | 1.7977e+308 | 1.7977e+308 | 1 | 1.7977e+308 | 0.06062823 | 45 | 0 | 1.7977e+308 | 709.8238 | -802.027 | 1.7977e+308 | 1.7977e+308 | 8100000 | 1.7977e+308 | 8100000 | 1.7977e+308 | 439600.2 | -83712.65 | 335.2428 | 1.7977e+308 | 2 | 600 | 71.68845 | 762.4 | 60267.62 | 9364.696
| 4461.397 | 440.3862 | 466 | 1.7977e+308 | 1.7977e+308 | 1.7977e+308 | 1 | 1.7977e+308 | 0.03940835 | 45 | 0 | 1.7977e+308 | 709.8238 | -802.0271 | 1.7977e+308 | 1.7977e+308 | 8100000 | 1.7977e+308 | 8100000 | 1.7977e+308 | 438348.5 | -83713.25 | 334.9075 | 1.7977e+308 | 2 | 600 | 71.68835 | 762.6 | 60267.62 | 9364.696
| 4460.889 | 440.0598 | 466.2 | 1.7977e+308 | 1.7977e+308 | 1.7977e+308 | 1 | 1.7977e+308 | 0.06386173 | 45 | 0 | 1.7977e+308 | 709.8238 | -802.0272 | 1.7977e+308 | 1.7977e+308 | 8100000 | 1.7977e+308 | 8100000 | 1.7977e+308 | 439605.8 | -83714.01 | 334.5811 | 1.7977e+308 | 2 | 600 | 71.68823 | 762.8 | 60267.62 | 9364.696
| 4460.379 | 439.7335 | 466.4 | 1.7977e+308 | 1.7977e+308 | 1.7977e+308 | 1 | 1.7977e+308 | 0.0889214 | 45 | 0 | 1.7977e+308 | 709.8238 | -802.0274 | 1.7977e+308 | 1.7977e+308 | 8100000 | 1.7977e+308 | 8100000 | 1.7977e+308 | 439409.6 | -83714.77 | 334.2547 | 1.7977e+308 | 2 | 600 | 71.6881 | 763 | 60267.62 | 9364.696
| 4459.956 | 439.3983 | 466.6 | 1.7977e+308 | 1.7977e+308 | 1.7977e+308 | 1 | 1.7977e+308 | 0.1754177 | 45 | 0 | 1.7977e+308 | 709.8238 | -802.0275 | 1.7977e+308 | 1.7977e+308 | 8100000 | 1.7977e+308 | 8100000 | 1.7977e+308 | 441899.8 | -83715.44 | 333.9195 | 1.7977e+308 | 2 | 600 | 71.688 | 763.2 | 60267.62 | 9364.696
| 4459.275 | 439.0631 | 466.8 | 1.7977e+308 | 1.7977e+308 | 1.7977e+308 | 1 | 1.7977e+308 | 0.06345753 | 45 | 0 | 1.7977e+308 | 709.8238 | -802.0276 | 1.7977e+308 | 1.7977e+308 | 8100000 | 1.7977e+308 | 8100000 | 1.7977e+308 | 439637.8 | -83716.38 | 333.5843 | 1.7977e+308 | 2 | 600 | 71.68785 | 763.4 | 60267.62 | 9364.696
| 4458.768 | 438.728 | 467 | 1.7977e+308 | 1.7977e+308 | 1.7977e+308 | 1 | 1.7977e+308 | 0.1758218 | 45 | 0 | 1.7977e+308 | 709.8238 | -802.0277 | 1.7977e+308 | 1.7977e+308 | 8100000 | 1.7977e+308 | 8100000 | 1.7977e+308 | 439726.2 | -83717.14 | 333.249 | 1.7977e+308 | 2 | 600 | 71.68772 | 763.6 | 60267.62 | 9364.696
| 4458.203 | 438.3928 | 467.2 | 1.7977e+308 | 1.7977e+308 | 1.7977e+308 | 1 | 1.7977e+308 | 0.03152667 | 45 | 0 | 1.7977e+308 | 709.8238 | -802.0279 | 1.7977e+308 | 1.7977e+308 | 8100000 | 1.7977e+308 | 8100000 | 1.7977e+308 | 437210.3 | -83717.95 | 332.9138 | 1.7977e+308 | 2 | 600 | 71.68759 | 763.8 | 60267.62 | 9364.696
| 4457.794 | 438.0664 | 467.4 | 1.7977e+308 | 1.7977e+308 | 1.7977e+308 | 1 | 1.7977e+308 | 0.08649624 | 45 | 0 | 1.7977e+308 | 709.8238 | -802.028 | 1.7977e+308 | 1.7977e+308 | 8100000 | 1.7977e+308 | 8100000 | 1.7977e+308 | 436778.4 | -83718.61 | 332.5874 | 1.7977e+308 | 2 | 600 | 71.68749 | 764 | 60267.62 | 9364.696
| 4457.323 | 437.7401 | 467.6 | 1.7977e+308 | 1.7977e+308 | 1.7977e+308 | 1 | 1.7977e+308 | 0.1628878 | 45 | 0 | 1.7977e+308 | 709.8238 | -802.0281 | 1.7977e+308 | 1.7977e+308 | 8100000 | 1.7977e+308 | 8100000 | 1.7977e+308 | 437547.1 | -83719.34 | 332.261 | 1.7977e+308 | 2 | 600 | 71.68737 | 764.2 | 60267.62 | 9364.696
| 4456.671 | 437.4049 | 467.8 | 1.7977e+308 | 1.7977e+308 | 1.7977e+308 | 1 | 1.7977e+308 | 0.1087266 | 45 | 0 | 1.7977e+308 | 709.8238 | -802.0282 | 1.7977e+308 | 1.7977e+308 | 8100000 | 1.7977e+308 | 8100000 | 1.7977e+308 | 437882.4 | -83720.24 | 331.9258 | 1.7977e+308 | 2 | 600 | 71.68722 | 764.4 | 60267.62 | 9364.696
| 4456.062 | 437.0698 | 468 | 1.7977e+308 | 1.7977e+308 | 1.7977e+308 | 1 | 1.7977e+308 | 0.07699781 | 45 | 0 | 1.7977e+308 | 709.8238 | -802.0284 | 1.7977e+308 | 1.7977e+308 | 8100000 | 1.7977e+308 | 8100000 | 1.7977e+308 | 434305 | -83721.1 | 331.5905 | 1.7977e+308 | 2 | 600 | 71.68709 | 764.6 | 60267.62 | 9364.696
| 4455.428 | 436.7346 | 468.2 | 1.7977e+308 | 1.7977e+308 | 1.7977e+308 | 1 | 1.7977e+308 | 0.2582761 | 45 | 0 | 1.7977e+308 | 709.8238 | -802.0285 | 1.7977e+308 | 1.7977e+308 | 8100000 | 1.7977e+308 | 8100000 | 1.7977e+308 | 433376.3 | -83721.99 | 331.2553 | 1.7977e+308 | 2 | 600 | 71.68694 | 764.8 | 60267.62 | 9364.696
| 4455.008 | 436.4082 | 468.4 | 1.7977e+308 | 1.7977e+308 | 1.7977e+308 | 1 | 1.7977e+308 | 0.2336206 | 45 | 0 | 1.7977e+308 | 709.8238 | -802.0286 | 1.7977e+308 | 1.7977e+308 | 8100000 | 1.7977e+308 | 8100000 | 1.7977e+308 | 432600 | -83722.66 | 330.9289 | 1.7977e+308 | 2 | 600 | 71.68683 | 765 | 60267.62 | 9364.696
| 4454.568 | 436.0819 | 468.6 | 1.7977e+308 | 1.7977e+308 | 1.7977e+308 | 1 | 1.7977e+308 | 0.1081203 | 45 | 0 | 1.7977e+308 | 709.8238 | -802.0287 | 1.7977e+308 | 1.7977e+308 | 8100000 | 1.7977e+308 | 8100000 | 1.7977e+308 | 432370.1 | -83723.35 | 330.6025 | 1.7977e+308 | 2 | 600 | 71.68672 | 765.2 | 60267.62 | 9364.696
| 4454.15 | 435.7467 | 468.8 | 1.7977e+308 | 1.7977e+308 | 1.7977e+308 | 1 | 1.7977e+308 | 0.08205015 | 45 | 0 | 1.7977e+308 | 709.8238 | -802.0288 | 1.7977e+308 | 1.7977e+308 | 8100000 | 1.7977e+308 | 8100000 | 1.7977e+308 | 433840.8 | -83724.02 | 330.2673 | 1.7977e+308 | 2 | 600 | 71.68661 | 765.4 | 60267.62 | 9364.696
| 4453.33 | 435.4115 | 469 | 1.7977e+308 | 1.7977e+308 | 1.7977e+308 | 1 | 1.7977e+308 | 0.02910153 | 45 | 0 | 1.7977e+308 | 709.8238 | -802.029 | 1.7977e+308 | 1.7977e+308 | 8100000 | 1.7977e+308 | 8100000 | 1.7977e+308 | 430077.7 | -83725.1 | 329.932 | 1.7977e+308 | 2 | 600 | 71.68644 | 765.6 | 60267.62 | 9364.696
| 4452.851 | 435.0764 | 469.2 | 1.7977e+308 | 1.7977e+308 | 1.7977e+308 | 1 | 1.7977e+308 | 0.36579 | 45 | 0 | 1.7977e+308 | 709.8238 | -802.0291 | 1.7977e+308 | 1.7977e+308 | 8100000 | 1.7977e+308 | 8100000 | 1.7977e+308 | 431052.7 | -83725.83 | 329.5968 | 1.7977e+308 | 2 | 600 | 71.68632 | 765.8 | 60267.62 | 9364.696
| 4452.205 | 434.7412 | 469.4 | 1.7977e+308 | 1.7977e+308 | 1.7977e+308 | 1 | 1.7977e+308 | 0.07032868 | 45 | 0 | 1.7977e+308 | 709.8238 | -802.0293 | 1.7977e+308 | 1.7977e+308 | 8100000 | 1.7977e+308 | 8100000 | 1.7977e+308 | 430001 | -83726.73 | 329.2616 | 1.7977e+308 | 2 | 600 | 71.68618 | 766 | 60267.62 | 9364.696
| 4451.561 | 434.4148 | 469.6 | 1.7977e+308 | 1.7977e+308 | 1.7977e+308 | 1 | 1.7977e+308 | 0.118427 | 45 | 0 | 1.7977e+308 | 709.8238 | -802.0294 | 1.7977e+308 | 1.7977e+308 | 8100000 | 1.7977e+308 | 8100000 | 1.7977e+308 | 427039.2 | -83727.62 | 328.9352 | 1.7977e+308 | 2 | 600 | 71.68603 | 766.2 | 60267.62 | 9364.696
| 4451.146 | 434.0885 | 469.8 | 1.7977e+308 | 1.7977e+308 | 1.7977e+308 | 1 | 1.7977e+308 | 0.1285317 | 45 | 0 | 1.7977e+308 | 709.8238 | -802.0295 | 1.7977e+308 | 1.7977e+308 | 8100000 | 1.7977e+308 | 8100000 | 1.7977e+308 | 419577.5 | -83728.29 | 328.6087 | 1.7977e+308 | 2 | 600 | 71.68592 | 766.4 | 60267.62 | 9364.696
| 4450.493 | 433.7533 | 470 | 1.7977e+308 | 1.7977e+308 | 1.7977e+308 | 1 | 1.7977e+308 | 0.06749936 | 45 | 0 | 1.7977e+308 | 709.8238 | -802.0297 | 1.7977e+308 | 1.7977e+308 | 8100000 | 1.7977e+308 | 8100000 | 1.7977e+308 | 415698.4 | -83729.19 | 328.2735 | 1.7977e+308 | 2 | 600 | 71.68578 | 766.6 | 60267.62 | 9364.696
| 4449.998 | 433.4181 | 470.2 | 1.7977e+308 | 1.7977e+308 | 1.7977e+308 | 1 | 1.7977e+308 | 0.2012855 | 45 | 0 | 1.7977e+308 | 709.8238 | -802.0298 | 1.7977e+308 | 1.7977e+308 | 8100000 | 1.7977e+308 | 8100000 | 1.7977e+308 | 412885.3 | -83729.94 | 327.9383 | 1.7977e+308 | 2 | 600 | 71.68566 | 766.8 | 60267.62 | 9364.696
| 4449.336 | 433.083 | 470.4 | 1.7977e+308 | 1.7977e+308 | 1.7977e+308 | 1 | 1.7977e+308 | 0.1608667 | 45 | 0 | 1.7977e+308 | 709.8238 | -802.0299 | 1.7977e+308 | 1.7977e+308 | 8100000 | 1.7977e+308 | 8100000 | 1.7977e+308 | 412517 | -83730.86 | 327.6031 | 1.7977e+308 | 2 | 600 | 71.68551 | 767 | 60267.62 | 9364.696
| 4449.078 | 432.7478 | 470.6 | 1.7977e+308 | 1.7977e+308 | 1.7977e+308 | 1 | 1.7977e+308 | 0.1576332 | 45 | 0 | 1.7977e+308 | 709.8238 | -802.03 | 1.7977e+308 | 1.7977e+308 | 8100000 | 1.7977e+308 | 8100000 | 1.7977e+308 | 412572.7 | -83731.37 | 327.2678 | 1.7977e+308 | 2 | 600 | 71.68543 | 767.2 | 60267.62 | 9364.696
| 4448.579 | 432.4303 | 470.8 | 1.7977e+308 | 1.7977e+308 | 1.7977e+308 | 1 | 1.7977e+308 | 0.2117943 | 45 | 0 | 1.7977e+308 | 709.8238 | -802.0302 | 1.7977e+308 | 1.7977e+308 | 8100000 | 1.7977e+308 | 8100000 | 1.7977e+308 | 417317.5 | -83732.12 | 326.9502 | 1.7977e+308 | 2 | 600 | 71.68531 | 767.4 | 60267.62 | 9364.696
| 4448.036 | 432.0951 | 471 | 1.7977e+308 | 1.7977e+308 | 1.7977e+308 | 1 | 1.7977e+308 | 0.1790551 | 45 | 0 | 1.7977e+308 | 709.8238 | -802.0303 | 1.7977e+308 | 1.7977e+308 | 8100000 | 1.7977e+308 | 8100000 | 1.7977e+308 | 416786.2 | -83732.91 | 326.615 | 1.7977e+308 | 2 | 600 | 71.68518 | 767.6 | 60267.62 | 9364.696
| 4447.384 | 431.7599 | 471.2 | 1.7977e+308 | 1.7977e+308 | 1.7977e+308 | 1 | 1.7977e+308 | 0.1438908 | 45 | 0 | 1.7977e+308 | 709.8238 | -802.0304 | 1.7977e+308 | 1.7977e+308 | 8100000 | 1.7977e+308 | 8100000 | 1.7977e+308 | 418684.2 | -83733.82 | 326.2798 | 1.7977e+308 | 2 | 600 | 71.68504 | 767.8 | 60267.62 | 9364.696
| 4447.021 | 431.4424 | 471.4 | 1.7977e+308 | 1.7977e+308 | 1.7977e+308 | 1 | 1.7977e+308 | 0.05052345 | 45 | 0 | 1.7977e+308 | 709.8238 | -802.0305 | 1.7977e+308 | 1.7977e+308 | 8100000 | 1.7977e+308 | 8100000 | 1.7977e+308 | 419133.3 | -83734.43 | 325.9622 | 1.7977e+308 | 2 | 600 | 71.68494 | 768 | 60267.62 | 9364.696
| 4446.29 | 431.0896 | 471.6 | 1.7977e+308 | 1.7977e+308 | 1.7977e+308 | 1 | 1.7977e+308 | 0.1657169 | 45 | 0 | 1.7977e+308 | 709.8238 | -802.0307 | 1.7977e+308 | 1.7977e+308 | 8100000 | 1.7977e+308 | 8100000 | 1.7977e+308 | 415939.8 | -83735.42 | 325.6093 | 1.7977e+308 | 2 | 600 | 71.68478 | 768.2 | 60267.62 | 9364.696
| 4445.549 | 430.7544 | 471.8 | 1.7977e+308 | 1.7977e+308 | 1.7977e+308 | 1 | 1.7977e+308 | 0.1087265 | 45 | 0 | 1.7977e+308 | 709.8238 | -802.0308 | 1.7977e+308 | 1.7977e+308 | 8100000 | 1.7977e+308 | 8100000 | 1.7977e+308 | 414865.2 | -83736.41 | 325.2741 | 1.7977e+308 | 2 | 600 | 71.68462 | 768.4 | 60267.62 | 9364.696
| 4445.031 | 430.4369 | 472 | 1.7977e+308 | 1.7977e+308 | 1.7977e+308 | 1 | 1.7977e+308 | 0.221899 | 45 | 0 | 1.7977e+308 | 709.8238 | -802.031 | 1.7977e+308 | 1.7977e+308 | 8100000 | 1.7977e+308 | 8100000 | 1.7977e+308 | 414550.1 | -83737.18 | 324.9565 | 1.7977e+308 | 2 | 600 | 71.6845 | 768.6 | 60267.62 | 9364.696
| 4444.502 | 430.1017 | 472.2 | 1.7977e+308 | 1.7977e+308 | 1.7977e+308 | 1 | 1.7977e+308 | 0.1818844 | 45 | 0 | 1.7977e+308 | 709.8238 | -802.0311 | 1.7977e+308 | 1.7977e+308 | 8100000 | 1.7977e+308 | 8100000 | 1.7977e+308 | 414040 | -83737.96 | 324.6213 | 1.7977e+308 | 2 | 600 | 71.68436 | 768.8 | 60267.62 | 9364.696
| 4444.159 | 429.7665 | 472.4 | 1.7977e+308 | 1.7977e+308 | 1.7977e+308 | 1 | 1.7977e+308 | 0.1507619 | 45 | 0 | 1.7977e+308 | 709.8238 | -802.0312 | 1.7977e+308 | 1.7977e+308 | 8100000 | 1.7977e+308 | 8100000 | 1.7977e+308 | 418760.2 | -83738.56 | 324.2861 | 1.7977e+308 | 2 | 600 | 71.68427 | 769 | 60267.62 | 9364.696
| 4443.567 | 429.4314 | 472.6 | 1.7977e+308 | 1.7977e+308 | 1.7977e+308 | 1 | 1.7977e+308 | 0.1459117 | 45 | 0 | 1.7977e+308 | 709.8238 | -802.0313 | 1.7977e+308 | 1.7977e+308 | 8100000 | 1.7977e+308 | 8100000 | 1.7977e+308 | 420164.8 | -83739.4 | 323.9508 | 1.7977e+308 | 2 | 600 | 71.68413 | 769.2 | 60267.62 | 9364.696
| 4443.282 | 429.0962 | 472.8 | 1.7977e+308 | 1.7977e+308 | 1.7977e+308 | 1 | 1.7977e+308 | 0.12934 | 45 | 0 | 1.7977e+308 | 709.8238 | -802.0314 | 1.7977e+308 | 1.7977e+308 | 8100000 | 1.7977e+308 | 8100000 | 1.7977e+308 | 426770.2 | -83739.94 | 323.6156 | 1.7977e+308 | 2 | 600 | 71.68405 | 769.4 | 60267.62 | 9364.696
| 4442.77 | 428.7787 | 473 | 1.7977e+308 | 1.7977e+308 | 1.7977e+308 | 1 | 1.7977e+308 | 0.02101775 | 45 | 0 | 1.7977e+308 | 709.8238 | -802.0315 | 1.7977e+308 | 1.7977e+308 | 8100000 | 1.7977e+308 | 8100000 | 1.7977e+308 | 428358.4 | -83740.7 | 323.298 | 1.7977e+308 | 2 | 600 | 71.68393 | 769.6 | 60267.62 | 9364.696
| 4442.019 | 428.4435 | 473.2 | 1.7977e+308 | 1.7977e+308 | 1.7977e+308 | 1 | 1.7977e+308 | 0.09215473 | 45 | 0 | 1.7977e+308 | 709.8238 | -802.0317 | 1.7977e+308 | 1.7977e+308 | 8100000 | 1.7977e+308 | 8100000 | 1.7977e+308 | 427901.2 | -83741.7 | 322.9628 | 1.7977e+308 | 2 | 600 | 71.68376 | 769.8 | 60267.62 | 9364.696
| 4441.37 | 428.126 | 473.4 | 1.7977e+308 | 1.7977e+308 | 1.7977e+308 | 1 | 1.7977e+308 | 0.2425124 | 45 | 0 | 1.7977e+308 | 709.8238 | -802.0318 | 1.7977e+308 | 1.7977e+308 | 8100000 | 1.7977e+308 | 8100000 | 1.7977e+308 | 425347.2 | -83742.6 | 322.6452 | 1.7977e+308 | 2 | 600 | 71.68362 | 770 | 60267.62 | 9364.696
| 4440.729 | 427.7732 | 473.6 | 1.7977e+308 | 1.7977e+308 | 1.7977e+308 | 1 | 1.7977e+308 | 0.02586799 | 45 | 0 | 1.7977e+308 | 709.8238 | -802.032 | 1.7977e+308 | 1.7977e+308 | 8100000 | 1.7977e+308 | 8100000 | 1.7977e+308 | 421818.4 | -83743.5 | 322.2923 | 1.7977e+308 | 2 | 600 | 71.68347 | 770.2 | 60267.62 | 9364.696
| 4440.114 | 427.438 | 473.8 | 1.7977e+308 | 1.7977e+308 | 1.7977e+308 | 1 | 1.7977e+308 | 0.0800291 | 45 | 0 | 1.7977e+308 | 709.8238 | -802.0321 | 1.7977e+308 | 1.7977e+308 | 8100000 | 1.7977e+308 | 8100000 | 1.7977e+308 | 418699.8 | -83744.37 | 321.9571 | 1.7977e+308 | 2 | 600 | 71.68334 | 770.4 | 60267.62 | 9364.696
| 4439.516 | 427.1028 | 474 | 1.7977e+308 | 1.7977e+308 | 1.7977e+308 | 1 | 1.7977e+308 | 0.0925589 | 45 | 0 | 1.7977e+308 | 709.8238 | -802.0323 | 1.7977e+308 | 1.7977e+308 | 8100000 | 1.7977e+308 | 8100000 | 1.7977e+308 | 418536 | -83745.22 | 321.6219 | 1.7977e+308 | 2 | 600 | 71.6832 | 770.6 | 60267.62 | 9364.696
| 4439.033 | 426.7853 | 474.2 | 1.7977e+308 | 1.7977e+308 | 1.7977e+308 | 1 | 1.7977e+308 | 0.06790347 | 45 | 0 | 1.7977e+308 | 709.8238 | -802.0324 | 1.7977e+308 | 1.7977e+308 | 8100000 | 1.7977e+308 | 8100000 | 1.7977e+308 | 417624.4 | -83745.95 | 321.3043 | 1.7977e+308 | 2 | 600 | 71.68308 | 770.8 | 60267.62 | 9364.696
| 4438.355 | 426.4501 | 474.4 | 1.7977e+308 | 1.7977e+308 | 1.7977e+308 | 1 | 1.7977e+308 | 0.07719977 | 45 | 0 | 1.7977e+308 | 709.8238 | -802.0325 | 1.7977e+308 | 1.7977e+308 | 8100000 | 1.7977e+308 | 8100000 | 1.7977e+308 | 415797.5 | -83746.88 | 320.969 | 1.7977e+308 | 2 | 600 | 71.68293 | 771 | 60267.62 | 9364.696
| 4437.818 | 426.115 | 474.6 | 1.7977e+308 | 1.7977e+308 | 1.7977e+308 | 1 | 1.7977e+308 | 0.1119599 | 45 | 0 | 1.7977e+308 | 709.8238 | -802.0327 | 1.7977e+308 | 1.7977e+308 | 8100000 | 1.7977e+308 | 8100000 | 1.7977e+308 | 417433.8 | -83747.67 | 320.6338 | 1.7977e+308 | 2 | 600 | 71.6828 | 771.2 | 60267.62 | 9364.696
| 4437.546 | 425.7798 | 474.8 | 1.7977e+308 | 1.7977e+308 | 1.7977e+308 | 1 | 1.7977e+308 | 0.03920616 | 45 | 0 | 1.7977e+308 | 709.8238 | -802.0327 | 1.7977e+308 | 1.7977e+308 | 8100000 | 1.7977e+308 | 8100000 | 1.7977e+308 | 416887.8 | -83748.2 | 320.2986 | 1.7977e+308 | 2 | 600 | 71.68272 | 771.4 | 60267.62 | 9364.696
| 4436.719 | 425.4446 | 475 | 1.7977e+308 | 1.7977e+308 | 1.7977e+308 | 1 | 1.7977e+308 | 0.1135766 | 45 | 0 | 1.7977e+308 | 709.8238 | -802.0329 | 1.7977e+308 | 1.7977e+308 | 8100000 | 1.7977e+308 | 8100000 | 1.7977e+308 | 415712 | -83749.28 | 319.9634 | 1.7977e+308 | 2 | 600 | 71.68255 | 771.6 | 60267.62 | 9364.696
| 4436.434 | 425.1447 | 475.2 | 1.7977e+308 | 1.7977e+308 | 1.7977e+308 | 1 | 1.7977e+308 | 0.2433207 | 45 | 0 | 1.7977e+308 | 709.8238 | -802.033 | 1.7977e+308 | 1.7977e+308 | 8100000 | 1.7977e+308 | 8100000 | 1.7977e+308 | 413263.3 | -83749.81 | 319.6634 | 1.7977e+308 | 2 | 600 | 71.68246 | 771.8 | 60267.62 | 9364.696
| 4435.894 | 424.7919 | 475.4 | 1.7977e+308 | 1.7977e+308 | 1.7977e+308 | 1 | 1.7977e+308 | 0.2069438 | 45 | 0 | 1.7977e+308 | 709.8238 | -802.0331 | 1.7977e+308 | 1.7977e+308 | 8100000 | 1.7977e+308 | 8100000 | 1.7977e+308 | 418949.7 | -83750.6 | 319.3105 | 1.7977e+308 | 2 | 600 | 71.68233 | 772 | 60267.62 | 9364.696
| 4435.153 | 424.4567 | 475.6 | 1.7977e+308 | 1.7977e+308 | 1.7977e+308 | 1 | 1.7977e+308 | 0.1624832 | 45 | 0 | 1.7977e+308 | 709.8238 | -802.0333 | 1.7977e+308 | 1.7977e+308 | 8100000 | 1.7977e+308 | 8100000 | 1.7977e+308 | 416181.8 | -83751.6 | 318.9753 | 1.7977e+308 | 2 | 600 | 71.68217 | 772.2 | 60267.62 | 9364.696
| 4434.482 | 424.1216 | 475.8 | 1.7977e+308 | 1.7977e+308 | 1.7977e+308 | 1 | 1.7977e+308 | 0.1394446 | 45 | 0 | 1.7977e+308 | 709.8238 | -802.0334 | 1.7977e+308 | 1.7977e+308 | 8100000 | 1.7977e+308 | 8100000 | 1.7977e+308 | 413964.3 | -83752.52 | 318.6401 | 1.7977e+308 | 2 | 600 | 71.68202 | 772.4 | 60267.62 | 9364.696
| 4433.818 | 423.7864 | 476 | 1.7977e+308 | 1.7977e+308 | 1.7977e+308 | 1 | 1.7977e+308 | 0.007679555 | 45 | 0 | 1.7977e+308 | 709.8238 | -802.0336 | 1.7977e+308 | 1.7977e+308 | 8100000 | 1.7977e+308 | 8100000 | 1.7977e+308 | 410218.3 | -83753.44 | 318.3048 | 1.7977e+308 | 2 | 600 | 71.68187 | 772.6 | 60267.62 | 9364.696
| 4433.322 | 423.4512 | 476.2 | 1.7977e+308 | 1.7977e+308 | 1.7977e+308 | 1 | 1.7977e+308 | 0.04931082 | 45 | 0 | 1.7977e+308 | 709.8238 | -802.0337 | 1.7977e+308 | 1.7977e+308 | 8100000 | 1.7977e+308 | 8100000 | 1.7977e+308 | 410345 | -83754.19 | 317.9696 | 1.7977e+308 | 2 | 600 | 71.68175 | 772.8 | 60267.62 | 9364.696
| 4432.797 | 423.1337 | 476.4 | 1.7977e+308 | 1.7977e+308 | 1.7977e+308 | 1 | 1.7977e+308 | 0.0937714 | 45 | 0 | 1.7977e+308 | 709.8238 | -802.0338 | 1.7977e+308 | 1.7977e+308 | 8100000 | 1.7977e+308 | 8100000 | 1.7977e+308 | 408856.6 | -83754.96 | 317.652 | 1.7977e+308 | 2 | 600 | 71.68163 | 773 | 60267.62 | 9364.696
| 4432.177 | 422.7985 | 476.6 | 1.7977e+308 | 1.7977e+308 | 1.7977e+308 | 1 | 1.7977e+308 | 0.07437042 | 45 | 0 | 1.7977e+308 | 709.8238 | -802.034 | 1.7977e+308 | 1.7977e+308 | 8100000 | 1.7977e+308 | 8100000 | 1.7977e+308 | 410051 | -83755.83 | 317.3168 | 1.7977e+308 | 2 | 600 | 71.68149 | 773.2 | 60267.62 | 9364.696
| 4431.603 | 422.4634 | 476.8 | 1.7977e+308 | 1.7977e+308 | 1.7977e+308 | 1 | 1.7977e+308 | 0.1067054 | 45 | 0 | 1.7977e+308 | 709.8238 | -802.0341 | 1.7977e+308 | 1.7977e+308 | 8100000 | 1.7977e+308 | 8100000 | 1.7977e+308 | 407791.2 | -83756.66 | 316.9816 | 1.7977e+308 | 2 | 600 | 71.68135 | 773.4 | 60267.62 | 9364.696
| 4431.076 | 422.1282 | 477 | 1.7977e+308 | 1.7977e+308 | 1.7977e+308 | 1 | 1.7977e+308 | 0.08204996 | 45 | 0 | 1.7977e+308 | 709.8238 | -802.0342 | 1.7977e+308 | 1.7977e+308 | 8100000 | 1.7977e+308 | 8100000 | 1.7977e+308 | 408868.3 | -83757.44 | 316.6463 | 1.7977e+308 | 2 | 600 | 71.68123 | 773.6 | 60267.62 | 9364.696
| 4430.588 | 421.793 | 477.2 | 1.7977e+308 | 1.7977e+308 | 1.7977e+308 | 1 | 1.7977e+308 | 0.1568245 | 45 | 0 | 1.7977e+308 | 709.8238 | -802.0344 | 1.7977e+308 | 1.7977e+308 | 8100000 | 1.7977e+308 | 8100000 | 1.7977e+308 | 409022.7 | -83758.18 | 316.3111 | 1.7977e+308 | 2 | 600 | 71.68111 | 773.8 | 60267.62 | 9364.696
| 4430.14 | 421.4755 | 477.4 | 1.7977e+308 | 1.7977e+308 | 1.7977e+308 | 1 | 1.7977e+308 | 0.07275365 | 45 | 0 | 1.7977e+308 | 709.8238 | -802.0345 | 1.7977e+308 | 1.7977e+308 | 8100000 | 1.7977e+308 | 8100000 | 1.7977e+308 | 408971.4 | -83758.88 | 315.9935 | 1.7977e+308 | 2 | 600 | 71.68099 | 774 | 60267.62 | 9364.696
| 4429.468 | 421.1403 | 477.6 | 1.7977e+308 | 1.7977e+308 | 1.7977e+308 | 1 | 1.7977e+308 | 0.07800808 | 45 | 0 | 1.7977e+308 | 709.8238 | -802.0346 | 1.7977e+308 | 1.7977e+308 | 8100000 | 1.7977e+308 | 8100000 | 1.7977e+308 | 412102.4 | -83759.8 | 315.6583 | 1.7977e+308 | 2 | 600 | 71.68085 | 774.2 | 60267.62 | 9364.696
| 4428.684 | 420.8052 | 477.8 | 1.7977e+308 | 1.7977e+308 | 1.7977e+308 | 1 | 1.7977e+308 | 0.06103222 | 45 | 0 | 1.7977e+308 | 709.8238 | -802.0348 | 1.7977e+308 | 1.7977e+308 | 8100000 | 1.7977e+308 | 8100000 | 1.7977e+308 | 404823.7 | -83760.84 | 315.3231 | 1.7977e+308 | 2 | 600 | 71.68068 | 774.4 | 60267.62 | 9364.696
| 4428.042 | 420.47 | 478 | 1.7977e+308 | 1.7977e+308 | 1.7977e+308 | 1 | 1.7977e+308 | 0.2315991 | 45 | 0 | 1.7977e+308 | 709.8238 | -802.0349 | 1.7977e+308 | 1.7977e+308 | 8100000 | 1.7977e+308 | 8100000 | 1.7977e+308 | 403163.2 | -83761.74 | 314.9878 | 1.7977e+308 | 2 | 600 | 71.68054 | 774.6 | 60267.62 | 9364.696
| 4427.626 | 420.1348 | 478.2 | 1.7977e+308 | 1.7977e+308 | 1.7977e+308 | 1 | 1.7977e+308 | 0.05335267 | 45 | 0 | 1.7977e+308 | 709.8238 | -802.035 | 1.7977e+308 | 1.7977e+308 | 8100000 | 1.7977e+308 | 8100000 | 1.7977e+308 | 402205.3 | -83762.4 | 314.6526 | 1.7977e+308 | 2 | 600 | 71.68043 | 774.8 | 60267.62 | 9364.696
| 4426.984 | 419.7997 | 478.4 | 1.7977e+308 | 1.7977e+308 | 1.7977e+308 | 1 | 1.7977e+308 | 0.07558294 | 45 | 0 | 1.7977e+308 | 709.8238 | -802.0352 | 1.7977e+308 | 1.7977e+308 | 8100000 | 1.7977e+308 | 8100000 | 1.7977e+308 | 400498.1 | -83763.3 | 314.3174 | 1.7977e+308 | 2 | 600 | 71.68029 | 775 | 60267.62 | 9364.696
| 4426.565 | 419.4821 | 478.6 | 1.7977e+308 | 1.7977e+308 | 1.7977e+308 | 1 | 1.7977e+308 | 0.1095346 | 45 | 0 | 1.7977e+308 | 709.8238 | -802.0353 | 1.7977e+308 | 1.7977e+308 | 8100000 | 1.7977e+308 | 8100000 | 1.7977e+308 | 402790 | -83763.97 | 313.9998 | 1.7977e+308 | 2 | 600 | 71.68018 | 775.2 | 60267.62 | 9364.696
| 4425.95 | 419.147 | 478.8 | 1.7977e+308 | 1.7977e+308 | 1.7977e+308 | 1 | 1.7977e+308 | 0.08204992 | 45 | 0 | 1.7977e+308 | 709.8238 | -802.0354 | 1.7977e+308 | 1.7977e+308 | 8100000 | 1.7977e+308 | 8100000 | 1.7977e+308 | 404834.4 | -83764.84 | 313.6646 | 1.7977e+308 | 2 | 600 | 71.68004 | 775.4 | 60267.62 | 9364.696
| 4425.234 | 418.8118 | 479 | 1.7977e+308 | 1.7977e+308 | 1.7977e+308 | 1 | 1.7977e+308 | 0.1539952 | 45 | 0 | 1.7977e+308 | 709.8238 | -802.0356 | 1.7977e+308 | 1.7977e+308 | 8100000 | 1.7977e+308 | 8100000 | 1.7977e+308 | 402608.7 | -83765.8 | 313.3293 | 1.7977e+308 | 2 | 600 | 71.67988 | 775.6 | 60267.62 | 9364.696
| 4424.815 | 418.4766 | 479.2 | 1.7977e+308 | 1.7977e+308 | 1.7977e+308 | 1 | 1.7977e+308 | 0.244533 | 45 | 0 | 1.7977e+308 | 709.8238 | -802.0357 | 1.7977e+308 | 1.7977e+308 | 8100000 | 1.7977e+308 | 8100000 | 1.7977e+308 | 402570.3 | -83766.48 | 312.9941 | 1.7977e+308 | 2 | 600 | 71.67977 | 775.8 | 60267.62 | 9364.696
| 4423.992 | 418.1415 | 479.4 | 1.7977e+308 | 1.7977e+308 | 1.7977e+308 | 1 | 1.7977e+308 | 0.1640998 | 45 | 0 | 1.7977e+308 | 709.8238 | -802.0359 | 1.7977e+308 | 1.7977e+308 | 8100000 | 1.7977e+308 | 8100000 | 1.7977e+308 | 401465.9 | -83767.55 | 312.6589 | 1.7977e+308 | 2 | 600 | 71.6796 | 776 | 60267.62 | 9364.696
| 4423.666 | 417.8239 | 479.6 | 1.7977e+308 | 1.7977e+308 | 1.7977e+308 | 1 | 1.7977e+308 | 0.1297439 | 45 | 0 | 1.7977e+308 | 709.8238 | -802.036 | 1.7977e+308 | 1.7977e+308 | 8100000 | 1.7977e+308 | 8100000 | 1.7977e+308 | 402265.5 | -83768.13 | 312.3413 | 1.7977e+308 | 2 | 600 | 71.67951 | 776.2 | 60267.62 | 9364.696
| 4422.898 | 417.4888 | 479.8 | 1.7977e+308 | 1.7977e+308 | 1.7977e+308 | 1 | 1.7977e+308 | 0.1374235 | 45 | 0 | 1.7977e+308 | 709.8238 | -802.0361 | 1.7977e+308 | 1.7977e+308 | 8100000 | 1.7977e+308 | 8100000 | 1.7977e+308 | 401439.3 | -83769.15 | 312.0061 | 1.7977e+308 | 2 | 600 | 71.67934 | 776.4 | 60267.62 | 9364.696
| 4422.196 | 417.1536 | 480 | 1.7977e+308 | 1.7977e+308 | 1.7977e+308 | 1 | 1.7977e+308 | 0.1216602 | 45 | 0 | 1.7977e+308 | 709.8238 | -802.0363 | 1.7977e+308 | 1.7977e+308 | 8100000 | 1.7977e+308 | 8100000 | 1.7977e+308 | 395903.6 | -83770.1 | 311.6708 | 1.7977e+308 | 2 | 600 | 71.67919 | 776.6 | 60267.62 | 9364.696
| 4422.072 | 416.8184 | 480.2 | 1.7977e+308 | 1.7977e+308 | 1.7977e+308 | 1 | 1.7977e+308 | 0.08730431 | 45 | 0 | 1.7977e+308 | 709.8238 | -802.0363 | 1.7977e+308 | 1.7977e+308 | 8100000 | 1.7977e+308 | 8100000 | 1.7977e+308 | 398166.2 | -83770.48 | 311.3356 | 1.7977e+308 | 2 | 600 | 71.67912 | 776.8 | 60267.62 | 9364.696
| 4421.091 | 416.4833 | 480.4 | 1.7977e+308 | 1.7977e+308 | 1.7977e+308 | 1 | 1.7977e+308 | 0.08124151 | 45 | 0 | 1.7977e+308 | 709.8238 | -802.0365 | 1.7977e+308 | 1.7977e+308 | 8100000 | 1.7977e+308 | 8100000 | 1.7977e+308 | 397379 | -83771.71 | 311.0004 | 1.7977e+308 | 2 | 600 | 71.67893 | 777 | 60267.62 | 9364.696
| 4420.473 | 416.1481 | 480.6 | 1.7977e+308 | 1.7977e+308 | 1.7977e+308 | 1 | 1.7977e+308 | 0.1636956 | 45 | 0 | 1.7977e+308 | 709.8238 | -802.0367 | 1.7977e+308 | 1.7977e+308 | 8100000 | 1.7977e+308 | 8100000 | 1.7977e+308 | 395922.7 | -83772.58 | 310.6652 | 1.7977e+308 | 2 | 600 | 71.67879 | 777.2 | 60267.62 | 9364.696
| 4419.939 | 415.8306 | 480.8 | 1.7977e+308 | 1.7977e+308 | 1.7977e+308 | 1 | 1.7977e+308 | 0.1196392 | 45 | 0 | 1.7977e+308 | 709.8238 | -802.0368 | 1.7977e+308 | 1.7977e+308 | 8100000 | 1.7977e+308 | 8100000 | 1.7977e+308 | 394997.9 | -83773.37 | 310.3476 | 1.7977e+308 | 2 | 600 | 71.67866 | 777.4 | 60267.62 | 9364.696
| 4419.295 | 415.4954 | 481 | 1.7977e+308 | 1.7977e+308 | 1.7977e+308 | 1 | 1.7977e+308 | 0.1568244 | 45 | 0 | 1.7977e+308 | 709.8238 | -802.0369 | 1.7977e+308 | 1.7977e+308 | 8100000 | 1.7977e+308 | 8100000 | 1.7977e+308 | 395228.6 | -83774.27 | 310.0123 | 1.7977e+308 | 2 | 600 | 71.67852 | 777.6 | 60267.62 | 9364.696
| 4418.677 | 415.1603 | 481.2 | 1.7977e+308 | 1.7977e+308 | 1.7977e+308 | 1 | 1.7977e+308 | 0.3225408 | 45 | 0 | 1.7977e+308 | 709.8238 | -802.0371 | 1.7977e+308 | 1.7977e+308 | 8100000 | 1.7977e+308 | 8100000 | 1.7977e+308 | 392103.4 | -83775.14 | 309.6771 | 1.7977e+308 | 2 | 600 | 71.67838 | 777.8 | 60267.62 | 9364.696
| 4418.106 | 414.8251 | 481.4 | 1.7977e+308 | 1.7977e+308 | 1.7977e+308 | 1 | 1.7977e+308 | 0.04890657 | 45 | 0 | 1.7977e+308 | 709.8238 | -802.0372 | 1.7977e+308 | 1.7977e+308 | 8100000 | 1.7977e+308 | 8100000 | 1.7977e+308 | 391231.9 | -83775.96 | 309.3419 | 1.7977e+308 | 2 | 600 | 71.67824 | 778 | 60267.62 | 9364.696
| 4417.364 | 414.4987 | 481.6 | 1.7977e+308 | 1.7977e+308 | 1.7977e+308 | 1 | 1.7977e+308 | 0.07315775 | 45 | 0 | 1.7977e+308 | 709.8238 | -802.0374 | 1.7977e+308 | 1.7977e+308 | 8100000 | 1.7977e+308 | 8100000 | 1.7977e+308 | 392391 | -83776.95 | 309.0155 | 1.7977e+308 | 2 | 600 | 71.67809 | 778.2 | 60267.62 | 9364.696
| 4416.829 | 414.1724 | 481.8 | 1.7977e+308 | 1.7977e+308 | 1.7977e+308 | 1 | 1.7977e+308 | 0.07881636 | 45 | 0 | 1.7977e+308 | 709.8238 | -802.0375 | 1.7977e+308 | 1.7977e+308 | 8100000 | 1.7977e+308 | 8100000 | 1.7977e+308 | 390828.1 | -83777.74 | 308.6891 | 1.7977e+308 | 2 | 600 | 71.67795 | 778.4 | 60267.62 | 9364.696
| 4416.314 | 413.8372 | 482 | 1.7977e+308 | 1.7977e+308 | 1.7977e+308 | 1 | 1.7977e+308 | 0.1446987 | 45 | 0 | 1.7977e+308 | 709.8238 | -802.0376 | 1.7977e+308 | 1.7977e+308 | 8100000 | 1.7977e+308 | 8100000 | 1.7977e+308 | 391035.8 | -83778.51 | 308.3538 | 1.7977e+308 | 2 | 600 | 71.67784 | 778.6 | 60267.62 | 9364.696
| 4415.667 | 413.5021 | 482.2 | 1.7977e+308 | 1.7977e+308 | 1.7977e+308 | 1 | 1.7977e+308 | 0.1762253 | 45 | 0 | 1.7977e+308 | 709.8238 | -802.0378 | 1.7977e+308 | 1.7977e+308 | 8100000 | 1.7977e+308 | 8100000 | 1.7977e+308 | 392342.6 | -83779.41 | 308.0186 | 1.7977e+308 | 2 | 600 | 71.67769 | 778.8 | 60267.62 | 9364.696
| 4415.325 | 413.1669 | 482.4 | 1.7977e+308 | 1.7977e+308 | 1.7977e+308 | 1 | 1.7977e+308 | 0.1592494 | 45 | 0 | 1.7977e+308 | 709.8238 | -802.0379 | 1.7977e+308 | 1.7977e+308 | 8100000 | 1.7977e+308 | 8100000 | 1.7977e+308 | 390528.8 | -83780 | 307.6834 | 1.7977e+308 | 2 | 600 | 71.67759 | 779 | 60267.62 | 9364.696
| 4414.798 | 412.8317 | 482.6 | 1.7977e+308 | 1.7977e+308 | 1.7977e+308 | 1 | 1.7977e+308 | 0.1265103 | 45 | 0 | 1.7977e+308 | 709.8238 | -802.038 | 1.7977e+308 | 1.7977e+308 | 8100000 | 1.7977e+308 | 8100000 | 1.7977e+308 | 397172.8 | -83780.78 | 307.3482 | 1.7977e+308 | 2 | 600 | 71.67747 | 779.2 | 60267.62 | 9364.696
| 4414.171 | 412.5054 | 482.8 | 1.7977e+308 | 1.7977e+308 | 1.7977e+308 | 1 | 1.7977e+308 | 0.1071094 | 45 | 0 | 1.7977e+308 | 709.8238 | -802.0381 | 1.7977e+308 | 1.7977e+308 | 8100000 | 1.7977e+308 | 8100000 | 1.7977e+308 | 395487.8 | -83781.66 | 307.0217 | 1.7977e+308 | 2 | 600 | 71.67732 | 779.4 | 60267.62 | 9364.696
| 4413.759 | 412.179 | 483 | 1.7977e+308 | 1.7977e+308 | 1.7977e+308 | 1 | 1.7977e+308 | 0.05638399 | 45 | 0 | 1.7977e+308 | 709.8238 | -802.0382 | 1.7977e+308 | 1.7977e+308 | 8100000 | 1.7977e+308 | 8100000 | 1.7977e+308 | 399035.6 | -83782.32 | 306.6953 | 1.7977e+308 | 2 | 600 | 71.67722 | 779.6 | 60267.62 | 9364.696
| 4412.814 | 411.8439 | 483.2 | 1.7977e+308 | 1.7977e+308 | 1.7977e+308 | 1 | 1.7977e+308 | 0.07760377 | 45 | 0 | 1.7977e+308 | 709.8238 | -802.0384 | 1.7977e+308 | 1.7977e+308 | 8100000 | 1.7977e+308 | 8100000 | 1.7977e+308 | 396310.2 | -83783.52 | 306.3601 | 1.7977e+308 | 2 | 600 | 71.67703 | 779.8 | 60267.62 | 9364.696
| 4412.3 | 411.5087 | 483.4 | 1.7977e+308 | 1.7977e+308 | 1.7977e+308 | 1 | 1.7977e+308 | 0.2101769 | 45 | 0 | 1.7977e+308 | 709.8238 | -802.0386 | 1.7977e+308 | 1.7977e+308 | 8100000 | 1.7977e+308 | 8100000 | 1.7977e+308 | 393845.2 | -83784.29 | 306.0249 | 1.7977e+308 | 2 | 600 | 71.6769 | 780 | 60267.62 | 9364.696
| 4411.584 | 411.1735 | 483.6 | 1.7977e+308 | 1.7977e+308 | 1.7977e+308 | 1 | 1.7977e+308 | 0.06850957 | 45 | 0 | 1.7977e+308 | 709.8238 | -802.0387 | 1.7977e+308 | 1.7977e+308 | 8100000 | 1.7977e+308 | 8100000 | 1.7977e+308 | 392941.1 | -83785.26 | 305.6897 | 1.7977e+308 | 2 | 600 | 71.67675 | 780.2 | 60267.62 | 9364.696
| 4410.694 | 410.8472 | 483.8 | 1.7977e+308 | 1.7977e+308 | 1.7977e+308 | 1 | 1.7977e+308 | 0.07416817 | 45 | 0 | 1.7977e+308 | 709.8238 | -802.0389 | 1.7977e+308 | 1.7977e+308 | 8100000 | 1.7977e+308 | 8100000 | 1.7977e+308 | 388945.1 | -83786.4 | 305.3632 | 1.7977e+308 | 2 | 600 | 71.67656 | 780.4 | 60267.62 | 9364.696
| 4410.368 | 410.5208 | 484 | 1.7977e+308 | 1.7977e+308 | 1.7977e+308 | 1 | 1.7977e+308 | 0.1309563 | 45 | 0 | 1.7977e+308 | 709.8238 | -802.039 | 1.7977e+308 | 1.7977e+308 | 8100000 | 1.7977e+308 | 8100000 | 1.7977e+308 | 388431 | -83786.98 | 305.0368 | 1.7977e+308 | 2 | 600 | 71.67647 | 780.6 | 60267.62 | 9364.696
| 4409.893 | 410.1857 | 484.2 | 1.7977e+308 | 1.7977e+308 | 1.7977e+308 | 1 | 1.7977e+308 | 0.1018549 | 45 | 0 | 1.7977e+308 | 709.8238 | -802.0391 | 1.7977e+308 | 1.7977e+308 | 8100000 | 1.7977e+308 | 8100000 | 1.7977e+308 | 390860 | -83787.7 | 304.7016 | 1.7977e+308 | 2 | 600 | 71.67635 | 780.8 | 60267.62 | 9364.696
| 4409.088 | 409.8505 | 484.4 | 1.7977e+308 | 1.7977e+308 | 1.7977e+308 | 1 | 1.7977e+308 | 0.2558498 | 45 | 0 | 1.7977e+308 | 709.8238 | -802.0393 | 1.7977e+308 | 1.7977e+308 | 8100000 | 1.7977e+308 | 8100000 | 1.7977e+308 | 389393.7 | -83788.76 | 304.3664 | 1.7977e+308 | 2 | 600 | 71.67618 | 781 | 60267.62 | 9364.696
| 4408.505 | 409.5154 | 484.6 | 1.7977e+308 | 1.7977e+308 | 1.7977e+308 | 1 | 1.7977e+308 | 0.1115554 | 45 | 0 | 1.7977e+308 | 709.8238 | -802.0394 | 1.7977e+308 | 1.7977e+308 | 8100000 | 1.7977e+308 | 8100000 | 1.7977e+308 | 389547.1 | -83789.6 | 304.0312 | 1.7977e+308 | 2 | 600 | 71.67605 | 781.2 | 60267.62 | 9364.696
| 4408.124 | 409.1802 | 484.8 | 1.7977e+308 | 1.7977e+308 | 1.7977e+308 | 1 | 1.7977e+308 | 0.08851676 | 45 | 0 | 1.7977e+308 | 709.8238 | -802.0395 | 1.7977e+308 | 1.7977e+308 | 8100000 | 1.7977e+308 | 8100000 | 1.7977e+308 | 392732.8 | -83790.23 | 303.6959 | 1.7977e+308 | 2 | 600 | 71.67594 | 781.4 | 60267.62 | 9364.696
| 4407.713 | 408.8538 | 485 | 1.7977e+308 | 1.7977e+308 | 1.7977e+308 | 1 | 1.7977e+308 | 0.09902559 | 45 | 0 | 1.7977e+308 | 709.8238 | -802.0396 | 1.7977e+308 | 1.7977e+308 | 8100000 | 1.7977e+308 | 8100000 | 1.7977e+308 | 394831.4 | -83790.89 | 303.3695 | 1.7977e+308 | 2 | 600 | 71.67584 | 781.6 | 60267.62 | 9364.696
| 4406.938 | 408.5275 | 485.2 | 1.7977e+308 | 1.7977e+308 | 1.7977e+308 | 1 | 1.7977e+308 | 0.1034716 | 45 | 0 | 1.7977e+308 | 709.8238 | -802.0398 | 1.7977e+308 | 1.7977e+308 | 8100000 | 1.7977e+308 | 8100000 | 1.7977e+308 | 394553.2 | -83791.92 | 303.0431 | 1.7977e+308 | 2 | 600 | 71.67567 | 781.8 | 60267.62 | 9364.696
| 4406.311 | 408.1923 | 485.4 | 1.7977e+308 | 1.7977e+308 | 1.7977e+308 | 1 | 1.7977e+308 | 0.02505953 | 45 | 0 | 1.7977e+308 | 709.8238 | -802.0399 | 1.7977e+308 | 1.7977e+308 | 8100000 | 1.7977e+308 | 8100000 | 1.7977e+308 | 393967.9 | -83792.8 | 302.7079 | 1.7977e+308 | 2 | 600 | 71.67553 | 782 | 60267.62 | 9364.696
| 4405.704 | 407.8572 | 485.6 | 1.7977e+308 | 1.7977e+308 | 1.7977e+308 | 1 | 1.7977e+308 | 0.24332 | 45 | 0 | 1.7977e+308 | 709.8238 | -802.0401 | 1.7977e+308 | 1.7977e+308 | 8100000 | 1.7977e+308 | 8100000 | 1.7977e+308 | 395381 | -83793.66 | 302.3727 | 1.7977e+308 | 2 | 600 | 71.67539 | 782.2 | 60267.62 | 9364.696
| 4405.047 | 407.522 | 485.8 | 1.7977e+308 | 1.7977e+308 | 1.7977e+308 | 1 | 1.7977e+308 | 0.06002162 | 45 | 0 | 1.7977e+308 | 709.8238 | -802.0402 | 1.7977e+308 | 1.7977e+308 | 8100000 | 1.7977e+308 | 8100000 | 1.7977e+308 | 394029.4 | -83794.57 | 302.0374 | 1.7977e+308 | 2 | 600 | 71.67525 | 782.4 | 60267.62 | 9364.696
| 4404.688 | 407.1956 | 486 | 1.7977e+308 | 1.7977e+308 | 1.7977e+308 | 1 | 1.7977e+308 | 0.02930348 | 45 | 0 | 1.7977e+308 | 709.8238 | -802.0403 | 1.7977e+308 | 1.7977e+308 | 8100000 | 1.7977e+308 | 8100000 | 1.7977e+308 | 393010.2 | -83795.18 | 301.711 | 1.7977e+308 | 2 | 600 | 71.67515 | 782.6 | 60267.62 | 9364.696
| 4403.986 | 406.8605 | 486.2 | 1.7977e+308 | 1.7977e+308 | 1.7977e+308 | 1 | 1.7977e+308 | 0.080433 | 45 | 0 | 1.7977e+308 | 709.8238 | -802.0405 | 1.7977e+308 | 1.7977e+308 | 8100000 | 1.7977e+308 | 8100000 | 1.7977e+308 | 393623.9 | -83796.13 | 301.3758 | 1.7977e+308 | 2 | 600 | 71.67499 | 782.8 | 60267.62 | 9364.696
| 4403.293 | 406.5341 | 486.4 | 1.7977e+308 | 1.7977e+308 | 1.7977e+308 | 1 | 1.7977e+308 | 0.09700462 | 45 | 0 | 1.7977e+308 | 709.8238 | -802.0406 | 1.7977e+308 | 1.7977e+308 | 8100000 | 1.7977e+308 | 8100000 | 1.7977e+308 | 393067.5 | -83797.08 | 301.0494 | 1.7977e+308 | 2 | 600 | 71.67484 | 783 | 60267.62 | 9364.696
| 4402.573 | 406.199 | 486.6 | 1.7977e+308 | 1.7977e+308 | 1.7977e+308 | 1 | 1.7977e+308 | 0.1507613 | 45 | 0 | 1.7977e+308 | 709.8238 | -802.0408 | 1.7977e+308 | 1.7977e+308 | 8100000 | 1.7977e+308 | 8100000 | 1.7977e+308 | 391576.5 | -83798.05 | 300.7142 | 1.7977e+308 | 2 | 600 | 71.67468 | 783.2 | 60267.62 | 9364.696
| 4401.928 | 405.8638 | 486.8 | 1.7977e+308 | 1.7977e+308 | 1.7977e+308 | 1 | 1.7977e+308 | 0.2194729 | 45 | 0 | 1.7977e+308 | 709.8238 | -802.0409 | 1.7977e+308 | 1.7977e+308 | 8100000 | 1.7977e+308 | 8100000 | 1.7977e+308 | 390582.5 | -83798.95 | 300.3789 | 1.7977e+308 | 2 | 600 | 71.67454 | 783.4 | 60267.62 | 9364.696
| 4401.474 | 405.5286 | 487 | 1.7977e+308 | 1.7977e+308 | 1.7977e+308 | 1 | 1.7977e+308 | 0.1180223 | 45 | 0 | 1.7977e+308 | 709.8238 | -802.041 | 1.7977e+308 | 1.7977e+308 | 8100000 | 1.7977e+308 | 8100000 | 1.7977e+308 | 390427.2 | -83799.66 | 300.0437 | 1.7977e+308 | 2 | 600 | 71.67442 | 783.6 | 60267.62 | 9364.696
| 4400.992 | 405.2023 | 487.2 | 1.7977e+308 | 1.7977e+308 | 1.7977e+308 | 1 | 1.7977e+308 | 0.2029013 | 45 | 0 | 1.7977e+308 | 709.8238 | -802.0412 | 1.7977e+308 | 1.7977e+308 | 8100000 | 1.7977e+308 | 8100000 | 1.7977e+308 | 392033.8 | -83800.39 | 299.7173 | 1.7977e+308 | 2 | 600 | 71.6743 | 783.8 | 60267.62 | 9364.696
| 4400.264 | 404.876 | 487.4 | 1.7977e+308 | 1.7977e+308 | 1.7977e+308 | 1 | 1.7977e+308 | 0.05941531 | 45 | 0 | 1.7977e+308 | 709.8238 | -802.0413 | 1.7977e+308 | 1.7977e+308 | 8100000 | 1.7977e+308 | 8100000 | 1.7977e+308 | 395885.6 | -83801.37 | 299.3909 | 1.7977e+308 | 2 | 600 | 71.67415 | 784 | 60267.62 | 9364.696
| 4399.926 | 404.5408 | 487.6 | 1.7977e+308 | 1.7977e+308 | 1.7977e+308 | 1 | 1.7977e+308 | 0.1002381 | 45 | 0 | 1.7977e+308 | 709.8238 | -802.0414 | 1.7977e+308 | 1.7977e+308 | 8100000 | 1.7977e+308 | 8100000 | 1.7977e+308 | 396792.7 | -83801.96 | 299.0557 | 1.7977e+308 | 2 | 600 | 71.67405 | 784.2 | 60267.62 | 9364.696
| 4398.667 | 404.2056 | 487.8 | 1.7977e+308 | 1.7977e+308 | 1.7977e+308 | 1 | 1.7977e+308 | 0.1155971 | 45 | 0 | 1.7977e+308 | 709.8238 | -802.0416 | 1.7977e+308 | 1.7977e+308 | 8100000 | 1.7977e+308 | 8100000 | 1.7977e+308 | 391581.9 | -83803.47 | 298.7204 | 1.7977e+308 | 2 | 600 | 71.67381 | 784.4 | 60267.62 | 9364.696
| 4398.15 | 403.8705 | 488 | 1.7977e+308 | 1.7977e+308 | 1.7977e+308 | 1 | 1.7977e+308 | 0.1911798 | 45 | 0 | 1.7977e+308 | 709.8238 | -802.0418 | 1.7977e+308 | 1.7977e+308 | 8100000 | 1.7977e+308 | 8100000 | 1.7977e+308 | 388381.8 | -83804.24 | 298.3852 | 1.7977e+308 | 2 | 600 | 71.67369 | 784.6 | 60267.62 | 9364.696
| 4397.574 | 403.5353 | 488.2 | 1.7977e+308 | 1.7977e+308 | 1.7977e+308 | 1 | 1.7977e+308 | 0.1200432 | 45 | 0 | 1.7977e+308 | 709.8238 | -802.0419 | 1.7977e+308 | 1.7977e+308 | 8100000 | 1.7977e+308 | 8100000 | 1.7977e+308 | 387233.1 | -83805.07 | 298.05 | 1.7977e+308 | 2 | 600 | 71.67355 | 784.8 | 60267.62 | 9364.696
| 4396.946 | 403.2178 | 488.4 | 1.7977e+308 | 1.7977e+308 | 1.7977e+308 | 1 | 1.7977e+308 | 0.05213995 | 45 | 0 | 1.7977e+308 | 709.8238 | -802.042 | 1.7977e+308 | 1.7977e+308 | 8100000 | 1.7977e+308 | 8100000 | 1.7977e+308 | 385687.8 | -83805.95 | 297.7324 | 1.7977e+308 | 2 | 600 | 71.67341 | 785 | 60267.62 | 9364.696
| 4396.263 | 402.8826 | 488.6 | 1.7977e+308 | 1.7977e+308 | 1.7977e+308 | 1 | 1.7977e+308 | 0.2404905 | 45 | 0 | 1.7977e+308 | 709.8238 | -802.0422 | 1.7977e+308 | 1.7977e+308 | 8100000 | 1.7977e+308 | 8100000 | 1.7977e+308 | 384638.1 | -83806.88 | 297.3972 | 1.7977e+308 | 2 | 600 | 71.67326 | 785.2 | 60267.62 | 9364.696
| 4395.702 | 402.5475 | 488.8 | 1.7977e+308 | 1.7977e+308 | 1.7977e+308 | 1 | 1.7977e+308 | 0.2324067 | 45 | 0 | 1.7977e+308 | 709.8238 | -802.0423 | 1.7977e+308 | 1.7977e+308 | 8100000 | 1.7977e+308 | 8100000 | 1.7977e+308 | 384958.3 | -83807.7 | 297.0619 | 1.7977e+308 | 2 | 600 | 71.67313 | 785.4 | 60267.62 | 9364.696
| 4395.139 | 402.2123 | 489 | 1.7977e+308 | 1.7977e+308 | 1.7977e+308 | 1 | 1.7977e+308 | 0.1519738 | 45 | 0 | 1.7977e+308 | 709.8238 | -802.0425 | 1.7977e+308 | 1.7977e+308 | 8100000 | 1.7977e+308 | 8100000 | 1.7977e+308 | 384370.6 | -83808.51 | 296.7267 | 1.7977e+308 | 2 | 600 | 71.673 | 785.6 | 60267.62 | 9364.696
| 4394.32 | 401.8771 | 489.2 | 1.7977e+308 | 1.7977e+308 | 1.7977e+308 | 1 | 1.7977e+308 | 0.06224458 | 45 | 0 | 1.7977e+308 | 709.8238 | -802.0426 | 1.7977e+308 | 1.7977e+308 | 8100000 | 1.7977e+308 | 8100000 | 1.7977e+308 | 383441.3 | -83809.58 | 296.3915 | 1.7977e+308 | 2 | 600 | 71.67283 | 785.8 | 60267.62 | 9364.696
| 4393.986 | 401.542 | 489.4 | 1.7977e+308 | 1.7977e+308 | 1.7977e+308 | 1 | 1.7977e+308 | 0.02425113 | 45 | 0 | 1.7977e+308 | 709.8238 | -802.0427 | 1.7977e+308 | 1.7977e+308 | 8100000 | 1.7977e+308 | 8100000 | 1.7977e+308 | 384422.1 | -83810.17 | 296.0563 | 1.7977e+308 | 2 | 600 | 71.67273 | 786 | 60267.62 | 9364.696
| 4393.296 | 401.2244 | 489.6 | 1.7977e+308 | 1.7977e+308 | 1.7977e+308 | 1 | 1.7977e+308 | 0.1317645 | 45 | 0 | 1.7977e+308 | 709.8238 | -802.0429 | 1.7977e+308 | 1.7977e+308 | 8100000 | 1.7977e+308 | 8100000 | 1.7977e+308 | 381780.4 | -83811.11 | 295.7387 | 1.7977e+308 | 2 | 600 | 71.67258 | 786.2 | 60267.62 | 9364.696
| 4392.928 | 400.8893 | 489.8 | 1.7977e+308 | 1.7977e+308 | 1.7977e+308 | 1 | 1.7977e+308 | 0.1313603 | 45 | 0 | 1.7977e+308 | 709.8238 | -802.043 | 1.7977e+308 | 1.7977e+308 | 8100000 | 1.7977e+308 | 8100000 | 1.7977e+308 | 383380 | -83811.73 | 295.4035 | 1.7977e+308 | 2 | 600 | 71.67248 | 786.4 | 60267.62 | 9364.696
| 4392.301 | 400.5541 | 490 | 1.7977e+308 | 1.7977e+308 | 1.7977e+308 | 1 | 1.7977e+308 | 0.1374231 | 45 | 0 | 1.7977e+308 | 709.8238 | -802.0431 | 1.7977e+308 | 1.7977e+308 | 8100000 | 1.7977e+308 | 8100000 | 1.7977e+308 | 385236.6 | -83812.61 | 295.0682 | 1.7977e+308 | 2 | 600 | 71.67234 | 786.6 | 60267.62 | 9364.696
| 4391.53 | 400.2189 | 490.2 | 1.7977e+308 | 1.7977e+308 | 1.7977e+308 | 1 | 1.7977e+308 | 0.09862125 | 45 | 0 | 1.7977e+308 | 709.8238 | -802.0433 | 1.7977e+308 | 1.7977e+308 | 8100000 | 1.7977e+308 | 8100000 | 1.7977e+308 | 385012.4 | -83813.64 | 294.733 | 1.7977e+308 | 2 | 600 | 71.67217 | 786.8 | 60267.62 | 9364.696
| 4390.882 | 399.8838 | 490.4 | 1.7977e+308 | 1.7977e+308 | 1.7977e+308 | 1 | 1.7977e+308 | 0.1645035 | 45 | 0 | 1.7977e+308 | 709.8238 | -802.0434 | 1.7977e+308 | 1.7977e+308 | 8100000 | 1.7977e+308 | 8100000 | 1.7977e+308 | 381713.9 | -83814.54 | 294.3978 | 1.7977e+308 | 2 | 600 | 71.67203 | 787 | 60267.62 | 9364.696
| 4390.088 | 399.5663 | 490.6 | 1.7977e+308 | 1.7977e+308 | 1.7977e+308 | 1 | 1.7977e+308 | 0.05375666 | 45 | 0 | 1.7977e+308 | 709.8238 | -802.0436 | 1.7977e+308 | 1.7977e+308 | 8100000 | 1.7977e+308 | 8100000 | 1.7977e+308 | 379823.2 | -83815.58 | 294.0802 | 1.7977e+308 | 2 | 600 | 71.67186 | 787.2 | 60267.62 | 9364.696
| 4389.545 | 399.2487 | 490.8 | 1.7977e+308 | 1.7977e+308 | 1.7977e+308 | 1 | 1.7977e+308 | 0.1527821 | 45 | 0 | 1.7977e+308 | 709.8238 | -802.0437 | 1.7977e+308 | 1.7977e+308 | 8100000 | 1.7977e+308 | 8100000 | 1.7977e+308 | 380518 | -83816.37 | 293.7626 | 1.7977e+308 | 2 | 600 | 71.67173 | 787.4 | 60267.62 | 9364.696
| 4388.859 | 398.8959 | 491 | 1.7977e+308 | 1.7977e+308 | 1.7977e+308 | 1 | 1.7977e+308 | 0.1887546 | 45 | 0 | 1.7977e+308 | 709.8238 | -802.0439 | 1.7977e+308 | 1.7977e+308 | 8100000 | 1.7977e+308 | 8100000 | 1.7977e+308 | 377907.1 | -83817.31 | 293.4097 | 1.7977e+308 | 2 | 600 | 71.67158 | 787.6 | 60267.62 | 9364.696
| 4388.39 | 398.5608 | 491.2 | 1.7977e+308 | 1.7977e+308 | 1.7977e+308 | 1 | 1.7977e+308 | 0.1479318 | 45 | 0 | 1.7977e+308 | 709.8238 | -802.044 | 1.7977e+308 | 1.7977e+308 | 8100000 | 1.7977e+308 | 8100000 | 1.7977e+308 | 379282.7 | -83818.04 | 293.0745 | 1.7977e+308 | 2 | 600 | 71.67146 | 787.8 | 60267.62 | 9364.696
| 4387.744 | 398.2256 | 491.4 | 1.7977e+308 | 1.7977e+308 | 1.7977e+308 | 1 | 1.7977e+308 | 0.1556113 | 45 | 0 | 1.7977e+308 | 709.8238 | -802.0441 | 1.7977e+308 | 1.7977e+308 | 8100000 | 1.7977e+308 | 8100000 | 1.7977e+308 | 379212.3 | -83818.93 | 292.7393 | 1.7977e+308 | 2 | 600 | 71.67131 | 788 | 60267.62 | 9364.696
| 4387.082 | 397.8904 | 491.6 | 1.7977e+308 | 1.7977e+308 | 1.7977e+308 | 1 | 1.7977e+308 | 0.007679521 | 45 | 0 | 1.7977e+308 | 709.8238 | -802.0443 | 1.7977e+308 | 1.7977e+308 | 8100000 | 1.7977e+308 | 8100000 | 1.7977e+308 | 378980.6 | -83819.85 | 292.404 | 1.7977e+308 | 2 | 600 | 71.67117 | 788.2 | 60267.62 | 9364.696
| 4386.608 | 397.5729 | 491.8 | 1.7977e+308 | 1.7977e+308 | 1.7977e+308 | 1 | 1.7977e+308 | 0.1459109 | 45 | 0 | 1.7977e+308 | 709.8238 | -802.0444 | 1.7977e+308 | 1.7977e+308 | 8100000 | 1.7977e+308 | 8100000 | 1.7977e+308 | 381149.3 | -83820.57 | 292.0865 | 1.7977e+308 | 2 | 600 | 71.67105 | 788.4 | 60267.62 | 9364.696
| 4385.951 | 397.2378 | 492 | 1.7977e+308 | 1.7977e+308 | 1.7977e+308 | 1 | 1.7977e+308 | 0.05860686 | 45 | 0 | 1.7977e+308 | 709.8238 | -802.0446 | 1.7977e+308 | 1.7977e+308 | 8100000 | 1.7977e+308 | 8100000 | 1.7977e+308 | 382142.4 | -83821.48 | 291.7512 | 1.7977e+308 | 2 | 600 | 71.67091 | 788.6 | 60267.62 | 9364.696
| 4385.362 | 396.9026 | 492.2 | 1.7977e+308 | 1.7977e+308 | 1.7977e+308 | 1 | 1.7977e+308 | 0.1220639 | 45 | 0 | 1.7977e+308 | 709.8238 | -802.0447 | 1.7977e+308 | 1.7977e+308 | 8100000 | 1.7977e+308 | 8100000 | 1.7977e+308 | 383333.6 | -83822.32 | 291.416 | 1.7977e+308 | 2 | 600 | 71.67077 | 788.8 | 60267.62 | 9364.696
| 4384.805 | 396.5674 | 492.4 | 1.7977e+308 | 1.7977e+308 | 1.7977e+308 | 1 | 1.7977e+308 | 0.07477426 | 45 | 0 | 1.7977e+308 | 709.8238 | -802.0448 | 1.7977e+308 | 1.7977e+308 | 8100000 | 1.7977e+308 | 8100000 | 1.7977e+308 | 384588.3 | -83823.13 | 291.0808 | 1.7977e+308 | 2 | 600 | 71.67064 | 789 | 60267.62 | 9364.696
| 4383.907 | 396.2323 | 492.6 | 1.7977e+308 | 1.7977e+308 | 1.7977e+308 | 1 | 1.7977e+308 | 0.04607711 | 45 | 0 | 1.7977e+308 | 709.8238 | -802.045 | 1.7977e+308 | 1.7977e+308 | 8100000 | 1.7977e+308 | 8100000 | 1.7977e+308 | 380824.8 | -83824.29 | 290.7455 | 1.7977e+308 | 2 | 600 | 71.67045 | 789.2 | 60267.62 | 9364.696
| 4383.358 | 395.9147 | 492.8 | 1.7977e+308 | 1.7977e+308 | 1.7977e+308 | 1 | 1.7977e+308 | 0.2105805 | 45 | 0 | 1.7977e+308 | 709.8238 | -802.0451 | 1.7977e+308 | 1.7977e+308 | 8100000 | 1.7977e+308 | 8100000 | 1.7977e+308 | 382080.1 | -83825.08 | 290.428 | 1.7977e+308 | 2 | 600 | 71.67033 | 789.4 | 60267.62 | 9364.696
| 4383.162 | 395.5796 | 493 | 1.7977e+308 | 1.7977e+308 | 1.7977e+308 | 1 | 1.7977e+308 | 0.1180221 | 45 | 0 | 1.7977e+308 | 709.8238 | -802.0452 | 1.7977e+308 | 1.7977e+308 | 8100000 | 1.7977e+308 | 8100000 | 1.7977e+308 | 386428.8 | -83825.53 | 290.0927 | 1.7977e+308 | 2 | 600 | 71.67025 | 789.6 | 60267.62 | 9364.696
| 4382.232 | 395.2444 | 493.2 | 1.7977e+308 | 1.7977e+308 | 1.7977e+308 | 1 | 1.7977e+308 | 0.04526873 | 45 | 0 | 1.7977e+308 | 709.8238 | -802.0454 | 1.7977e+308 | 1.7977e+308 | 8100000 | 1.7977e+308 | 8100000 | 1.7977e+308 | 384019.6 | -83826.72 | 289.7575 | 1.7977e+308 | 2 | 600 | 71.67007 | 789.8 | 60267.62 | 9364.696
| 4381.474 | 394.9093 | 493.4 | 1.7977e+308 | 1.7977e+308 | 1.7977e+308 | 1 | 1.7977e+308 | 0.04203525 | 45 | 0 | 1.7977e+308 | 709.8238 | -802.0456 | 1.7977e+308 | 1.7977e+308 | 8100000 | 1.7977e+308 | 8100000 | 1.7977e+308 | 383256.8 | -83827.73 | 289.4223 | 1.7977e+308 | 2 | 600 | 71.6699 | 790 | 60267.62 | 9364.696
| 4380.729 | 394.5741 | 493.6 | 1.7977e+308 | 1.7977e+308 | 1.7977e+308 | 1 | 1.7977e+308 | 0.1548029 | 45 | 0 | 1.7977e+308 | 709.8238 | -802.0457 | 1.7977e+308 | 1.7977e+308 | 8100000 | 1.7977e+308 | 8100000 | 1.7977e+308 | 379866.6 | -83828.72 | 289.0871 | 1.7977e+308 | 2 | 600 | 71.66974 | 790.2 | 60267.62 | 9364.696
| 4380.044 | 394.2389 | 493.8 | 1.7977e+308 | 1.7977e+308 | 1.7977e+308 | 1 | 1.7977e+308 | 0.1224681 | 45 | 0 | 1.7977e+308 | 709.8238 | -802.0459 | 1.7977e+308 | 1.7977e+308 | 8100000 | 1.7977e+308 | 8100000 | 1.7977e+308 | 378120.4 | -83829.66 | 288.7518 | 1.7977e+308 | 2 | 600 | 71.66959 | 790.4 | 60267.62 | 9364.696
| 4379.395 | 393.9214 | 494 | 1.7977e+308 | 1.7977e+308 | 1.7977e+308 | 1 | 1.7977e+308 | 0.06911564 | 45 | 0 | 1.7977e+308 | 709.8238 | -802.046 | 1.7977e+308 | 1.7977e+308 | 8100000 | 1.7977e+308 | 8100000 | 1.7977e+308 | 376685.3 | -83830.56 | 288.4342 | 1.7977e+308 | 2 | 600 | 71.66945 | 790.6 | 60267.62 | 9364.696
| 4378.888 | 393.5863 | 494.2 | 1.7977e+308 | 1.7977e+308 | 1.7977e+308 | 1 | 1.7977e+308 | 0.04931057 | 45 | 0 | 1.7977e+308 | 709.8238 | -802.0461 | 1.7977e+308 | 1.7977e+308 | 8100000 | 1.7977e+308 | 8100000 | 1.7977e+308 | 371552.1 | -83831.32 | 288.099 | 1.7977e+308 | 2 | 600 | 71.66932 | 790.8 | 60267.62 | 9364.696
| 4378.316 | 393.2511 | 494.4 | 1.7977e+308 | 1.7977e+308 | 1.7977e+308 | 1 | 1.7977e+308 | 0.04728964 | 45 | 0 | 1.7977e+308 | 709.8238 | -802.0463 | 1.7977e+308 | 1.7977e+308 | 8100000 | 1.7977e+308 | 8100000 | 1.7977e+308 | 371880.7 | -83832.15 | 287.7638 | 1.7977e+308 | 2 | 600 | 71.66919 | 791 | 60267.62 | 9364.696
| 4377.764 | 392.9159 | 494.6 | 1.7977e+308 | 1.7977e+308 | 1.7977e+308 | 1 | 1.7977e+308 | 0.1099383 | 45 | 0 | 1.7977e+308 | 709.8238 | -802.0464 | 1.7977e+308 | 1.7977e+308 | 8100000 | 1.7977e+308 | 8100000 | 1.7977e+308 | 370640.7 | -83832.95 | 287.4286 | 1.7977e+308 | 2 | 600 | 71.66906 | 791.2 | 60267.62 | 9364.696
| 4377.15 | 392.5808 | 494.8 | 1.7977e+308 | 1.7977e+308 | 1.7977e+308 | 1 | 1.7977e+308 | 0.06103192 | 45 | 0 | 1.7977e+308 | 709.8238 | -802.0465 | 1.7977e+308 | 1.7977e+308 | 8100000 | 1.7977e+308 | 8100000 | 1.7977e+308 | 373509.3 | -83833.82 | 287.0933 | 1.7977e+308 | 2 | 600 | 71.66892 | 791.4 | 60267.62 | 9364.696
| 4376.303 | 392.2633 | 495 | 1.7977e+308 | 1.7977e+308 | 1.7977e+308 | 1 | 1.7977e+308 | 0.04203523 | 45 | 0 | 1.7977e+308 | 709.8238 | -802.0467 | 1.7977e+308 | 1.7977e+308 | 8100000 | 1.7977e+308 | 8100000 | 1.7977e+308 | 372422.4 | -83834.91 | 286.7758 | 1.7977e+308 | 2 | 600 | 71.66874 | 791.6 | 60267.62 | 9364.696
| 4375.66 | 391.9281 | 495.2 | 1.7977e+308 | 1.7977e+308 | 1.7977e+308 | 1 | 1.7977e+308 | 0.1002378 | 45 | 0 | 1.7977e+308 | 709.8238 | -802.0469 | 1.7977e+308 | 1.7977e+308 | 8100000 | 1.7977e+308 | 8100000 | 1.7977e+308 | 371106.5 | -83835.81 | 286.4405 | 1.7977e+308 | 2 | 600 | 71.6686 | 791.8 | 60267.62 | 9364.696
| 4375.233 | 391.5929 | 495.4 | 1.7977e+308 | 1.7977e+308 | 1.7977e+308 | 1 | 1.7977e+308 | 0.1168094 | 45 | 0 | 1.7977e+308 | 709.8238 | -802.047 | 1.7977e+308 | 1.7977e+308 | 8100000 | 1.7977e+308 | 8100000 | 1.7977e+308 | 370555.5 | -83836.49 | 286.1053 | 1.7977e+308 | 2 | 600 | 71.66849 | 792 | 60267.62 | 9364.696
| 4374.544 | 391.2578 | 495.6 | 1.7977e+308 | 1.7977e+308 | 1.7977e+308 | 1 | 1.7977e+308 | 0.238469 | 45 | 0 | 1.7977e+308 | 709.8238 | -802.0471 | 1.7977e+308 | 1.7977e+308 | 8100000 | 1.7977e+308 | 8100000 | 1.7977e+308 | 372369.7 | -83837.43 | 285.7701 | 1.7977e+308 | 2 | 600 | 71.66834 | 792.2 | 60267.62 | 9364.696
| 4374.063 | 390.9226 | 495.8 | 1.7977e+308 | 1.7977e+308 | 1.7977e+308 | 1 | 1.7977e+308 | 0.07881603 | 45 | 0 | 1.7977e+308 | 709.8238 | -802.0472 | 1.7977e+308 | 1.7977e+308 | 8100000 | 1.7977e+308 | 8100000 | 1.7977e+308 | 373832.6 | -83838.16 | 285.4349 | 1.7977e+308 | 2 | 600 | 71.66822 | 792.4 | 60267.62 | 9364.696
| 4373.123 | 390.5874 | 496 | 1.7977e+308 | 1.7977e+308 | 1.7977e+308 | 1 | 1.7977e+308 | 0.1923919 | 45 | 0 | 1.7977e+308 | 709.8238 | -802.0474 | 1.7977e+308 | 1.7977e+308 | 8100000 | 1.7977e+308 | 8100000 | 1.7977e+308 | 372638.8 | -83839.36 | 285.0996 | 1.7977e+308 | 2 | 600 | 71.66803 | 792.6 | 60267.62 | 9364.696
| 4372.499 | 390.2699 | 496.2 | 1.7977e+308 | 1.7977e+308 | 1.7977e+308 | 1 | 1.7977e+308 | 0.1879459 | 45 | 0 | 1.7977e+308 | 709.8238 | -802.0476 | 1.7977e+308 | 1.7977e+308 | 8100000 | 1.7977e+308 | 8100000 | 1.7977e+308 | 371182.5 | -83840.23 | 284.782 | 1.7977e+308 | 2 | 600 | 71.66789 | 792.8 | 60267.62 | 9364.696
| 4372.068 | 389.9348 | 496.4 | 1.7977e+308 | 1.7977e+308 | 1.7977e+308 | 1 | 1.7977e+308 | 0.09053738 | 45 | 0 | 1.7977e+308 | 709.8238 | -802.0477 | 1.7977e+308 | 1.7977e+308 | 8100000 | 1.7977e+308 | 8100000 | 1.7977e+308 | 373152.6 | -83840.92 | 284.4468 | 1.7977e+308 | 2 | 600 | 71.66777 | 793 | 60267.62 | 9364.696
| 4371.223 | 389.5996 | 496.6 | 1.7977e+308 | 1.7977e+308 | 1.7977e+308 | 1 | 1.7977e+308 | 0.2065384 | 45 | 0 | 1.7977e+308 | 709.8238 | -802.0479 | 1.7977e+308 | 1.7977e+308 | 8100000 | 1.7977e+308 | 8100000 | 1.7977e+308 | 375556.1 | -83842.01 | 284.1116 | 1.7977e+308 | 2 | 600 | 71.6676 | 793.2 | 60267.62 | 9364.696
| 4370.545 | 389.2644 | 496.8 | 1.7977e+308 | 1.7977e+308 | 1.7977e+308 | 1 | 1.7977e+308 | 0.1151926 | 45 | 0 | 1.7977e+308 | 709.8238 | -802.048 | 1.7977e+308 | 1.7977e+308 | 8100000 | 1.7977e+308 | 8100000 | 1.7977e+308 | 375360.1 | -83842.94 | 283.7764 | 1.7977e+308 | 2 | 600 | 71.66745 | 793.4 | 60267.62 | 9364.696
| 4369.911 | 388.9293 | 497 | 1.7977e+308 | 1.7977e+308 | 1.7977e+308 | 1 | 1.7977e+308 | 0.0763909 | 45 | 0 | 1.7977e+308 | 709.8238 | -802.0482 | 1.7977e+308 | 1.7977e+308 | 8100000 | 1.7977e+308 | 8100000 | 1.7977e+308 | 376602.5 | -83843.83 | 283.4411 | 1.7977e+308 | 2 | 600 | 71.6673 | 793.6 | 60267.62 | 9364.696
| 4369.205 | 388.6118 | 497.2 | 1.7977e+308 | 1.7977e+308 | 1.7977e+308 | 1 | 1.7977e+308 | 0.1196386 | 45 | 0 | 1.7977e+308 | 709.8238 | -802.0483 | 1.7977e+308 | 1.7977e+308 | 8100000 | 1.7977e+308 | 8100000 | 1.7977e+308 | 375058.1 | -83844.79 | 283.1235 | 1.7977e+308 | 2 | 600 | 71.66715 | 793.8 | 60267.62 | 9364.696
| 4368.377 | 388.2766 | 497.4 | 1.7977e+308 | 1.7977e+308 | 1.7977e+308 | 1 | 1.7977e+308 | 0.03961009 | 45 | 0 | 1.7977e+308 | 709.8238 | -802.0485 | 1.7977e+308 | 1.7977e+308 | 8100000 | 1.7977e+308 | 8100000 | 1.7977e+308 | 372687.5 | -83845.87 | 282.7883 | 1.7977e+308 | 2 | 600 | 71.66698 | 794 | 60267.62 | 9364.696
| 4368.144 | 387.9414 | 497.6 | 1.7977e+308 | 1.7977e+308 | 1.7977e+308 | 1 | 1.7977e+308 | 0.08487876 | 45 | 0 | 1.7977e+308 | 709.8238 | -802.0486 | 1.7977e+308 | 1.7977e+308 | 8100000 | 1.7977e+308 | 8100000 | 1.7977e+308 | 374927.3 | -83846.35 | 282.4531 | 1.7977e+308 | 2 | 600 | 71.6669 | 794.2 | 60267.62 | 9364.696
| 4367.218 | 387.6063 | 497.8 | 1.7977e+308 | 1.7977e+308 | 1.7977e+308 | 1 | 1.7977e+308 | 0.07881598 | 45 | 0 | 1.7977e+308 | 709.8238 | -802.0487 | 1.7977e+308 | 1.7977e+308 | 8100000 | 1.7977e+308 | 8100000 | 1.7977e+308 | 375000.9 | -83847.53 | 282.1179 | 1.7977e+308 | 2 | 600 | 71.66671 | 794.4 | 60267.62 | 9364.696
| 4366.375 | 387.2711 | 498 | 1.7977e+308 | 1.7977e+308 | 1.7977e+308 | 1 | 1.7977e+308 | 0.1948169 | 45 | 0 | 1.7977e+308 | 709.8238 | -802.0489 | 1.7977e+308 | 1.7977e+308 | 8100000 | 1.7977e+308 | 8100000 | 1.7977e+308 | 372523.6 | -83848.63 | 281.7826 | 1.7977e+308 | 2 | 600 | 71.66653 | 794.6 | 60267.62 | 9364.696
| 4365.688 | 386.936 | 498.2 | 1.7977e+308 | 1.7977e+308 | 1.7977e+308 | 1 | 1.7977e+308 | 0.1354018 | 45 | 0 | 1.7977e+308 | 709.8238 | -802.0491 | 1.7977e+308 | 1.7977e+308 | 8100000 | 1.7977e+308 | 8100000 | 1.7977e+308 | 368489.6 | -83849.57 | 281.4474 | 1.7977e+308 | 2 | 600 | 71.66638 | 794.8 | 60267.62 | 9364.696
| 4365.487 | 386.6184 | 498.4 | 1.7977e+308 | 1.7977e+308 | 1.7977e+308 | 1 | 1.7977e+308 | 0.0990252 | 45 | 0 | 1.7977e+308 | 709.8238 | -802.0492 | 1.7977e+308 | 1.7977e+308 | 8100000 | 1.7977e+308 | 8100000 | 1.7977e+308 | 372561 | -83850.02 | 281.1298 | 1.7977e+308 | 2 | 600 | 71.66631 | 795 | 60267.62 | 9364.696
| 4364.697 | 386.2833 | 498.6 | 1.7977e+308 | 1.7977e+308 | 1.7977e+308 | 1 | 1.7977e+308 | 0.2421065 | 45 | 0 | 1.7977e+308 | 709.8238 | -802.0493 | 1.7977e+308 | 1.7977e+308 | 8100000 | 1.7977e+308 | 8100000 | 1.7977e+308 | 371751.5 | -83851.06 | 280.7946 | 1.7977e+308 | 2 | 600 | 71.66614 | 795.2 | 60267.62 | 9364.696
| 4364.065 | 385.9481 | 498.8 | 1.7977e+308 | 1.7977e+308 | 1.7977e+308 | 1 | 1.7977e+308 | 0.09377078 | 45 | 0 | 1.7977e+308 | 709.8238 | -802.0495 | 1.7977e+308 | 1.7977e+308 | 8100000 | 1.7977e+308 | 8100000 | 1.7977e+308 | 367978.1 | -83851.95 | 280.4594 | 1.7977e+308 | 2 | 600 | 71.666 | 795.4 | 60267.62 | 9364.696
| 4363.455 | 385.613 | 499 | 1.7977e+308 | 1.7977e+308 | 1.7977e+308 | 1 | 1.7977e+308 | 0.109534 | 45 | 0 | 1.7977e+308 | 709.8238 | -802.0496 | 1.7977e+308 | 1.7977e+308 | 8100000 | 1.7977e+308 | 8100000 | 1.7977e+308 | 363623.2 | -83852.81 | 280.1242 | 1.7977e+308 | 2 | 600 | 71.66586 | 795.6 | 60267.62 | 9364.696
| 4362.658 | 385.2866 | 499.2 | 1.7977e+308 | 1.7977e+308 | 1.7977e+308 | 1 | 1.7977e+308 | 0.1976462 | 45 | 0 | 1.7977e+308 | 709.8238 | -802.0498 | 1.7977e+308 | 1.7977e+308 | 8100000 | 1.7977e+308 | 8100000 | 1.7977e+308 | 362181.4 | -83853.86 | 279.7978 | 1.7977e+308 | 2 | 600 | 71.66569 | 795.8 | 60267.62 | 9364.696
| 4361.902 | 384.9603 | 499.4 | 1.7977e+308 | 1.7977e+308 | 1.7977e+308 | 1 | 1.7977e+308 | 0.1014503 | 45 | 0 | 1.7977e+308 | 709.8238 | -802.0499 | 1.7977e+308 | 1.7977e+308 | 8100000 | 1.7977e+308 | 8100000 | 1.7977e+308 | 359557.5 | -83854.86 | 279.4713 | 1.7977e+308 | 2 | 600 | 71.66553 | 796 | 60267.62 | 9364.696
| 4361.159 | 384.6251 | 499.6 | 1.7977e+308 | 1.7977e+308 | 1.7977e+308 | 1 | 1.7977e+308 | 0.1321683 | 45 | 0 | 1.7977e+308 | 709.8238 | -802.0501 | 1.7977e+308 | 1.7977e+308 | 8100000 | 1.7977e+308 | 8100000 | 1.7977e+308 | 356912.2 | -83855.86 | 279.1361 | 1.7977e+308 | 2 | 600 | 71.66537 | 796.2 | 60267.62 | 9364.696
| 4360.708 | 384.29 | 499.8 | 1.7977e+308 | 1.7977e+308 | 1.7977e+308 | 1 | 1.7977e+308 | 0.08851636 | 45 | 0 | 1.7977e+308 | 709.8238 | -802.0502 | 1.7977e+308 | 1.7977e+308 | 8100000 | 1.7977e+308 | 8100000 | 1.7977e+308 | 357471.4 | -83856.56 | 278.8009 | 1.7977e+308 | 2 | 600 | 71.66525 | 796.4 | 60267.62 | 9364.696
| 4359.95 | 383.9548 | 500 | 1.7977e+308 | 1.7977e+308 | 1.7977e+308 | 1 | 1.7977e+308 | 0.1572277 | 45 | 0 | 1.7977e+308 | 709.8238 | -802.0504 | 1.7977e+308 | 1.7977e+308 | 8100000 | 1.7977e+308 | 8100000 | 1.7977e+308 | 358589.9 | -83857.57 | 278.4657 | 1.7977e+308 | 2 | 600 | 71.66509 | 796.6 | 60267.62 | 9364.696
| 4359.307 | 383.6196 | 500.2 | 1.7977e+308 | 1.7977e+308 | 1.7977e+308 | 1 | 1.7977e+308 | 0.05577742 | 45 | 0 | 1.7977e+308 | 709.8238 | -802.0505 | 1.7977e+308 | 1.7977e+308 | 8100000 | 1.7977e+308 | 8100000 | 1.7977e+308 | 357399.2 | -83858.47 | 278.1304 | 1.7977e+308 | 2 | 600 | 71.66495 | 796.8 | 60267.62 | 9364.696
| 4358.654 | 383.2933 | 500.4 | 1.7977e+308 | 1.7977e+308 | 1.7977e+308 | 1 | 1.7977e+308 | 0.1742034 | 45 | 0 | 1.7977e+308 | 709.8238 | -802.0507 | 1.7977e+308 | 1.7977e+308 | 8100000 | 1.7977e+308 | 8100000 | 1.7977e+308 | 358303.1 | -83859.37 | 277.804 | 1.7977e+308 | 2 | 600 | 71.6648 | 797 | 60267.62 | 9364.696
| 4357.479 | 382.967 | 500.6 | 1.7977e+308 | 1.7977e+308 | 1.7977e+308 | 1 | 1.7977e+308 | 0.08245357 | 45 | 0 | 1.7977e+308 | 709.8238 | -802.0509 | 1.7977e+308 | 1.7977e+308 | 8100000 | 1.7977e+308 | 8100000 | 1.7977e+308 | 355089.6 | -83860.8 | 277.4776 | 1.7977e+308 | 2 | 600 | 71.66457 | 797.2 | 60267.62 | 9364.696
| 4357.05 | 382.6318 | 500.8 | 1.7977e+308 | 1.7977e+308 | 1.7977e+308 | 1 | 1.7977e+308 | 0.1473251 | 45 | 0 | 1.7977e+308 | 709.8238 | -802.051 | 1.7977e+308 | 1.7977e+308 | 8100000 | 1.7977e+308 | 8100000 | 1.7977e+308 | 355029.2 | -83861.48 | 277.1424 | 1.7977e+308 | 2 | 600 | 71.66446 | 797.4 | 60267.62 | 9364.696
| 4356.062 | 382.2967 | 501 | 1.7977e+308 | 1.7977e+308 | 1.7977e+308 | 1 | 1.7977e+308 | 0.1697573 | 45 | 0 | 1.7977e+308 | 709.8238 | -802.0512 | 1.7977e+308 | 1.7977e+308 | 8100000 | 1.7977e+308 | 8100000 | 1.7977e+308 | 349110.1 | -83862.72 | 276.8072 | 1.7977e+308 | 2 | 600 | 71.66426 | 797.6 | 60267.62 | 9364.696
| 4355.393 | 381.9615 | 501.2 | 1.7977e+308 | 1.7977e+308 | 1.7977e+308 | 1 | 1.7977e+308 | 0.1543983 | 45 | 0 | 1.7977e+308 | 709.8238 | -802.0513 | 1.7977e+308 | 1.7977e+308 | 8100000 | 1.7977e+308 | 8100000 | 1.7977e+308 | 346395.9 | -83863.65 | 276.4719 | 1.7977e+308 | 2 | 600 | 71.66411 | 797.8 | 60267.62 | 9364.696
| 4354.842 | 381.6352 | 501.4 | 1.7977e+308 | 1.7977e+308 | 1.7977e+308 | 1 | 1.7977e+308 | 0.1552067 | 45 | 0 | 1.7977e+308 | 709.8238 | -802.0515 | 1.7977e+308 | 1.7977e+308 | 8100000 | 1.7977e+308 | 8100000 | 1.7977e+308 | 348469.8 | -83864.45 | 276.1455 | 1.7977e+308 | 2 | 600 | 71.66398 | 798 | 60267.62 | 9364.696
| 4354.154 | 381.3088 | 501.6 | 1.7977e+308 | 1.7977e+308 | 1.7977e+308 | 1 | 1.7977e+308 | 0.1147883 | 45 | 0 | 1.7977e+308 | 709.8238 | -802.0516 | 1.7977e+308 | 1.7977e+308 | 8100000 | 1.7977e+308 | 8100000 | 1.7977e+308 | 349548.1 | -83865.39 | 275.8191 | 1.7977e+308 | 2 | 600 | 71.66383 | 798.2 | 60267.62 | 9364.696
| 4353.208 | 380.9737 | 501.8 | 1.7977e+308 | 1.7977e+308 | 1.7977e+308 | 1 | 1.7977e+308 | 0.199869 | 45 | 0 | 1.7977e+308 | 709.8238 | -802.0518 | 1.7977e+308 | 1.7977e+308 | 8100000 | 1.7977e+308 | 8100000 | 1.7977e+308 | 349179.7 | -83866.59 | 275.4839 | 1.7977e+308 | 2 | 600 | 71.66364 | 798.4 | 60267.62 | 9364.696
| 4352.484 | 380.6385 | 502 | 1.7977e+308 | 1.7977e+308 | 1.7977e+308 | 1 | 1.7977e+308 | 0.08568701 | 45 | 0 | 1.7977e+308 | 709.8238 | -802.052 | 1.7977e+308 | 1.7977e+308 | 8100000 | 1.7977e+308 | 8100000 | 1.7977e+308 | 346864.8 | -83867.56 | 275.1487 | 1.7977e+308 | 2 | 600 | 71.66348 | 798.6 | 60267.62 | 9364.696
| 4351.842 | 380.3034 | 502.2 | 1.7977e+308 | 1.7977e+308 | 1.7977e+308 | 1 | 1.7977e+308 | 0.07477403 | 45 | 0 | 1.7977e+308 | 709.8238 | -802.0521 | 1.7977e+308 | 1.7977e+308 | 8100000 | 1.7977e+308 | 8100000 | 1.7977e+308 | 346500.6 | -83868.46 | 274.8135 | 1.7977e+308 | 2 | 600 | 71.66334 | 798.8 | 60267.62 | 9364.696
| 4351.724 | 379.9682 | 502.4 | 1.7977e+308 | 1.7977e+308 | 1.7977e+308 | 1 | 1.7977e+308 | 0.1681405 | 45 | 0 | 1.7977e+308 | 709.8238 | -802.0522 | 1.7977e+308 | 1.7977e+308 | 8100000 | 1.7977e+308 | 8100000 | 1.7977e+308 | 349329.5 | -83868.83 | 274.4782 | 1.7977e+308 | 2 | 600 | 71.66328 | 799 | 60267.62 | 9364.696
| 4350.542 | 379.6419 | 502.6 | 1.7977e+308 | 1.7977e+308 | 1.7977e+308 | 1 | 1.7977e+308 | 0.08245352 | 45 | 0 | 1.7977e+308 | 709.8238 | -802.0524 | 1.7977e+308 | 1.7977e+308 | 8100000 | 1.7977e+308 | 8100000 | 1.7977e+308 | 349665.9 | -83870.26 | 274.1518 | 1.7977e+308 | 2 | 600 | 71.66305 | 799.2 | 60267.62 | 9364.696
| 4349.898 | 379.3155 | 502.8 | 1.7977e+308 | 1.7977e+308 | 1.7977e+308 | 1 | 1.7977e+308 | 0.1669279 | 45 | 0 | 1.7977e+308 | 709.8238 | -802.0526 | 1.7977e+308 | 1.7977e+308 | 8100000 | 1.7977e+308 | 8100000 | 1.7977e+308 | 351197.2 | -83871.16 | 273.8254 | 1.7977e+308 | 2 | 600 | 71.6629 | 799.4 | 60267.62 | 9364.696
| 4349.359 | 378.9804 | 503 | 1.7977e+308 | 1.7977e+308 | 1.7977e+308 | 1 | 1.7977e+308 | 0.06062758 | 45 | 0 | 1.7977e+308 | 709.8238 | -802.0527 | 1.7977e+308 | 1.7977e+308 | 8100000 | 1.7977e+308 | 8100000 | 1.7977e+308 | 350399.5 | -83871.95 | 273.4902 | 1.7977e+308 | 2 | 600 | 71.66277 | 799.6 | 60267.62 | 9364.696
| 4348.385 | 378.6452 | 503.2 | 1.7977e+308 | 1.7977e+308 | 1.7977e+308 | 1 | 1.7977e+308 | 0.02465521 | 45 | 0 | 1.7977e+308 | 709.8238 | -802.0529 | 1.7977e+308 | 1.7977e+308 | 8100000 | 1.7977e+308 | 8100000 | 1.7977e+308 | 344629.8 | -83873.18 | 273.155 | 1.7977e+308 | 2 | 600 | 71.66258 | 799.8 | 60267.62 | 9364.696
| 4347.872 | 378.3101 | 503.4 | 1.7977e+308 | 1.7977e+308 | 1.7977e+308 | 1 | 1.7977e+308 | 0.1438894 | 45 | 0 | 1.7977e+308 | 709.8238 | -802.053 | 1.7977e+308 | 1.7977e+308 | 8100000 | 1.7977e+308 | 8100000 | 1.7977e+308 | 344944.7 | -83873.94 | 272.8197 | 1.7977e+308 | 2 | 600 | 71.66245 | 800 | 60267.62 | 9364.696
| 4347.015 | 377.9749 | 503.6 | 1.7977e+308 | 1.7977e+308 | 1.7977e+308 | 1 | 1.7977e+308 | 0.006466941 | 45 | 0 | 1.7977e+308 | 709.8238 | -802.0532 | 1.7977e+308 | 1.7977e+308 | 8100000 | 1.7977e+308 | 8100000 | 1.7977e+308 | 343789.9 | -83875.05 | 272.4845 | 1.7977e+308 | 2 | 600 | 71.66227 | 800.2 | 60267.62 | 9364.696
| 4346.365 | 377.6486 | 503.8 | 1.7977e+308 | 1.7977e+308 | 1.7977e+308 | 1 | 1.7977e+308 | 0.1564191 | 45 | 0 | 1.7977e+308 | 709.8238 | -802.0533 | 1.7977e+308 | 1.7977e+308 | 8100000 | 1.7977e+308 | 8100000 | 1.7977e+308 | 343250.4 | -83875.95 | 272.1581 | 1.7977e+308 | 2 | 600 | 71.66213 | 800.4 | 60267.62 | 9364.696
| 4345.626 | 377.3223 | 504 | 1.7977e+308 | 1.7977e+308 | 1.7977e+308 | 1 | 1.7977e+308 | 0.2712073 | 45 | 0 | 1.7977e+308 | 709.8238 | -802.0535 | 1.7977e+308 | 1.7977e+308 | 8100000 | 1.7977e+308 | 8100000 | 1.7977e+308 | 343539.5 | -83876.94 | 271.8317 | 1.7977e+308 | 2 | 600 | 71.66197 | 800.6 | 60267.62 | 9364.696
| 4345.079 | 376.9871 | 504.2 | 1.7977e+308 | 1.7977e+308 | 1.7977e+308 | 1 | 1.7977e+308 | 0.2449353 | 45 | 0 | 1.7977e+308 | 709.8238 | -802.0536 | 1.7977e+308 | 1.7977e+308 | 8100000 | 1.7977e+308 | 8100000 | 1.7977e+308 | 344821.2 | -83877.74 | 271.4965 | 1.7977e+308 | 2 | 600 | 71.66184 | 800.8 | 60267.62 | 9364.696
| 4344.397 | 376.6519 | 504.4 | 1.7977e+308 | 1.7977e+308 | 1.7977e+308 | 1 | 1.7977e+308 | 0.08366602 | 45 | 0 | 1.7977e+308 | 709.8238 | -802.0538 | 1.7977e+308 | 1.7977e+308 | 8100000 | 1.7977e+308 | 8100000 | 1.7977e+308 | 345678.1 | -83878.68 | 271.1613 | 1.7977e+308 | 2 | 600 | 71.66169 | 801 | 60267.62 | 9364.696
| 4343.746 | 376.3168 | 504.6 | 1.7977e+308 | 1.7977e+308 | 1.7977e+308 | 1 | 1.7977e+308 | 0.1426768 | 45 | 0 | 1.7977e+308 | 709.8238 | -802.0539 | 1.7977e+308 | 1.7977e+308 | 8100000 | 1.7977e+308 | 8100000 | 1.7977e+308 | 346938.7 | -83879.58 | 270.826 | 1.7977e+308 | 2 | 600 | 71.66154 | 801.2 | 60267.62 | 9364.696
| 4343.09 | 375.9904 | 504.8 | 1.7977e+308 | 1.7977e+308 | 1.7977e+308 | 1 | 1.7977e+308 | 0.15844 | 45 | 0 | 1.7977e+308 | 709.8238 | -802.0541 | 1.7977e+308 | 1.7977e+308 | 8100000 | 1.7977e+308 | 8100000 | 1.7977e+308 | 346791.4 | -83880.49 | 270.4996 | 1.7977e+308 | 2 | 600 | 71.6614 | 801.4 | 60267.62 | 9364.696
| 4342.423 | 375.6641 | 505 | 1.7977e+308 | 1.7977e+308 | 1.7977e+308 | 1 | 1.7977e+308 | 0.09255805 | 45 | 0 | 1.7977e+308 | 709.8238 | -802.0542 | 1.7977e+308 | 1.7977e+308 | 8100000 | 1.7977e+308 | 8100000 | 1.7977e+308 | 348830.6 | -83881.41 | 270.1732 | 1.7977e+308 | 2 | 600 | 71.66125 | 801.6 | 60267.62 | 9364.696
| 4341.794 | 375.3289 | 505.2 | 1.7977e+308 | 1.7977e+308 | 1.7977e+308 | 1 | 1.7977e+308 | 0.08002835 | 45 | 0 | 1.7977e+308 | 709.8238 | -802.0543 | 1.7977e+308 | 1.7977e+308 | 8100000 | 1.7977e+308 | 8100000 | 1.7977e+308 | 349829.4 | -83882.29 | 269.838 | 1.7977e+308 | 2 | 600 | 71.66111 | 801.8 | 60267.62 | 9364.696
| 4341.266 | 374.9938 | 505.4 | 1.7977e+308 | 1.7977e+308 | 1.7977e+308 | 1 | 1.7977e+308 | 0.1160007 | 45 | 0 | 1.7977e+308 | 709.8238 | -802.0545 | 1.7977e+308 | 1.7977e+308 | 8100000 | 1.7977e+308 | 8100000 | 1.7977e+308 | 353949.5 | -83883.07 | 269.5028 | 1.7977e+308 | 2 | 600 | 71.66098 | 802 | 60267.62 | 9364.696
| 4340.287 | 374.6586 | 505.6 | 1.7977e+308 | 1.7977e+308 | 1.7977e+308 | 1 | 1.7977e+308 | 0.1378266 | 45 | 0 | 1.7977e+308 | 709.8238 | -802.0547 | 1.7977e+308 | 1.7977e+308 | 8100000 | 1.7977e+308 | 8100000 | 1.7977e+308 | 354553 | -83884.3 | 269.1675 | 1.7977e+308 | 2 | 600 | 71.66078 | 802.2 | 60267.62 | 9364.696
| 4339.737 | 374.3235 | 505.8 | 1.7977e+308 | 1.7977e+308 | 1.7977e+308 | 1 | 1.7977e+308 | 0.06911538 | 45 | 0 | 1.7977e+308 | 709.8238 | -802.0548 | 1.7977e+308 | 1.7977e+308 | 8100000 | 1.7977e+308 | 8100000 | 1.7977e+308 | 354704.8 | -83885.1 | 268.8323 | 1.7977e+308 | 2 | 600 | 71.66065 | 802.4 | 60267.62 | 9364.696
| 4338.84 | 374.006 | 506 | 1.7977e+308 | 1.7977e+308 | 1.7977e+308 | 1 | 1.7977e+308 | 0.08285761 | 45 | 0 | 1.7977e+308 | 709.8238 | -802.055 | 1.7977e+308 | 1.7977e+308 | 8100000 | 1.7977e+308 | 8100000 | 1.7977e+308 | 354850.8 | -83886.25 | 268.5147 | 1.7977e+308 | 2 | 600 | 71.66047 | 802.6 | 60267.62 | 9364.696
| 4338.096 | 373.6708 | 506.2 | 1.7977e+308 | 1.7977e+308 | 1.7977e+308 | 1 | 1.7977e+308 | 0.1418684 | 45 | 0 | 1.7977e+308 | 709.8238 | -802.0552 | 1.7977e+308 | 1.7977e+308 | 8100000 | 1.7977e+308 | 8100000 | 1.7977e+308 | 352865.9 | -83887.25 | 268.1795 | 1.7977e+308 | 2 | 600 | 71.66031 | 802.8 | 60267.62 | 9364.696
| 4337.691 | 373.3356 | 506.4 | 1.7977e+308 | 1.7977e+308 | 1.7977e+308 | 1 | 1.7977e+308 | 0.08407015 | 45 | 0 | 1.7977e+308 | 709.8238 | -802.0553 | 1.7977e+308 | 1.7977e+308 | 8100000 | 1.7977e+308 | 8100000 | 1.7977e+308 | 352927.2 | -83887.9 | 267.8443 | 1.7977e+308 | 2 | 600 | 71.6602 | 803 | 60267.62 | 9364.696
| 4336.913 | 373.0005 | 506.6 | 1.7977e+308 | 1.7977e+308 | 1.7977e+308 | 1 | 1.7977e+308 | 0.0169757 | 45 | 0 | 1.7977e+308 | 709.8238 | -802.0554 | 1.7977e+308 | 1.7977e+308 | 8100000 | 1.7977e+308 | 8100000 | 1.7977e+308 | 353991.8 | -83888.94 | 267.5091 | 1.7977e+308 | 2 | 600 | 71.66003 | 803.2 | 60267.62 | 9364.696
| 4336.028 | 372.6653 | 506.8 | 1.7977e+308 | 1.7977e+308 | 1.7977e+308 | 1 | 1.7977e+308 | 0.08083668 | 45 | 0 | 1.7977e+308 | 709.8238 | -802.0556 | 1.7977e+308 | 1.7977e+308 | 8100000 | 1.7977e+308 | 8100000 | 1.7977e+308 | 352711.1 | -83890.07 | 267.1738 | 1.7977e+308 | 2 | 600 | 71.65985 | 803.4 | 60267.62 | 9364.696
| 4335.678 | 372.3302 | 507 | 1.7977e+308 | 1.7977e+308 | 1.7977e+308 | 1 | 1.7977e+308 | 0.03758905 | 45 | 0 | 1.7977e+308 | 709.8238 | -802.0557 | 1.7977e+308 | 1.7977e+308 | 8100000 | 1.7977e+308 | 8100000 | 1.7977e+308 | 353161.3 | -83890.68 | 266.8386 | 1.7977e+308 | 2 | 600 | 71.65975 | 803.6 | 60267.62 | 9364.696
| 4335.26 | 372.0126 | 507.2 | 1.7977e+308 | 1.7977e+308 | 1.7977e+308 | 1 | 1.7977e+308 | 0.0339514 | 45 | 0 | 1.7977e+308 | 709.8238 | -802.0558 | 1.7977e+308 | 1.7977e+308 | 8100000 | 1.7977e+308 | 8100000 | 1.7977e+308 | 357236.4 | -83891.34 | 266.521 | 1.7977e+308 | 2 | 600 | 71.65965 | 803.8 | 60267.62 | 9364.696
| 4334.368 | 371.6775 | 507.4 | 1.7977e+308 | 1.7977e+308 | 1.7977e+308 | 1 | 1.7977e+308 | 0.0194008 | 45 | 0 | 1.7977e+308 | 709.8238 | -802.056 | 1.7977e+308 | 1.7977e+308 | 8100000 | 1.7977e+308 | 8100000 | 1.7977e+308 | 357108.3 | -83892.49 | 266.1858 | 1.7977e+308 | 2 | 600 | 71.65946 | 804 | 60267.62 | 9364.696
| 4333.618 | 371.3423 | 507.6 | 1.7977e+308 | 1.7977e+308 | 1.7977e+308 | 1 | 1.7977e+308 | 0.02748446 | 45 | 0 | 1.7977e+308 | 709.8238 | -802.0562 | 1.7977e+308 | 1.7977e+308 | 8100000 | 1.7977e+308 | 8100000 | 1.7977e+308 | 359773.5 | -83893.49 | 265.8506 | 1.7977e+308 | 2 | 600 | 71.6593 | 804.2 | 60267.62 | 9364.696
| 4332.736 | 371.0072 | 507.8 | 1.7977e+308 | 1.7977e+308 | 1.7977e+308 | 1 | 1.7977e+308 | 0.07679482 | 45 | 0 | 1.7977e+308 | 709.8238 | -802.0563 | 1.7977e+308 | 1.7977e+308 | 8100000 | 1.7977e+308 | 8100000 | 1.7977e+308 | 354123.3 | -83894.63 | 265.5154 | 1.7977e+308 | 2 | 600 | 71.65912 | 804.4 | 60267.62 | 9364.696
| 4332.132 | 370.672 | 508 | 1.7977e+308 | 1.7977e+308 | 1.7977e+308 | 1 | 1.7977e+308 | 0.1879452 | 45 | 0 | 1.7977e+308 | 709.8238 | -802.0565 | 1.7977e+308 | 1.7977e+308 | 8100000 | 1.7977e+308 | 8100000 | 1.7977e+308 | 353147.2 | -83895.48 | 265.1801 | 1.7977e+308 | 2 | 600 | 71.65898 | 804.6 | 60267.62 | 9364.696
| 4331.316 | 370.3545 | 508.2 | 1.7977e+308 | 1.7977e+308 | 1.7977e+308 | 1 | 1.7977e+308 | 0.05173545 | 45 | 0 | 1.7977e+308 | 709.8238 | -802.0566 | 1.7977e+308 | 1.7977e+308 | 8100000 | 1.7977e+308 | 8100000 | 1.7977e+308 | 350669.2 | -83896.55 | 264.8625 | 1.7977e+308 | 2 | 600 | 71.65881 | 804.8 | 60267.62 | 9364.696
| 4330.983 | 370.0194 | 508.4 | 1.7977e+308 | 1.7977e+308 | 1.7977e+308 | 1 | 1.7977e+308 | 0.01859243 | 45 | 0 | 1.7977e+308 | 709.8238 | -802.0567 | 1.7977e+308 | 1.7977e+308 | 8100000 | 1.7977e+308 | 8100000 | 1.7977e+308 | 354317.9 | -83897.13 | 264.5273 | 1.7977e+308 | 2 | 600 | 71.65872 | 805 | 60267.62 | 9364.696
| 4330.249 | 369.6842 | 508.6 | 1.7977e+308 | 1.7977e+308 | 1.7977e+308 | 1 | 1.7977e+308 | 0.1180215 | 45 | 0 | 1.7977e+308 | 709.8238 | -802.0569 | 1.7977e+308 | 1.7977e+308 | 8100000 | 1.7977e+308 | 8100000 | 1.7977e+308 | 352902.3 | -83898.12 | 264.1921 | 1.7977e+308 | 2 | 600 | 71.65856 | 805.2 | 60267.62 | 9364.696
| 4329.523 | 369.349 | 508.8 | 1.7977e+308 | 1.7977e+308 | 1.7977e+308 | 1 | 1.7977e+308 | 0.2016874 | 45 | 0 | 1.7977e+308 | 709.8238 | -802.0571 | 1.7977e+308 | 1.7977e+308 | 8100000 | 1.7977e+308 | 8100000 | 1.7977e+308 | 354721.7 | -83899.1 | 263.8569 | 1.7977e+308 | 2 | 600 | 71.6584 | 805.4 | 60267.62 | 9364.696
| 4328.725 | 369.0139 | 509 | 1.7977e+308 | 1.7977e+308 | 1.7977e+308 | 1 | 1.7977e+308 | 0.09457885 | 45 | 0 | 1.7977e+308 | 709.8238 | -802.0572 | 1.7977e+308 | 1.7977e+308 | 8100000 | 1.7977e+308 | 8100000 | 1.7977e+308 | 352497.2 | -83900.15 | 263.5217 | 1.7977e+308 | 2 | 600 | 71.65823 | 805.6 | 60267.62 | 9364.696
| 4328.281 | 368.6787 | 509.2 | 1.7977e+308 | 1.7977e+308 | 1.7977e+308 | 1 | 1.7977e+308 | 0.06992367 | 45 | 0 | 1.7977e+308 | 709.8238 | -802.0573 | 1.7977e+308 | 1.7977e+308 | 8100000 | 1.7977e+308 | 8100000 | 1.7977e+308 | 355024.9 | -83900.85 | 263.1864 | 1.7977e+308 | 2 | 600 | 71.65812 | 805.8 | 60267.62 | 9364.696
| 4327.397 | 368.3612 | 509.4 | 1.7977e+308 | 1.7977e+308 | 1.7977e+308 | 1 | 1.7977e+308 | 0.152377 | 45 | 0 | 1.7977e+308 | 709.8238 | -802.0575 | 1.7977e+308 | 1.7977e+308 | 8100000 | 1.7977e+308 | 8100000 | 1.7977e+308 | 353656.2 | -83901.98 | 262.8688 | 1.7977e+308 | 2 | 600 | 71.65793 | 806 | 60267.62 | 9364.696
| 4326.643 | 368.0261 | 509.6 | 1.7977e+308 | 1.7977e+308 | 1.7977e+308 | 1 | 1.7977e+308 | 0.09619556 | 45 | 0 | 1.7977e+308 | 709.8238 | -802.0577 | 1.7977e+308 | 1.7977e+308 | 8100000 | 1.7977e+308 | 8100000 | 1.7977e+308 | 354031.4 | -83902.99 | 262.5336 | 1.7977e+308 | 2 | 600 | 71.65777 | 806.2 | 60267.62 | 9364.696
| 4326.172 | 367.6909 | 509.8 | 1.7977e+308 | 1.7977e+308 | 1.7977e+308 | 1 | 1.7977e+308 | 0.2243216 | 45 | 0 | 1.7977e+308 | 709.8238 | -802.0578 | 1.7977e+308 | 1.7977e+308 | 8100000 | 1.7977e+308 | 8100000 | 1.7977e+308 | 355528 | -83903.71 | 262.1984 | 1.7977e+308 | 2 | 600 | 71.65766 | 806.4 | 60267.62 | 9364.696
| 4325.291 | 367.3558 | 510 | 1.7977e+308 | 1.7977e+308 | 1.7977e+308 | 1 | 1.7977e+308 | 0.2752486 | 45 | 0 | 1.7977e+308 | 709.8238 | -802.058 | 1.7977e+308 | 1.7977e+308 | 8100000 | 1.7977e+308 | 8100000 | 1.7977e+308 | 355363.7 | -83904.85 | 261.8632 | 1.7977e+308 | 2 | 600 | 71.65747 | 806.6 | 60267.62 | 9364.696
| 4324.934 | 367.0206 | 510.2 | 1.7977e+308 | 1.7977e+308 | 1.7977e+308 | 1 | 1.7977e+308 | 0.07154038 | 45 | 0 | 1.7977e+308 | 709.8238 | -802.0581 | 1.7977e+308 | 1.7977e+308 | 8100000 | 1.7977e+308 | 8100000 | 1.7977e+308 | 353477.5 | -83905.46 | 261.528 | 1.7977e+308 | 2 | 600 | 71.65737 | 806.8 | 60267.62 | 9364.696
| 4323.869 | 366.7031 | 510.4 | 1.7977e+308 | 1.7977e+308 | 1.7977e+308 | 1 | 1.7977e+308 | 0.08649514 | 45 | 0 | 1.7977e+308 | 709.8238 | -802.0583 | 1.7977e+308 | 1.7977e+308 | 8100000 | 1.7977e+308 | 8100000 | 1.7977e+308 | 353248.5 | -83906.77 | 261.2104 | 1.7977e+308 | 2 | 600 | 71.65716 | 807 | 60267.62 | 9364.696
| 4323.581 | 366.3679 | 510.6 | 1.7977e+308 | 1.7977e+308 | 1.7977e+308 | 1 | 1.7977e+308 | 0.1063001 | 45 | 0 | 1.7977e+308 | 709.8238 | -802.0584 | 1.7977e+308 | 1.7977e+308 | 8100000 | 1.7977e+308 | 8100000 | 1.7977e+308 | 356180.9 | -83907.31 | 260.8752 | 1.7977e+308 | 2 | 600 | 71.65708 | 807.2 | 60267.62 | 9364.696
| 4322.555 | 366.0328 | 510.8 | 1.7977e+308 | 1.7977e+308 | 1.7977e+308 | 1 | 1.7977e+308 | 0.1063001 | 45 | 0 | 1.7977e+308 | 709.8238 | -802.0586 | 1.7977e+308 | 1.7977e+308 | 8100000 | 1.7977e+308 | 8100000 | 1.7977e+308 | 353996.3 | -83908.59 | 260.5399 | 1.7977e+308 | 2 | 600 | 71.65687 | 807.4 | 60267.62 | 9364.696
| 4322.051 | 365.6976 | 511 | 1.7977e+308 | 1.7977e+308 | 1.7977e+308 | 1 | 1.7977e+308 | 0.04769358 | 45 | 0 | 1.7977e+308 | 709.8238 | -802.0587 | 1.7977e+308 | 1.7977e+308 | 8100000 | 1.7977e+308 | 8100000 | 1.7977e+308 | 353871.2 | -83909.35 | 260.2047 | 1.7977e+308 | 2 | 600 | 71.65675 | 807.6 | 60267.62 | 9364.696
| 4321.445 | 365.3625 | 511.2 | 1.7977e+308 | 1.7977e+308 | 1.7977e+308 | 1 | 1.7977e+308 | 0.2057291 | 45 | 0 | 1.7977e+308 | 709.8238 | -802.0588 | 1.7977e+308 | 1.7977e+308 | 8100000 | 1.7977e+308 | 8100000 | 1.7977e+308 | 356139.6 | -83910.21 | 259.8695 | 1.7977e+308 | 2 | 600 | 71.65661 | 807.8 | 60267.62 | 9364.696
| 4320.734 | 365.0273 | 511.4 | 1.7977e+308 | 1.7977e+308 | 1.7977e+308 | 1 | 1.7977e+308 | 0.004446011 | 45 | 0 | 1.7977e+308 | 709.8238 | -802.059 | 1.7977e+308 | 1.7977e+308 | 8100000 | 1.7977e+308 | 8100000 | 1.7977e+308 | 355304.2 | -83911.17 | 259.5343 | 1.7977e+308 | 2 | 600 | 71.65645 | 808 | 60267.62 | 9364.696
| 4319.745 | 364.7098 | 511.6 | 1.7977e+308 | 1.7977e+308 | 1.7977e+308 | 1 | 1.7977e+308 | 0.01859241 | 45 | 0 | 1.7977e+308 | 709.8238 | -802.0592 | 1.7977e+308 | 1.7977e+308 | 8100000 | 1.7977e+308 | 8100000 | 1.7977e+308 | 353725.4 | -83912.41 | 259.2167 | 1.7977e+308 | 2 | 600 | 71.65625 | 808.2 | 60267.62 | 9364.696
| 4318.959 | 364.3746 | 511.8 | 1.7977e+308 | 1.7977e+308 | 1.7977e+308 | 1 | 1.7977e+308 | 0.1151921 | 45 | 0 | 1.7977e+308 | 709.8238 | -802.0594 | 1.7977e+308 | 1.7977e+308 | 8100000 | 1.7977e+308 | 8100000 | 1.7977e+308 | 352097.7 | -83913.45 | 258.8814 | 1.7977e+308 | 2 | 600 | 71.65609 | 808.4 | 60267.62 | 9364.696
| 4318.547 | 364.0395 | 512 | 1.7977e+308 | 1.7977e+308 | 1.7977e+308 | 1 | 1.7977e+308 | 0.07396544 | 45 | 0 | 1.7977e+308 | 709.8238 | -802.0595 | 1.7977e+308 | 1.7977e+308 | 8100000 | 1.7977e+308 | 8100000 | 1.7977e+308 | 353963.4 | -83914.11 | 258.5462 | 1.7977e+308 | 2 | 600 | 71.65598 | 808.6 | 60267.62 | 9364.696
| 4317.604 | 363.7043 | 512.2 | 1.7977e+308 | 1.7977e+308 | 1.7977e+308 | 1 | 1.7977e+308 | 0.2130043 | 45 | 0 | 1.7977e+308 | 709.8239 | -802.0597 | 1.7977e+308 | 1.7977e+308 | 8100000 | 1.7977e+308 | 8100000 | 1.7977e+308 | 349727.1 | -83915.31 | 258.211 | 1.7977e+308 | 2 | 600 | 71.65579 | 808.8 | 60267.62 | 9364.696
| 4317.029 | 363.3692 | 512.4 | 1.7977e+308 | 1.7977e+308 | 1.7977e+308 | 1 | 1.7977e+308 | 0.1442932 | 45 | 0 | 1.7977e+308 | 709.8239 | -802.0598 | 1.7977e+308 | 1.7977e+308 | 8100000 | 1.7977e+308 | 8100000 | 1.7977e+308 | 349619.9 | -83916.13 | 257.8758 | 1.7977e+308 | 2 | 600 | 71.65565 | 809 | 60267.62 | 9364.696
| 4316.001 | 363.0517 | 512.6 | 1.7977e+308 | 1.7977e+308 | 1.7977e+308 | 1 | 1.7977e+308 | 0.04486427 | 45 | 0 | 1.7977e+308 | 709.8239 | -802.06 | 1.7977e+308 | 1.7977e+308 | 8100000 | 1.7977e+308 | 8100000 | 1.7977e+308 | 346188.1 | -83917.41 | 257.5582 | 1.7977e+308 | 2 | 600 | 71.65545 | 809.2 | 60267.62 | 9364.696
| 4315.485 | 362.7165 | 512.8 | 1.7977e+308 | 1.7977e+308 | 1.7977e+308 | 1 | 1.7977e+308 | 0.06669013 | 45 | 0 | 1.7977e+308 | 709.8239 | -802.0601 | 1.7977e+308 | 1.7977e+308 | 8100000 | 1.7977e+308 | 8100000 | 1.7977e+308 | 345791.4 | -83918.18 | 257.223 | 1.7977e+308 | 2 | 600 | 71.65533 | 809.4 | 60267.62 | 9364.696
| 4314.975 | 362.3814 | 513 | 1.7977e+308 | 1.7977e+308 | 1.7977e+308 | 1 | 1.7977e+308 | 0.04526845 | 45 | 0 | 1.7977e+308 | 709.8239 | -802.0603 | 1.7977e+308 | 1.7977e+308 | 8100000 | 1.7977e+308 | 8100000 | 1.7977e+308 | 349048.5 | -83918.95 | 256.8877 | 1.7977e+308 | 2 | 600 | 71.6552 | 809.6 | 60267.62 | 9364.696
| 4314.184 | 362.0462 | 513.2 | 1.7977e+308 | 1.7977e+308 | 1.7977e+308 | 1 | 1.7977e+308 | 0.08124069 | 45 | 0 | 1.7977e+308 | 709.8239 | -802.0604 | 1.7977e+308 | 1.7977e+308 | 8100000 | 1.7977e+308 | 8100000 | 1.7977e+308 | 347805.2 | -83919.99 | 256.5525 | 1.7977e+308 | 2 | 600 | 71.65503 | 809.8 | 60267.62 | 9364.696
| 4313.63 | 361.711 | 513.4 | 1.7977e+308 | 1.7977e+308 | 1.7977e+308 | 1 | 1.7977e+308 | 0.1455057 | 45 | 0 | 1.7977e+308 | 709.8239 | -802.0606 | 1.7977e+308 | 1.7977e+308 | 8100000 | 1.7977e+308 | 8100000 | 1.7977e+308 | 350404.8 | -83920.8 | 256.2173 | 1.7977e+308 | 2 | 600 | 71.6549 | 810 | 60267.62 | 9364.696
| 4312.828 | 361.3759 | 513.6 | 1.7977e+308 | 1.7977e+308 | 1.7977e+308 | 1 | 1.7977e+308 | 0.0416308 | 45 | 0 | 1.7977e+308 | 709.8239 | -802.0607 | 1.7977e+308 | 1.7977e+308 | 8100000 | 1.7977e+308 | 8100000 | 1.7977e+308 | 350522.4 | -83921.85 | 255.8821 | 1.7977e+308 | 2 | 600 | 71.65473 | 810.2 | 60267.62 | 9364.696
| 4312.004 | 361.0584 | 513.8 | 1.7977e+308 | 1.7977e+308 | 1.7977e+308 | 1 | 1.7977e+308 | 0.1252966 | 45 | 0 | 1.7977e+308 | 709.8239 | -802.0609 | 1.7977e+308 | 1.7977e+308 | 8100000 | 1.7977e+308 | 8100000 | 1.7977e+308 | 349067.3 | -83922.92 | 255.5645 | 1.7977e+308 | 2 | 600 | 71.65456 | 810.4 | 60267.62 | 9364.696
| 4311.198 | 360.7232 | 514 | 1.7977e+308 | 1.7977e+308 | 1.7977e+308 | 1 | 1.7977e+308 | 0.1620772 | 45 | 0 | 1.7977e+308 | 709.8239 | -802.0611 | 1.7977e+308 | 1.7977e+308 | 8100000 | 1.7977e+308 | 8100000 | 1.7977e+308 | 347912.5 | -83923.98 | 255.2293 | 1.7977e+308 | 2 | 600 | 71.65439 | 810.6 | 60267.62 | 9364.696
| 4310.799 | 360.3881 | 514.2 | 1.7977e+308 | 1.7977e+308 | 1.7977e+308 | 1 | 1.7977e+308 | 0.1103418 | 45 | 0 | 1.7977e+308 | 709.8239 | -802.0612 | 1.7977e+308 | 1.7977e+308 | 8100000 | 1.7977e+308 | 8100000 | 1.7977e+308 | 351067.2 | -83924.63 | 254.894 | 1.7977e+308 | 2 | 600 | 71.65428 | 810.8 | 60267.62 | 9364.696
| 4310.211 | 360.0529 | 514.4 | 1.7977e+308 | 1.7977e+308 | 1.7977e+308 | 1 | 1.7977e+308 | 0.06951937 | 45 | 0 | 1.7977e+308 | 709.8239 | -802.0613 | 1.7977e+308 | 1.7977e+308 | 8100000 | 1.7977e+308 | 8100000 | 1.7977e+308 | 354562 | -83925.47 | 254.5588 | 1.7977e+308 | 2 | 600 | 71.65415 | 811 | 60267.62 | 9364.696
| 4309.39 | 359.7178 | 514.6 | 1.7977e+308 | 1.7977e+308 | 1.7977e+308 | 1 | 1.7977e+308 | 0.0618399 | 45 | 0 | 1.7977e+308 | 709.8239 | -802.0615 | 1.7977e+308 | 1.7977e+308 | 8100000 | 1.7977e+308 | 8100000 | 1.7977e+308 | 352767.9 | -83926.55 | 254.2236 | 1.7977e+308 | 2 | 600 | 71.65397 | 811.2 | 60267.62 | 9364.696
| 4308.415 | 359.4003 | 514.8 | 1.7977e+308 | 1.7977e+308 | 1.7977e+308 | 1 | 1.7977e+308 | 0.1612688 | 45 | 0 | 1.7977e+308 | 709.8239 | -802.0617 | 1.7977e+308 | 1.7977e+308 | 8100000 | 1.7977e+308 | 8100000 | 1.7977e+308 | 350011.3 | -83927.77 | 253.906 | 1.7977e+308 | 2 | 600 | 71.65378 | 811.4 | 60267.62 | 9364.696
| 4308.206 | 359.0651 | 515 | 1.7977e+308 | 1.7977e+308 | 1.7977e+308 | 1 | 1.7977e+308 | 0.04486424 | 45 | 0 | 1.7977e+308 | 709.8239 | -802.0618 | 1.7977e+308 | 1.7977e+308 | 8100000 | 1.7977e+308 | 8100000 | 1.7977e+308 | 351054.1 | -83928.24 | 253.5708 | 1.7977e+308 | 2 | 600 | 71.6537 | 811.6 | 60267.62 | 9364.696
| 4307.274 | 358.7299 | 515.2 | 1.7977e+308 | 1.7977e+308 | 1.7977e+308 | 1 | 1.7977e+308 | 0.004850188 | 45 | 0 | 1.7977e+308 | 709.8239 | -802.0619 | 1.7977e+308 | 1.7977e+308 | 8100000 | 1.7977e+308 | 8100000 | 1.7977e+308 | 353560.5 | -83929.42 | 253.2356 | 1.7977e+308 | 2 | 600 | 71.65351 | 811.8 | 60267.62 | 9364.696
| 4306.628 | 358.3948 | 515.4 | 1.7977e+308 | 1.7977e+308 | 1.7977e+308 | 1 | 1.7977e+308 | 0.206133 | 45 | 0 | 1.7977e+308 | 709.8239 | -802.0621 | 1.7977e+308 | 1.7977e+308 | 8100000 | 1.7977e+308 | 8100000 | 1.7977e+308 | 352756.5 | -83930.32 | 252.9003 | 1.7977e+308 | 2 | 600 | 71.65337 | 812 | 60267.62 | 9364.696
| 4305.907 | 358.0596 | 515.6 | 1.7977e+308 | 1.7977e+308 | 1.7977e+308 | 1 | 1.7977e+308 | 0.1038748 | 45 | 0 | 1.7977e+308 | 709.8239 | -802.0622 | 1.7977e+308 | 1.7977e+308 | 8100000 | 1.7977e+308 | 8100000 | 1.7977e+308 | 352510 | -83931.29 | 252.5651 | 1.7977e+308 | 2 | 600 | 71.65321 | 812.2 | 60267.62 | 9364.696
| 4304.842 | 357.7245 | 515.8 | 1.7977e+308 | 1.7977e+308 | 1.7977e+308 | 1 | 1.7977e+308 | 0.1802653 | 45 | 0 | 1.7977e+308 | 709.8239 | -802.0625 | 1.7977e+308 | 1.7977e+308 | 8100000 | 1.7977e+308 | 8100000 | 1.7977e+308 | 349804.6 | -83932.61 | 252.2299 | 1.7977e+308 | 2 | 600 | 71.653 | 812.4 | 60267.62 | 9364.696
| 4304.34 | 357.407 | 516 | 1.7977e+308 | 1.7977e+308 | 1.7977e+308 | 1 | 1.7977e+308 | 0.1214567 | 45 | 0 | 1.7977e+308 | 709.8239 | -802.0626 | 1.7977e+308 | 1.7977e+308 | 8100000 | 1.7977e+308 | 8100000 | 1.7977e+308 | 348982.5 | -83933.36 | 251.9123 | 1.7977e+308 | 2 | 600 | 71.65288 | 812.6 | 60267.62 | 9364.696
| 4303.755 | 357.0718 | 516.2 | 1.7977e+308 | 1.7977e+308 | 1.7977e+308 | 1 | 1.7977e+308 | 0.3366837 | 45 | 0 | 1.7977e+308 | 709.8239 | -802.0627 | 1.7977e+308 | 1.7977e+308 | 8100000 | 1.7977e+308 | 8100000 | 1.7977e+308 | 349105.6 | -83934.2 | 251.5771 | 1.7977e+308 | 2 | 600 | 71.65274 | 812.8 | 60267.62 | 9364.696
| 4302.987 | 356.7367 | 516.4 | 1.7977e+308 | 1.7977e+308 | 1.7977e+308 | 1 | 1.7977e+308 | 0.1893593 | 45 | 0 | 1.7977e+308 | 709.8239 | -802.0629 | 1.7977e+308 | 1.7977e+308 | 8100000 | 1.7977e+308 | 8100000 | 1.7977e+308 | 353104.1 | -83935.22 | 251.2419 | 1.7977e+308 | 2 | 600 | 71.65258 | 813 | 60267.62 | 9364.696
| 4302.367 | 356.4015 | 516.6 | 1.7977e+308 | 1.7977e+308 | 1.7977e+308 | 1 | 1.7977e+308 | 0.1560143 | 45 | 0 | 1.7977e+308 | 709.8239 | -802.063 | 1.7977e+308 | 1.7977e+308 | 8100000 | 1.7977e+308 | 8100000 | 1.7977e+308 | 353711.2 | -83936.09 | 250.9067 | 1.7977e+308 | 2 | 600 | 71.65243 | 813.2 | 60267.62 | 9364.696
| 4301.816 | 356.0752 | 516.8 | 1.7977e+308 | 1.7977e+308 | 1.7977e+308 | 1 | 1.7977e+308 | 0.07861342 | 45 | 0 | 1.7977e+308 | 709.8239 | -802.0632 | 1.7977e+308 | 1.7977e+308 | 8100000 | 1.7977e+308 | 8100000 | 1.7977e+308 | 353782.3 | -83936.9 | 250.5803 | 1.7977e+308 | 2 | 600 | 71.65231 | 813.4 | 60267.62 | 9364.696
| 4300.992 | 355.7488 | 517 | 1.7977e+308 | 1.7977e+308 | 1.7977e+308 | 1 | 1.7977e+308 | 0.08083641 | 45 | 0 | 1.7977e+308 | 709.8239 | -802.0633 | 1.7977e+308 | 1.7977e+308 | 8100000 | 1.7977e+308 | 8100000 | 1.7977e+308 | 356010 | -83937.97 | 250.2539 | 1.7977e+308 | 2 | 600 | 71.65213 | 813.6 | 60267.62 | 9364.696
| 4300.524 | 355.4137 | 517.2 | 1.7977e+308 | 1.7977e+308 | 1.7977e+308 | 1 | 1.7977e+308 | 0.07841132 | 45 | 0 | 1.7977e+308 | 709.8239 | -802.0634 | 1.7977e+308 | 1.7977e+308 | 8100000 | 1.7977e+308 | 8100000 | 1.7977e+308 | 357232.1 | -83938.69 | 249.9186 | 1.7977e+308 | 2 | 600 | 71.65202 | 813.8 | 60267.62 | 9364.696
| 4299.686 | 355.0785 | 517.4 | 1.7977e+308 | 1.7977e+308 | 1.7977e+308 | 1 | 1.7977e+308 | 0.1786485 | 45 | 0 | 1.7977e+308 | 709.8239 | -802.0636 | 1.7977e+308 | 1.7977e+308 | 8100000 | 1.7977e+308 | 8100000 | 1.7977e+308 | 356102.5 | -83939.78 | 249.5834 | 1.7977e+308 | 2 | 600 | 71.65184 | 814 | 60267.62 | 9364.696
| 4298.69 | 354.7434 | 517.6 | 1.7977e+308 | 1.7977e+308 | 1.7977e+308 | 1 | 1.7977e+308 | 0.06426494 | 45 | 0 | 1.7977e+308 | 709.8239 | -802.0638 | 1.7977e+308 | 1.7977e+308 | 8100000 | 1.7977e+308 | 8100000 | 1.7977e+308 | 353444.9 | -83941.03 | 249.2482 | 1.7977e+308 | 2 | 600 | 71.65164 | 814.2 | 60267.62 | 9364.696
| 4298.329 | 354.4082 | 517.8 | 1.7977e+308 | 1.7977e+308 | 1.7977e+308 | 1 | 1.7977e+308 | 0.08811167 | 45 | 0 | 1.7977e+308 | 709.8239 | -802.0639 | 1.7977e+308 | 1.7977e+308 | 8100000 | 1.7977e+308 | 8100000 | 1.7977e+308 | 355229.1 | -83941.65 | 248.913 | 1.7977e+308 | 2 | 600 | 71.65154 | 814.4 | 60267.62 | 9364.696
| 4297.626 | 354.0819 | 518 | 1.7977e+308 | 1.7977e+308 | 1.7977e+308 | 1 | 1.7977e+308 | 0.02263419 | 45 | 0 | 1.7977e+308 | 709.8239 | -802.0641 | 1.7977e+308 | 1.7977e+308 | 8100000 | 1.7977e+308 | 8100000 | 1.7977e+308 | 355698.6 | -83942.6 | 248.5866 | 1.7977e+308 | 2 | 600 | 71.65139 | 814.6 | 60267.62 | 9364.696
| 4296.639 | 353.7556 | 518.2 | 1.7977e+308 | 1.7977e+308 | 1.7977e+308 | 1 | 1.7977e+308 | 0.03637637 | 45 | 0 | 1.7977e+308 | 709.8239 | -802.0643 | 1.7977e+308 | 1.7977e+308 | 8100000 | 1.7977e+308 | 8100000 | 1.7977e+308 | 353000.4 | -83943.84 | 248.2602 | 1.7977e+308 | 2 | 600 | 71.65119 | 814.8 | 60267.62 | 9364.696
| 4296.085 | 353.4204 | 518.4 | 1.7977e+308 | 1.7977e+308 | 1.7977e+308 | 1 | 1.7977e+308 | 0.1636937 | 45 | 0 | 1.7977e+308 | 709.8239 | -802.0644 | 1.7977e+308 | 1.7977e+308 | 8100000 | 1.7977e+308 | 8100000 | 1.7977e+308 | 351353.8 | -83944.65 | 247.9249 | 1.7977e+308 | 2 | 600 | 71.65106 | 815 | 60267.62 | 9364.696
| 4295.362 | 353.0853 | 518.6 | 1.7977e+308 | 1.7977e+308 | 1.7977e+308 | 1 | 1.7977e+308 | 0.1160002 | 45 | 0 | 1.7977e+308 | 709.8239 | -802.0646 | 1.7977e+308 | 1.7977e+308 | 8100000 | 1.7977e+308 | 8100000 | 1.7977e+308 | 353301.5 | -83945.62 | 247.5897 | 1.7977e+308 | 2 | 600 | 71.6509 | 815.2 | 60267.62 | 9364.696
| 4294.603 | 352.7501 | 518.8 | 1.7977e+308 | 1.7977e+308 | 1.7977e+308 | 1 | 1.7977e+308 | 0.1305507 | 45 | 0 | 1.7977e+308 | 709.8239 | -802.0647 | 1.7977e+308 | 1.7977e+308 | 8100000 | 1.7977e+308 | 8100000 | 1.7977e+308 | 350504.5 | -83946.63 | 247.2545 | 1.7977e+308 | 2 | 600 | 71.65074 | 815.4 | 60267.62 | 9364.696
| 4293.956 | 352.4238 | 519 | 1.7977e+308 | 1.7977e+308 | 1.7977e+308 | 1 | 1.7977e+308 | 0.09053672 | 45 | 0 | 1.7977e+308 | 709.8239 | -802.0649 | 1.7977e+308 | 1.7977e+308 | 8100000 | 1.7977e+308 | 8100000 | 1.7977e+308 | 350079.6 | -83947.53 | 246.9281 | 1.7977e+308 | 2 | 600 | 71.65059 | 815.6 | 60267.62 | 9364.696
| 4293.212 | 352.0886 | 519.2 | 1.7977e+308 | 1.7977e+308 | 1.7977e+308 | 1 | 1.7977e+308 | 0.1604602 | 45 | 0 | 1.7977e+308 | 709.8239 | -802.065 | 1.7977e+308 | 1.7977e+308 | 8100000 | 1.7977e+308 | 8100000 | 1.7977e+308 | 350284.7 | -83948.53 | 246.5929 | 1.7977e+308 | 2 | 600 | 71.65044 | 815.8 | 60267.62 | 9364.696
| 4292.487 | 351.7623 | 519.4 | 1.7977e+308 | 1.7977e+308 | 1.7977e+308 | 1 | 1.7977e+308 | 0.04445999 | 45 | 0 | 1.7977e+308 | 709.8239 | -802.0652 | 1.7977e+308 | 1.7977e+308 | 8100000 | 1.7977e+308 | 8100000 | 1.7977e+308 | 350023.1 | -83949.5 | 246.2665 | 1.7977e+308 | 2 | 600 | 71.65027 | 816 | 60267.62 | 9364.696
| 4291.922 | 351.4271 | 519.6 | 1.7977e+308 | 1.7977e+308 | 1.7977e+308 | 1 | 1.7977e+308 | 0.06911508 | 45 | 0 | 1.7977e+308 | 709.8239 | -802.0653 | 1.7977e+308 | 1.7977e+308 | 8100000 | 1.7977e+308 | 8100000 | 1.7977e+308 | 350628.5 | -83950.32 | 245.9312 | 1.7977e+308 | 2 | 600 | 71.65014 | 816.2 | 60267.62 | 9364.696
| 4291.273 | 351.092 | 519.8 | 1.7977e+308 | 1.7977e+308 | 1.7977e+308 | 1 | 1.7977e+308 | 0.1442929 | 45 | 0 | 1.7977e+308 | 709.8239 | -802.0655 | 1.7977e+308 | 1.7977e+308 | 8100000 | 1.7977e+308 | 8100000 | 1.7977e+308 | 352878.1 | -83951.22 | 245.596 | 1.7977e+308 | 2 | 600 | 71.65 | 816.4 | 60267.62 | 9364.696
| 4290.597 | 350.7568 | 520 | 1.7977e+308 | 1.7977e+308 | 1.7977e+308 | 1 | 1.7977e+308 | 0.1455054 | 45 | 0 | 1.7977e+308 | 709.8239 | -802.0656 | 1.7977e+308 | 1.7977e+308 | 8100000 | 1.7977e+308 | 8100000 | 1.7977e+308 | 351810.5 | -83952.15 | 245.2608 | 1.7977e+308 | 2 | 600 | 71.64985 | 816.6 | 60267.62 | 9364.696
| 4289.887 | 350.4305 | 520.2 | 1.7977e+308 | 1.7977e+308 | 1.7977e+308 | 1 | 1.7977e+308 | 0.1095332 | 45 | 0 | 1.7977e+308 | 709.8239 | -802.0658 | 1.7977e+308 | 1.7977e+308 | 8100000 | 1.7977e+308 | 8100000 | 1.7977e+308 | 352738 | -83953.11 | 244.9344 | 1.7977e+308 | 2 | 600 | 71.6497 | 816.8 | 60267.62 | 9364.696
| 4288.897 | 350.1042 | 520.4 | 1.7977e+308 | 1.7977e+308 | 1.7977e+308 | 1 | 1.7977e+308 | 0.1640977 | 45 | 0 | 1.7977e+308 | 709.8239 | -802.066 | 1.7977e+308 | 1.7977e+308 | 8100000 | 1.7977e+308 | 8100000 | 1.7977e+308 | 350788.7 | -83954.36 | 244.608 | 1.7977e+308 | 2 | 600 | 71.64949 | 817 | 60267.62 | 9364.696
| 4288.065 | 349.769 | 520.6 | 1.7977e+308 | 1.7977e+308 | 1.7977e+308 | 1 | 1.7977e+308 | 0.02667598 | 45 | 0 | 1.7977e+308 | 709.8239 | -802.0661 | 1.7977e+308 | 1.7977e+308 | 8100000 | 1.7977e+308 | 8100000 | 1.7977e+308 | 348048.6 | -83955.44 | 244.2728 | 1.7977e+308 | 2 | 600 | 71.64932 | 817.2 | 60267.62 | 9364.696
| 4287.53 | 349.4339 | 520.8 | 1.7977e+308 | 1.7977e+308 | 1.7977e+308 | 1 | 1.7977e+308 | 0.1127667 | 45 | 0 | 1.7977e+308 | 709.8239 | -802.0663 | 1.7977e+308 | 1.7977e+308 | 8100000 | 1.7977e+308 | 8100000 | 1.7977e+308 | 346808.8 | -83956.23 | 243.9376 | 1.7977e+308 | 2 | 600 | 71.64919 | 817.4 | 60267.62 | 9364.696
| 4286.958 | 349.1164 | 521 | 1.7977e+308 | 1.7977e+308 | 1.7977e+308 | 1 | 1.7977e+308 | 0.1556099 | 45 | 0 | 1.7977e+308 | 709.8239 | -802.0664 | 1.7977e+308 | 1.7977e+308 | 8100000 | 1.7977e+308 | 8100000 | 1.7977e+308 | 349753.7 | -83957.05 | 243.62 | 1.7977e+308 | 2 | 600 | 71.64906 | 817.6 | 60267.62 | 9364.696
| 4286.12 | 348.7636 | 521.2 | 1.7977e+308 | 1.7977e+308 | 1.7977e+308 | 1 | 1.7977e+308 | 0.05658541 | 45 | 0 | 1.7977e+308 | 709.8239 | -802.0666 | 1.7977e+308 | 1.7977e+308 | 8100000 | 1.7977e+308 | 8100000 | 1.7977e+308 | 349567.6 | -83958.14 | 243.2671 | 1.7977e+308 | 2 | 600 | 71.64888 | 817.8 | 60267.62 | 9364.696
| 4285.512 | 348.4372 | 521.4 | 1.7977e+308 | 1.7977e+308 | 1.7977e+308 | 1 | 1.7977e+308 | 0.01414635 | 45 | 0 | 1.7977e+308 | 709.8239 | -802.0667 | 1.7977e+308 | 1.7977e+308 | 8100000 | 1.7977e+308 | 8100000 | 1.7977e+308 | 350303.2 | -83959 | 242.9407 | 1.7977e+308 | 2 | 600 | 71.64874 | 818 | 60267.62 | 9364.696
| 4284.712 | 348.1109 | 521.6 | 1.7977e+308 | 1.7977e+308 | 1.7977e+308 | 1 | 1.7977e+308 | 0.0282927 | 45 | 0 | 1.7977e+308 | 709.8239 | -802.0669 | 1.7977e+308 | 1.7977e+308 | 8100000 | 1.7977e+308 | 8100000 | 1.7977e+308 | 349952.6 | -83960.05 | 242.6143 | 1.7977e+308 | 2 | 600 | 71.64858 | 818.2 | 60267.62 | 9364.696
| 4283.999 | 347.7758 | 521.8 | 1.7977e+308 | 1.7977e+308 | 1.7977e+308 | 1 | 1.7977e+308 | 0.1556099 | 45 | 0 | 1.7977e+308 | 709.8239 | -802.067 | 1.7977e+308 | 1.7977e+308 | 8100000 | 1.7977e+308 | 8100000 | 1.7977e+308 | 348852.6 | -83961.02 | 242.2791 | 1.7977e+308 | 2 | 600 | 71.64842 | 818.4 | 60267.62 | 9364.696
| 4283.135 | 347.4406 | 522 | 1.7977e+308 | 1.7977e+308 | 1.7977e+308 | 1 | 1.7977e+308 | 0.01455053 | 45 | 0 | 1.7977e+308 | 709.8239 | -802.0672 | 1.7977e+308 | 1.7977e+308 | 8100000 | 1.7977e+308 | 8100000 | 1.7977e+308 | 347578.6 | -83962.14 | 241.9439 | 1.7977e+308 | 2 | 600 | 71.64824 | 818.6 | 60267.62 | 9364.696
| 4282.392 | 347.1055 | 522.2 | 1.7977e+308 | 1.7977e+308 | 1.7977e+308 | 1 | 1.7977e+308 | 0.08811154 | 45 | 0 | 1.7977e+308 | 709.8239 | -802.0674 | 1.7977e+308 | 1.7977e+308 | 8100000 | 1.7977e+308 | 8100000 | 1.7977e+308 | 347065.1 | -83963.13 | 241.6086 | 1.7977e+308 | 2 | 600 | 71.64808 | 818.8 | 60267.62 | 9364.696
| 4281.763 | 346.7791 | 522.4 | 1.7977e+308 | 1.7977e+308 | 1.7977e+308 | 1 | 1.7977e+308 | 0.1499513 | 45 | 0 | 1.7977e+308 | 709.8239 | -802.0675 | 1.7977e+308 | 1.7977e+308 | 8100000 | 1.7977e+308 | 8100000 | 1.7977e+308 | 345619.5 | -83964.01 | 241.2822 | 1.7977e+308 | 2 | 600 | 71.64794 | 819 | 60267.62 | 9364.696
| 4280.973 | 346.4528 | 522.6 | 1.7977e+308 | 1.7977e+308 | 1.7977e+308 | 1 | 1.7977e+308 | 0.05537284 | 45 | 0 | 1.7977e+308 | 709.8239 | -802.0677 | 1.7977e+308 | 1.7977e+308 | 8100000 | 1.7977e+308 | 8100000 | 1.7977e+308 | 345480.2 | -83965.05 | 240.9558 | 1.7977e+308 | 2 | 600 | 71.64777 | 819.2 | 60267.62 | 9364.696
| 4280.288 | 346.1176 | 522.8 | 1.7977e+308 | 1.7977e+308 | 1.7977e+308 | 1 | 1.7977e+308 | 0.069115 | 45 | 0 | 1.7977e+308 | 709.8239 | -802.0678 | 1.7977e+308 | 1.7977e+308 | 8100000 | 1.7977e+308 | 8100000 | 1.7977e+308 | 345193.1 | -83965.99 | 240.6206 | 1.7977e+308 | 2 | 600 | 71.64762 | 819.4 | 60267.62 | 9364.696
| 4279.771 | 345.7825 | 523 | 1.7977e+308 | 1.7977e+308 | 1.7977e+308 | 1 | 1.7977e+308 | 0.1709687 | 45 | 0 | 1.7977e+308 | 709.8239 | -802.068 | 1.7977e+308 | 1.7977e+308 | 8100000 | 1.7977e+308 | 8100000 | 1.7977e+308 | 347007.3 | -83966.76 | 240.2854 | 1.7977e+308 | 2 | 600 | 71.64749 | 819.6 | 60267.62 | 9364.696
| 4279.228 | 345.4473 | 523.2 | 1.7977e+308 | 1.7977e+308 | 1.7977e+308 | 1 | 1.7977e+308 | 0.1847108 | 45 | 0 | 1.7977e+308 | 709.8239 | -802.0681 | 1.7977e+308 | 1.7977e+308 | 8100000 | 1.7977e+308 | 8100000 | 1.7977e+308 | 351515.7 | -83967.56 | 239.9502 | 1.7977e+308 | 2 | 600 | 71.64736 | 819.8 | 60267.62 | 9364.696
| 4278.251 | 345.1122 | 523.4 | 1.7977e+308 | 1.7977e+308 | 1.7977e+308 | 1 | 1.7977e+308 | 0.1095331 | 45 | 0 | 1.7977e+308 | 709.8239 | -802.0683 | 1.7977e+308 | 1.7977e+308 | 8100000 | 1.7977e+308 | 8100000 | 1.7977e+308 | 351224.5 | -83968.79 | 239.615 | 1.7977e+308 | 2 | 600 | 71.64717 | 820 | 60267.62 | 9364.696
| 4277.469 | 344.7947 | 523.6 | 1.7977e+308 | 1.7977e+308 | 1.7977e+308 | 1 | 1.7977e+308 | 0.185115 | 45 | 0 | 1.7977e+308 | 709.8239 | -802.0685 | 1.7977e+308 | 1.7977e+308 | 8100000 | 1.7977e+308 | 8100000 | 1.7977e+308 | 350905.7 | -83969.82 | 239.2974 | 1.7977e+308 | 2 | 600 | 71.64701 | 820.2 | 60267.62 | 9364.696
| 4276.946 | 344.4595 | 523.8 | 1.7977e+308 | 1.7977e+308 | 1.7977e+308 | 1 | 1.7977e+308 | 0.1434843 | 45 | 0 | 1.7977e+308 | 709.8239 | -802.0686 | 1.7977e+308 | 1.7977e+308 | 8100000 | 1.7977e+308 | 8100000 | 1.7977e+308 | 348594.1 | -83970.59 | 238.9622 | 1.7977e+308 | 2 | 600 | 71.64687 | 820.4 | 60267.62 | 9364.696
| 4276.137 | 344.1244 | 524 | 1.7977e+308 | 1.7977e+308 | 1.7977e+308 | 1 | 1.7977e+308 | 0.02586759 | 45 | 0 | 1.7977e+308 | 709.8239 | -802.0688 | 1.7977e+308 | 1.7977e+308 | 8100000 | 1.7977e+308 | 8100000 | 1.7977e+308 | 349199.4 | -83971.66 | 238.6269 | 1.7977e+308 | 2 | 600 | 71.6467 | 820.6 | 60267.62 | 9364.696
| 4275.428 | 343.7892 | 524.2 | 1.7977e+308 | 1.7977e+308 | 1.7977e+308 | 1 | 1.7977e+308 | 0.0493101 | 45 | 0 | 1.7977e+308 | 709.8239 | -802.0689 | 1.7977e+308 | 1.7977e+308 | 8100000 | 1.7977e+308 | 8100000 | 1.7977e+308 | 348784.2 | -83972.62 | 238.2917 | 1.7977e+308 | 2 | 600 | 71.64655 | 820.8 | 60267.62 | 9364.696
| 4274.629 | 343.4541 | 524.4 | 1.7977e+308 | 1.7977e+308 | 1.7977e+308 | 1 | 1.7977e+308 | 0.1370174 | 45 | 0 | 1.7977e+308 | 709.8239 | -802.0691 | 1.7977e+308 | 1.7977e+308 | 8100000 | 1.7977e+308 | 8100000 | 1.7977e+308 | 346462.1 | -83973.67 | 237.9565 | 1.7977e+308 | 2 | 600 | 71.64638 | 821 | 60267.62 | 9364.696
| 4273.971 | 343.1189 | 524.6 | 1.7977e+308 | 1.7977e+308 | 1.7977e+308 | 1 | 1.7977e+308 | 0.1014494 | 45 | 0 | 1.7977e+308 | 709.8239 | -802.0692 | 1.7977e+308 | 1.7977e+308 | 8100000 | 1.7977e+308 | 8100000 | 1.7977e+308 | 346757.6 | -83974.58 | 237.6213 | 1.7977e+308 | 2 | 600 | 71.64623 | 821.2 | 60267.62 | 9364.696
| 4273.3 | 342.8014 | 524.8 | 1.7977e+308 | 1.7977e+308 | 1.7977e+308 | 1 | 1.7977e+308 | 0.2130034 | 45 | 0 | 1.7977e+308 | 709.8239 | -802.0694 | 1.7977e+308 | 1.7977e+308 | 8100000 | 1.7977e+308 | 8100000 | 1.7977e+308 | 346099.8 | -83975.5 | 237.3037 | 1.7977e+308 | 2 | 600 | 71.64608 | 821.4 | 60267.62 | 9364.696
| 4272.786 | 342.4662 | 525 | 1.7977e+308 | 1.7977e+308 | 1.7977e+308 | 1 | 1.7977e+308 | 0.1212543 | 45 | 0 | 1.7977e+308 | 709.8239 | -802.0695 | 1.7977e+308 | 1.7977e+308 | 8100000 | 1.7977e+308 | 8100000 | 1.7977e+308 | 350010.6 | -83976.27 | 236.9685 | 1.7977e+308 | 2 | 600 | 71.64596 | 821.6 | 60267.62 | 9364.696
| 4272.017 | 342.1311 | 525.2 | 1.7977e+308 | 1.7977e+308 | 1.7977e+308 | 1 | 1.7977e+308 | 0.1689477 | 45 | 0 | 1.7977e+308 | 709.8239 | -802.0697 | 1.7977e+308 | 1.7977e+308 | 8100000 | 1.7977e+308 | 8100000 | 1.7977e+308 | 350820.4 | -83977.29 | 236.6333 | 1.7977e+308 | 2 | 600 | 71.6458 | 821.8 | 60267.62 | 9364.696
| 4271.148 | 341.796 | 525.4 | 1.7977e+308 | 1.7977e+308 | 1.7977e+308 | 1 | 1.7977e+308 | 0.1058954 | 45 | 0 | 1.7977e+308 | 709.8239 | -802.0698 | 1.7977e+308 | 1.7977e+308 | 8100000 | 1.7977e+308 | 8100000 | 1.7977e+308 | 349007.4 | -83978.41 | 236.298 | 1.7977e+308 | 2 | 600 | 71.64561 | 822 | 60267.62 | 9364.696
| 4270.339 | 341.4608 | 525.6 | 1.7977e+308 | 1.7977e+308 | 1.7977e+308 | 1 | 1.7977e+308 | 0.0679024 | 45 | 0 | 1.7977e+308 | 709.8239 | -802.07 | 1.7977e+308 | 1.7977e+308 | 8100000 | 1.7977e+308 | 8100000 | 1.7977e+308 | 346107.5 | -83979.47 | 235.9628 | 1.7977e+308 | 2 | 600 | 71.64545 | 822.2 | 60267.62 | 9364.696
| 4269.729 | 341.1433 | 525.8 | 1.7977e+308 | 1.7977e+308 | 1.7977e+308 | 1 | 1.7977e+308 | 0.02667594 | 45 | 0 | 1.7977e+308 | 709.8239 | -802.0702 | 1.7977e+308 | 1.7977e+308 | 8100000 | 1.7977e+308 | 8100000 | 1.7977e+308 | 347618.4 | -83980.33 | 235.6452 | 1.7977e+308 | 2 | 600 | 71.64531 | 822.4 | 60267.62 | 9364.696
| 4269.147 | 340.8081 | 526 | 1.7977e+308 | 1.7977e+308 | 1.7977e+308 | 1 | 1.7977e+308 | 0.06749821 | 45 | 0 | 1.7977e+308 | 709.8239 | -802.0703 | 1.7977e+308 | 1.7977e+308 | 8100000 | 1.7977e+308 | 8100000 | 1.7977e+308 | 346251 | -83981.17 | 235.31 | 1.7977e+308 | 2 | 600 | 71.64517 | 822.6 | 60267.62 | 9364.696
| 4268.389 | 340.473 | 526.2 | 1.7977e+308 | 1.7977e+308 | 1.7977e+308 | 1 | 1.7977e+308 | 0.1507595 | 45 | 0 | 1.7977e+308 | 709.8239 | -802.0704 | 1.7977e+308 | 1.7977e+308 | 8100000 | 1.7977e+308 | 8100000 | 1.7977e+308 | 349870.8 | -83982.18 | 234.9748 | 1.7977e+308 | 2 | 600 | 71.64501 | 822.8 | 60267.62 | 9364.696
| 4267.576 | 340.1378 | 526.4 | 1.7977e+308 | 1.7977e+308 | 1.7977e+308 | 1 | 1.7977e+308 | 0.127317 | 45 | 0 | 1.7977e+308 | 709.8239 | -802.0706 | 1.7977e+308 | 1.7977e+308 | 8100000 | 1.7977e+308 | 8100000 | 1.7977e+308 | 346820.1 | -83983.25 | 234.6396 | 1.7977e+308 | 2 | 600 | 71.64484 | 823 | 60267.62 | 9364.696
| 4266.803 | 339.8027 | 526.6 | 1.7977e+308 | 1.7977e+308 | 1.7977e+308 | 1 | 1.7977e+308 | 0.1556096 | 45 | 0 | 1.7977e+308 | 709.8239 | -802.0708 | 1.7977e+308 | 1.7977e+308 | 8100000 | 1.7977e+308 | 8100000 | 1.7977e+308 | 346239.6 | -83984.27 | 234.3043 | 1.7977e+308 | 2 | 600 | 71.64467 | 823.2 | 60267.62 | 9364.696
| 4266.116 | 339.4676 | 526.8 | 1.7977e+308 | 1.7977e+308 | 1.7977e+308 | 1 | 1.7977e+308 | 0.05577695 | 45 | 0 | 1.7977e+308 | 709.8239 | -802.0709 | 1.7977e+308 | 1.7977e+308 | 8100000 | 1.7977e+308 | 8100000 | 1.7977e+308 | 346978.4 | -83985.21 | 233.9691 | 1.7977e+308 | 2 | 600 | 71.64452 | 823.4 | 60267.62 | 9364.696
| 4265.162 | 339.1501 | 527 | 1.7977e+308 | 1.7977e+308 | 1.7977e+308 | 1 | 1.7977e+308 | 0.1616723 | 45 | 0 | 1.7977e+308 | 709.8239 | -802.0711 | 1.7977e+308 | 1.7977e+308 | 8100000 | 1.7977e+308 | 8100000 | 1.7977e+308 | 345327.2 | -83986.41 | 233.6515 | 1.7977e+308 | 2 | 600 | 71.64433 | 823.6 | 60267.62 | 9364.696
| 4264.669 | 338.8149 | 527.2 | 1.7977e+308 | 1.7977e+308 | 1.7977e+308 | 1 | 1.7977e+308 | 0.02142158 | 45 | 0 | 1.7977e+308 | 709.8239 | -802.0713 | 1.7977e+308 | 1.7977e+308 | 8100000 | 1.7977e+308 | 8100000 | 1.7977e+308 | 335388.1 | -83987.16 | 233.3163 | 1.7977e+308 | 2 | 600 | 71.64421 | 823.8 | 60267.62 | 9364.696
| 4263.638 | 338.4798 | 527.4 | 1.7977e+308 | 1.7977e+308 | 1.7977e+308 | 1 | 1.7977e+308 | 0.2611007 | 45 | 0 | 1.7977e+308 | 709.8239 | -802.0715 | 1.7977e+308 | 1.7977e+308 | 8100000 | 1.7977e+308 | 8100000 | 1.7977e+308 | 329435.7 | -83988.44 | 232.9811 | 1.7977e+308 | 2 | 600 | 71.644 | 824 | 60267.62 | 9364.696
| 4263.08 | 338.1446 | 527.6 | 1.7977e+308 | 1.7977e+308 | 1.7977e+308 | 1 | 1.7977e+308 | 0.09094065 | 45 | 0 | 1.7977e+308 | 709.8239 | -802.0716 | 1.7977e+308 | 1.7977e+308 | 8100000 | 1.7977e+308 | 8100000 | 1.7977e+308 | 327670.2 | -83989.25 | 232.6459 | 1.7977e+308 | 2 | 600 | 71.64387 | 824.2 | 60267.62 | 9364.696
| 4262.395 | 337.8095 | 527.8 | 1.7977e+308 | 1.7977e+308 | 1.7977e+308 | 1 | 1.7977e+308 | 0.07032743 | 45 | 0 | 1.7977e+308 | 709.8239 | -802.0717 | 1.7977e+308 | 1.7977e+308 | 8100000 | 1.7977e+308 | 8100000 | 1.7977e+308 | 328495.6 | -83990.19 | 232.3107 | 1.7977e+308 | 2 | 600 | 71.64372 | 824.4 | 60267.62 | 9364.696
| 4261.393 | 337.492 | 528 | 1.7977e+308 | 1.7977e+308 | 1.7977e+308 | 1 | 1.7977e+308 | 0.1398465 | 45 | 0 | 1.7977e+308 | 709.8239 | -802.0719 | 1.7977e+308 | 1.7977e+308 | 8100000 | 1.7977e+308 | 8100000 | 1.7977e+308 | 327381.9 | -83991.44 | 231.9931 | 1.7977e+308 | 2 | 600 | 71.64351 | 824.6 | 60267.62 | 9364.696
| 4260.661 | 337.1568 | 528.2 | 1.7977e+308 | 1.7977e+308 | 1.7977e+308 | 1 | 1.7977e+308 | 0.1172124 | 45 | 0 | 1.7977e+308 | 709.8239 | -802.0721 | 1.7977e+308 | 1.7977e+308 | 8100000 | 1.7977e+308 | 8100000 | 1.7977e+308 | 326993.1 | -83992.43 | 231.6579 | 1.7977e+308 | 2 | 600 | 71.64336 | 824.8 | 60267.62 | 9364.696
| 4259.986 | 336.8217 | 528.4 | 1.7977e+308 | 1.7977e+308 | 1.7977e+308 | 1 | 1.7977e+308 | 0.2101739 | 45 | 0 | 1.7977e+308 | 709.8239 | -802.0723 | 1.7977e+308 | 1.7977e+308 | 8100000 | 1.7977e+308 | 8100000 | 1.7977e+308 | 324521.6 | -83993.36 | 231.3226 | 1.7977e+308 | 2 | 600 | 71.64321 | 825 | 60267.62 | 9364.696
| 4259.383 | 336.4865 | 528.6 | 1.7977e+308 | 1.7977e+308 | 1.7977e+308 | 1 | 1.7977e+308 | 0.2291704 | 45 | 0 | 1.7977e+308 | 709.8239 | -802.0724 | 1.7977e+308 | 1.7977e+308 | 8100000 | 1.7977e+308 | 8100000 | 1.7977e+308 | 327150.1 | -83994.21 | 230.9874 | 1.7977e+308 | 2 | 600 | 71.64307 | 825.2 | 60267.62 | 9364.696
| 4258.639 | 336.1514 | 528.8 | 1.7977e+308 | 1.7977e+308 | 1.7977e+308 | 1 | 1.7977e+308 | 0.05981871 | 45 | 0 | 1.7977e+308 | 709.8239 | -802.0725 | 1.7977e+308 | 1.7977e+308 | 8100000 | 1.7977e+308 | 8100000 | 1.7977e+308 | 328280.3 | -83995.21 | 230.6522 | 1.7977e+308 | 2 | 600 | 71.64291 | 825.4 | 60267.62 | 9364.696
| 4258.008 | 335.8162 | 529 | 1.7977e+308 | 1.7977e+308 | 1.7977e+308 | 1 | 1.7977e+308 | 0.1576304 | 45 | 0 | 1.7977e+308 | 709.8239 | -802.0727 | 1.7977e+308 | 1.7977e+308 | 8100000 | 1.7977e+308 | 8100000 | 1.7977e+308 | 329473.7 | -83996.09 | 230.317 | 1.7977e+308 | 2 | 600 | 71.64277 | 825.6 | 60267.62 | 9364.696
| 4257.197 | 335.4987 | 529.2 | 1.7977e+308 | 1.7977e+308 | 1.7977e+308 | 1 | 1.7977e+308 | 0.2679716 | 45 | 0 | 1.7977e+308 | 709.8239 | -802.0729 | 1.7977e+308 | 1.7977e+308 | 8100000 | 1.7977e+308 | 8100000 | 1.7977e+308 | 331599.3 | -83997.15 | 229.9994 | 1.7977e+308 | 2 | 600 | 71.6426 | 825.8 | 60267.62 | 9364.696
| 4256.407 | 335.1636 | 529.4 | 1.7977e+308 | 1.7977e+308 | 1.7977e+308 | 1 | 1.7977e+308 | 0.2214909 | 45 | 0 | 1.7977e+308 | 709.8239 | -802.073 | 1.7977e+308 | 1.7977e+308 | 8100000 | 1.7977e+308 | 8100000 | 1.7977e+308 | 331890.8 | -83998.2 | 229.6642 | 1.7977e+308 | 2 | 600 | 71.64242 | 826 | 60267.62 | 9364.696
| 4255.694 | 334.8284 | 529.6 | 1.7977e+308 | 1.7977e+308 | 1.7977e+308 | 1 | 1.7977e+308 | 0.2954559 | 45 | 0 | 1.7977e+308 | 709.8239 | -802.0732 | 1.7977e+308 | 1.7977e+308 | 8100000 | 1.7977e+308 | 8100000 | 1.7977e+308 | 335515.3 | -83999.16 | 229.329 | 1.7977e+308 | 2 | 600 | 71.64227 | 826.2 | 60267.62 | 9364.696
| 4255.031 | 334.4932 | 529.8 | 1.7977e+308 | 1.7977e+308 | 1.7977e+308 | 1 | 1.7977e+308 | 0.2412957 | 45 | 0 | 1.7977e+308 | 709.8239 | -802.0733 | 1.7977e+308 | 1.7977e+308 | 8100000 | 1.7977e+308 | 8100000 | 1.7977e+308 | 334290.6 | -84000.08 | 228.9937 | 1.7977e+308 | 2 | 600 | 71.64213 | 826.4 | 60267.62 | 9364.696
| 4254.156 | 334.1581 | 530 | 1.7977e+308 | 1.7977e+308 | 1.7977e+308 | 1 | 1.7977e+308 | 0.08083607 | 45 | 0 | 1.7977e+308 | 709.8239 | -802.0735 | 1.7977e+308 | 1.7977e+308 | 8100000 | 1.7977e+308 | 8100000 | 1.7977e+308 | 335219 | -84001.21 | 228.6585 | 1.7977e+308 | 2 | 600 | 71.64194 | 826.6 | 60267.62 | 9364.696
| 4253.334 | 333.8406 | 530.2 | 1.7977e+308 | 1.7977e+308 | 1.7977e+308 | 1 | 1.7977e+308 | 0.1919856 | 45 | 0 | 1.7977e+308 | 709.8239 | -802.0737 | 1.7977e+308 | 1.7977e+308 | 8100000 | 1.7977e+308 | 8100000 | 1.7977e+308 | 333602.2 | -84002.28 | 228.3409 | 1.7977e+308 | 2 | 600 | 71.64177 | 826.8 | 60267.62 | 9364.696
| 4253.091 | 333.5054 | 530.4 | 1.7977e+308 | 1.7977e+308 | 1.7977e+308 | 1 | 1.7977e+308 | 0.08972802 | 45 | 0 | 1.7977e+308 | 709.8239 | -802.0738 | 1.7977e+308 | 1.7977e+308 | 8100000 | 1.7977e+308 | 8100000 | 1.7977e+308 | 337144.9 | -84002.77 | 228.0057 | 1.7977e+308 | 2 | 600 | 71.64169 | 827 | 60267.62 | 9364.696
| 4252.09 | 333.1703 | 530.6 | 1.7977e+308 | 1.7977e+308 | 1.7977e+308 | 1 | 1.7977e+308 | 0.1107454 | 45 | 0 | 1.7977e+308 | 709.8239 | -802.074 | 1.7977e+308 | 1.7977e+308 | 8100000 | 1.7977e+308 | 8100000 | 1.7977e+308 | 336804.6 | -84004.03 | 227.6705 | 1.7977e+308 | 2 | 600 | 71.64149 | 827.2 | 60267.62 | 9364.696
| 4251.176 | 332.8352 | 530.8 | 1.7977e+308 | 1.7977e+308 | 1.7977e+308 | 1 | 1.7977e+308 | 0.2142155 | 45 | 0 | 1.7977e+308 | 709.8239 | -802.0742 | 1.7977e+308 | 1.7977e+308 | 8100000 | 1.7977e+308 | 8100000 | 1.7977e+308 | 334474.9 | -84005.19 | 227.3353 | 1.7977e+308 | 2 | 600 | 71.6413 | 827.4 | 60267.62 | 9364.696
| 4250.262 | 332.5 | 531 | 1.7977e+308 | 1.7977e+308 | 1.7977e+308 | 1 | 1.7977e+308 | 0.1317627 | 45 | 0 | 1.7977e+308 | 709.8239 | -802.0743 | 1.7977e+308 | 1.7977e+308 | 8100000 | 1.7977e+308 | 8100000 | 1.7977e+308 | 333187.4 | -84006.36 | 227.0001 | 1.7977e+308 | 2 | 600 | 71.64111 | 827.6 | 60267.62 | 9364.696
| 4249.531 | 332.1649 | 531.2 | 1.7977e+308 | 1.7977e+308 | 1.7977e+308 | 1 | 1.7977e+308 | 0.1806685 | 45 | 0 | 1.7977e+308 | 709.8239 | -802.0745 | 1.7977e+308 | 1.7977e+308 | 8100000 | 1.7977e+308 | 8100000 | 1.7977e+308 | 332460.2 | -84007.34 | 226.6648 | 1.7977e+308 | 2 | 600 | 71.64096 | 827.8 | 60267.62 | 9364.696
| 4248.65 | 331.8474 | 531.4 | 1.7977e+308 | 1.7977e+308 | 1.7977e+308 | 1 | 1.7977e+308 | 0.1139788 | 45 | 0 | 1.7977e+308 | 709.8239 | -802.0747 | 1.7977e+308 | 1.7977e+308 | 8100000 | 1.7977e+308 | 8100000 | 1.7977e+308 | 327156.5 | -84008.48 | 226.3473 | 1.7977e+308 | 2 | 600 | 71.64077 | 828 | 60267.62 | 9364.696
| 4247.904 | 331.5122 | 531.6 | 1.7977e+308 | 1.7977e+308 | 1.7977e+308 | 1 | 1.7977e+308 | 0.06143538 | 45 | 0 | 1.7977e+308 | 709.8239 | -802.0748 | 1.7977e+308 | 1.7977e+308 | 8100000 | 1.7977e+308 | 8100000 | 1.7977e+308 | 321896.2 | -84009.47 | 226.012 | 1.7977e+308 | 2 | 600 | 71.64061 | 828.2 | 60267.62 | 9364.696
| 4247.146 | 331.1771 | 531.8 | 1.7977e+308 | 1.7977e+308 | 1.7977e+308 | 1 | 1.7977e+308 | 0.07356077 | 45 | 0 | 1.7977e+308 | 709.8239 | -802.075 | 1.7977e+308 | 1.7977e+308 | 8100000 | 1.7977e+308 | 8100000 | 1.7977e+308 | 321897.8 | -84010.48 | 225.6768 | 1.7977e+308 | 2 | 600 | 71.64045 | 828.4 | 60267.62 | 9364.696
| 4246.461 | 330.8419 | 532 | 1.7977e+308 | 1.7977e+308 | 1.7977e+308 | 1 | 1.7977e+308 | 0.06022283 | 45 | 0 | 1.7977e+308 | 709.8239 | -802.0752 | 1.7977e+308 | 1.7977e+308 | 8100000 | 1.7977e+308 | 8100000 | 1.7977e+308 | 320962.2 | -84011.42 | 225.3416 | 1.7977e+308 | 2 | 600 | 71.6403 | 828.6 | 60267.62 | 9364.696
| 4245.517 | 330.5068 | 532.2 | 1.7977e+308 | 1.7977e+308 | 1.7977e+308 | 1 | 1.7977e+308 | 0.1079161 | 45 | 0 | 1.7977e+308 | 709.8239 | -802.0754 | 1.7977e+308 | 1.7977e+308 | 8100000 | 1.7977e+308 | 8100000 | 1.7977e+308 | 318927.4 | -84012.62 | 225.0064 | 1.7977e+308 | 2 | 600 | 71.6401 | 828.8 | 60267.62 | 9364.696
| 4244.864 | 330.1893 | 532.4 | 1.7977e+308 | 1.7977e+308 | 1.7977e+308 | 1 | 1.7977e+308 | 0.2623128 | 45 | 0 | 1.7977e+308 | 709.8239 | -802.0755 | 1.7977e+308 | 1.7977e+308 | 8100000 | 1.7977e+308 | 8100000 | 1.7977e+308 | 320275.9 | -84013.52 | 224.6888 | 1.7977e+308 | 2 | 600 | 71.63996 | 829 | 60267.62 | 9364.696
| 4244.139 | 329.8541 | 532.6 | 1.7977e+308 | 1.7977e+308 | 1.7977e+308 | 1 | 1.7977e+308 | 0.1135746 | 45 | 0 | 1.7977e+308 | 709.8239 | -802.0757 | 1.7977e+308 | 1.7977e+308 | 8100000 | 1.7977e+308 | 8100000 | 1.7977e+308 | 321099.3 | -84014.5 | 224.3536 | 1.7977e+308 | 2 | 600 | 71.6398 | 829.2 | 60267.62 | 9364.696
| 4243.322 | 329.519 | 532.8 | 1.7977e+308 | 1.7977e+308 | 1.7977e+308 | 1 | 1.7977e+308 | 0.107916 | 45 | 0 | 1.7977e+308 | 709.8239 | -802.0758 | 1.7977e+308 | 1.7977e+308 | 8100000 | 1.7977e+308 | 8100000 | 1.7977e+308 | 321871.1 | -84015.57 | 224.0184 | 1.7977e+308 | 2 | 600 | 71.63963 | 829.4 | 60267.62 | 9364.696
| 4242.547 | 329.1838 | 533 | 1.7977e+308 | 1.7977e+308 | 1.7977e+308 | 1 | 1.7977e+308 | 0.2085568 | 45 | 0 | 1.7977e+308 | 709.8239 | -802.076 | 1.7977e+308 | 1.7977e+308 | 8100000 | 1.7977e+308 | 8100000 | 1.7977e+308 | 321621.1 | -84016.6 | 223.6831 | 1.7977e+308 | 2 | 600 | 71.63946 | 829.6 | 60267.62 | 9364.696
| 4241.979 | 328.8487 | 533.2 | 1.7977e+308 | 1.7977e+308 | 1.7977e+308 | 1 | 1.7977e+308 | 0.1750099 | 45 | 0 | 1.7977e+308 | 709.8239 | -802.0761 | 1.7977e+308 | 1.7977e+308 | 8100000 | 1.7977e+308 | 8100000 | 1.7977e+308 | 322472.7 | -84017.42 | 223.3479 | 1.7977e+308 | 2 | 600 | 71.63933 | 829.8 | 60267.62 | 9364.696
| 4241.104 | 328.5136 | 533.4 | 1.7977e+308 | 1.7977e+308 | 1.7977e+308 | 1 | 1.7977e+308 | 0.03637619 | 45 | 0 | 1.7977e+308 | 709.8239 | -802.0763 | 1.7977e+308 | 1.7977e+308 | 8100000 | 1.7977e+308 | 8100000 | 1.7977e+308 | 322738.7 | -84018.55 | 223.0127 | 1.7977e+308 | 2 | 600 | 71.63915 | 830 | 60267.62 | 9364.696
| 4240.565 | 328.196 | 533.6 | 1.7977e+308 | 1.7977e+308 | 1.7977e+308 | 1 | 1.7977e+308 | 0.01091286 | 45 | 0 | 1.7977e+308 | 709.8239 | -802.0764 | 1.7977e+308 | 1.7977e+308 | 8100000 | 1.7977e+308 | 8100000 | 1.7977e+308 | 327467.1 | -84019.34 | 222.6951 | 1.7977e+308 | 2 | 600 | 71.63902 | 830.2 | 60267.62 | 9364.696
| 4239.447 | 327.8609 | 533.8 | 1.7977e+308 | 1.7977e+308 | 1.7977e+308 | 1 | 1.7977e+308 | 0.2604939 | 45 | 0 | 1.7977e+308 | 709.8239 | -802.0767 | 1.7977e+308 | 1.7977e+308 | 8100000 | 1.7977e+308 | 8100000 | 1.7977e+308 | 325917.1 | -84020.71 | 222.3599 | 1.7977e+308 | 2 | 600 | 71.6388 | 830.4 | 60267.62 | 9364.696
| 4238.632 | 327.5258 | 534 | 1.7977e+308 | 1.7977e+308 | 1.7977e+308 | 1 | 1.7977e+308 | 0.08326103 | 45 | 0 | 1.7977e+308 | 709.8239 | -802.0768 | 1.7977e+308 | 1.7977e+308 | 8100000 | 1.7977e+308 | 8100000 | 1.7977e+308 | 324261.1 | -84021.77 | 222.0247 | 1.7977e+308 | 2 | 600 | 71.63863 | 830.6 | 60267.62 | 9364.696
| 4237.991 | 327.1906 | 534.2 | 1.7977e+308 | 1.7977e+308 | 1.7977e+308 | 1 | 1.7977e+308 | 0.1030658 | 45 | 0 | 1.7977e+308 | 709.8239 | -802.077 | 1.7977e+308 | 1.7977e+308 | 8100000 | 1.7977e+308 | 8100000 | 1.7977e+308 | 323778.4 | -84022.67 | 221.6895 | 1.7977e+308 | 2 | 600 | 71.63848 | 830.8 | 60267.62 | 9364.696
| 4237.443 | 326.8643 | 534.4 | 1.7977e+308 | 1.7977e+308 | 1.7977e+308 | 1 | 1.7977e+308 | 0.10347 | 45 | 0 | 1.7977e+308 | 709.8239 | -802.0771 | 1.7977e+308 | 1.7977e+308 | 8100000 | 1.7977e+308 | 8100000 | 1.7977e+308 | 324726.2 | -84023.47 | 221.3631 | 1.7977e+308 | 2 | 600 | 71.63836 | 831 | 60267.62 | 9364.696
| 4236.551 | 326.538 | 534.6 | 1.7977e+308 | 1.7977e+308 | 1.7977e+308 | 1 | 1.7977e+308 | 0.0776025 | 45 | 0 | 1.7977e+308 | 709.8239 | -802.0773 | 1.7977e+308 | 1.7977e+308 | 8100000 | 1.7977e+308 | 8100000 | 1.7977e+308 | 325505.3 | -84024.61 | 221.0367 | 1.7977e+308 | 2 | 600 | 71.63817 | 831.2 | 60267.62 | 9364.696
| 4235.788 | 326.2028 | 534.8 | 1.7977e+308 | 1.7977e+308 | 1.7977e+308 | 1 | 1.7977e+308 | 0.09255714 | 45 | 0 | 1.7977e+308 | 709.8239 | -802.0775 | 1.7977e+308 | 1.7977e+308 | 8100000 | 1.7977e+308 | 8100000 | 1.7977e+308 | 326228.6 | -84025.63 | 220.7014 | 1.7977e+308 | 2 | 600 | 71.63801 | 831.4 | 60267.62 | 9364.696
| 4235.192 | 325.8677 | 535 | 1.7977e+308 | 1.7977e+308 | 1.7977e+308 | 1 | 1.7977e+308 | 0.1927937 | 45 | 0 | 1.7977e+308 | 709.8239 | -802.0776 | 1.7977e+308 | 1.7977e+308 | 8100000 | 1.7977e+308 | 8100000 | 1.7977e+308 | 326826 | -84026.47 | 220.3662 | 1.7977e+308 | 2 | 600 | 71.63787 | 831.6 | 60267.62 | 9364.696
| 4234.197 | 325.5325 | 535.2 | 1.7977e+308 | 1.7977e+308 | 1.7977e+308 | 1 | 1.7977e+308 | 0.1374211 | 45 | 0 | 1.7977e+308 | 709.8239 | -802.0778 | 1.7977e+308 | 1.7977e+308 | 8100000 | 1.7977e+308 | 8100000 | 1.7977e+308 | 326649.7 | -84027.72 | 220.031 | 1.7977e+308 | 2 | 600 | 71.63767 | 831.8 | 60267.62 | 9364.696
| 4233.635 | 325.1974 | 535.4 | 1.7977e+308 | 1.7977e+308 | 1.7977e+308 | 1 | 1.7977e+308 | 0.02101734 | 45 | 0 | 1.7977e+308 | 709.8239 | -802.0779 | 1.7977e+308 | 1.7977e+308 | 8100000 | 1.7977e+308 | 8100000 | 1.7977e+308 | 328114.6 | -84028.54 | 219.6958 | 1.7977e+308 | 2 | 600 | 71.63754 | 832 | 60267.62 | 9364.696
| 4232.803 | 324.871 | 535.6 | 1.7977e+308 | 1.7977e+308 | 1.7977e+308 | 1 | 1.7977e+308 | 0.0335469 | 45 | 0 | 1.7977e+308 | 709.8239 | -802.0781 | 1.7977e+308 | 1.7977e+308 | 8100000 | 1.7977e+308 | 8100000 | 1.7977e+308 | 328230.8 | -84029.62 | 219.3694 | 1.7977e+308 | 2 | 600 | 71.63737 | 832.2 | 60267.62 | 9364.696
| 4231.901 | 324.5447 | 535.8 | 1.7977e+308 | 1.7977e+308 | 1.7977e+308 | 1 | 1.7977e+308 | 0.08447352 | 45 | 0 | 1.7977e+308 | 709.8239 | -802.0783 | 1.7977e+308 | 1.7977e+308 | 8100000 | 1.7977e+308 | 8100000 | 1.7977e+308 | 326992.6 | -84030.77 | 219.043 | 1.7977e+308 | 2 | 600 | 71.63718 | 832.4 | 60267.62 | 9364.696
| 4231.3 | 324.2096 | 536 | 1.7977e+308 | 1.7977e+308 | 1.7977e+308 | 1 | 1.7977e+308 | 0.1709679 | 45 | 0 | 1.7977e+308 | 709.8239 | -802.0784 | 1.7977e+308 | 1.7977e+308 | 8100000 | 1.7977e+308 | 8100000 | 1.7977e+308 | 327518.3 | -84031.63 | 218.7078 | 1.7977e+308 | 2 | 600 | 71.63704 | 832.6 | 60267.62 | 9364.696
| 4230.546 | 323.8744 | 536.2 | 1.7977e+308 | 1.7977e+308 | 1.7977e+308 | 1 | 1.7977e+308 | 0.05981856 | 45 | 0 | 1.7977e+308 | 709.8239 | -802.0786 | 1.7977e+308 | 1.7977e+308 | 8100000 | 1.7977e+308 | 8100000 | 1.7977e+308 | 328670.2 | -84032.63 | 218.3726 | 1.7977e+308 | 2 | 600 | 71.63688 | 832.8 | 60267.62 | 9364.696
| 4229.686 | 323.5393 | 536.4 | 1.7977e+308 | 1.7977e+308 | 1.7977e+308 | 1 | 1.7977e+308 | 0.2279572 | 45 | 0 | 1.7977e+308 | 709.8239 | -802.0788 | 1.7977e+308 | 1.7977e+308 | 8100000 | 1.7977e+308 | 8100000 | 1.7977e+308 | 328198.7 | -84033.75 | 218.0373 | 1.7977e+308 | 2 | 600 | 71.6367 | 833 | 60267.62 | 9364.696
| 4228.729 | 323.2218 | 536.6 | 1.7977e+308 | 1.7977e+308 | 1.7977e+308 | 1 | 1.7977e+308 | 0.1354001 | 45 | 0 | 1.7977e+308 | 709.8239 | -802.079 | 1.7977e+308 | 1.7977e+308 | 8100000 | 1.7977e+308 | 8100000 | 1.7977e+308 | 326224 | -84034.95 | 217.7198 | 1.7977e+308 | 2 | 600 | 71.6365 | 833.2 | 60267.62 | 9364.696
| 4228.452 | 322.8778 | 536.8 | 1.7977e+308 | 1.7977e+308 | 1.7977e+308 | 1 | 1.7977e+308 | 0.1151911 | 45 | 0 | 1.7977e+308 | 709.8239 | -802.079 | 1.7977e+308 | 1.7977e+308 | 8100000 | 1.7977e+308 | 8100000 | 1.7977e+308 | 327145.5 | -84035.49 | 217.3757 | 1.7977e+308 | 2 | 600 | 71.63642 | 833.4 | 60267.62 | 9364.696
| 4227.625 | 322.5515 | 537 | 1.7977e+308 | 1.7977e+308 | 1.7977e+308 | 1 | 1.7977e+308 | 0.1366126 | 45 | 0 | 1.7977e+308 | 709.8239 | -802.0792 | 1.7977e+308 | 1.7977e+308 | 8100000 | 1.7977e+308 | 8100000 | 1.7977e+308 | 329561.5 | -84036.56 | 217.0493 | 1.7977e+308 | 2 | 600 | 71.63624 | 833.6 | 60267.62 | 9364.696
| 4226.654 | 322.2164 | 537.2 | 1.7977e+308 | 1.7977e+308 | 1.7977e+308 | 1 | 1.7977e+308 | 0.1434837 | 45 | 0 | 1.7977e+308 | 709.8239 | -802.0794 | 1.7977e+308 | 1.7977e+308 | 8100000 | 1.7977e+308 | 8100000 | 1.7977e+308 | 329191.5 | -84037.79 | 216.7141 | 1.7977e+308 | 2 | 600 | 71.63605 | 833.8 | 60267.62 | 9364.696
| 4226.049 | 321.8812 | 537.4 | 1.7977e+308 | 1.7977e+308 | 1.7977e+308 | 1 | 1.7977e+308 | 0.191581 | 45 | 0 | 1.7977e+308 | 709.8239 | -802.0795 | 1.7977e+308 | 1.7977e+308 | 8100000 | 1.7977e+308 | 8100000 | 1.7977e+308 | 328089.1 | -84038.65 | 216.3789 | 1.7977e+308 | 2 | 600 | 71.63591 | 834 | 60267.62 | 9364.696
| 4225.199 | 321.5461 | 537.6 | 1.7977e+308 | 1.7977e+308 | 1.7977e+308 | 1 | 1.7977e+308 | 0.08528183 | 45 | 0 | 1.7977e+308 | 709.8239 | -802.0797 | 1.7977e+308 | 1.7977e+308 | 8100000 | 1.7977e+308 | 8100000 | 1.7977e+308 | 328686.4 | -84039.75 | 216.0437 | 1.7977e+308 | 2 | 600 | 71.63573 | 834.2 | 60267.62 | 9364.696
| 4224.438 | 321.2197 | 537.8 | 1.7977e+308 | 1.7977e+308 | 1.7977e+308 | 1 | 1.7977e+308 | 0.07638988 | 45 | 0 | 1.7977e+308 | 709.8239 | -802.0799 | 1.7977e+308 | 1.7977e+308 | 8100000 | 1.7977e+308 | 8100000 | 1.7977e+308 | 329021.2 | -84040.76 | 215.7173 | 1.7977e+308 | 2 | 600 | 71.63557 | 834.4 | 60267.62 | 9364.696
| 4223.634 | 320.8934 | 538 | 1.7977e+308 | 1.7977e+308 | 1.7977e+308 | 1 | 1.7977e+308 | 0.1539923 | 45 | 0 | 1.7977e+308 | 709.8239 | -802.0801 | 1.7977e+308 | 1.7977e+308 | 8100000 | 1.7977e+308 | 8100000 | 1.7977e+308 | 329982.1 | -84041.82 | 215.3909 | 1.7977e+308 | 2 | 600 | 71.6354 | 834.6 | 60267.62 | 9364.696
| 4222.692 | 320.5583 | 538.2 | 1.7977e+308 | 1.7977e+308 | 1.7977e+308 | 1 | 1.7977e+308 | 0.06588121 | 45 | 0 | 1.7977e+308 | 709.8239 | -802.0803 | 1.7977e+308 | 1.7977e+308 | 8100000 | 1.7977e+308 | 8100000 | 1.7977e+308 | 327128.7 | -84043.01 | 215.0556 | 1.7977e+308 | 2 | 600 | 71.63521 | 834.8 | 60267.62 | 9364.696
| 4222.048 | 320.2231 | 538.4 | 1.7977e+308 | 1.7977e+308 | 1.7977e+308 | 1 | 1.7977e+308 | 0.02344239 | 45 | 0 | 1.7977e+308 | 709.8239 | -802.0804 | 1.7977e+308 | 1.7977e+308 | 8100000 | 1.7977e+308 | 8100000 | 1.7977e+308 | 325525.3 | -84043.91 | 214.7204 | 1.7977e+308 | 2 | 600 | 71.63506 | 835 | 60267.62 | 9364.696
| 4221.53 | 319.888 | 538.6 | 1.7977e+308 | 1.7977e+308 | 1.7977e+308 | 1 | 1.7977e+308 | 0.07638986 | 45 | 0 | 1.7977e+308 | 709.8239 | -802.0805 | 1.7977e+308 | 1.7977e+308 | 8100000 | 1.7977e+308 | 8100000 | 1.7977e+308 | 328437.8 | -84044.68 | 214.3852 | 1.7977e+308 | 2 | 600 | 71.63494 | 835.2 | 60267.62 | 9364.696
| 4220.603 | 319.5528 | 538.8 | 1.7977e+308 | 1.7977e+308 | 1.7977e+308 | 1 | 1.7977e+308 | 0.1180203 | 45 | 0 | 1.7977e+308 | 709.8239 | -802.0807 | 1.7977e+308 | 1.7977e+308 | 8100000 | 1.7977e+308 | 8100000 | 1.7977e+308 | 327729.8 | -84045.86 | 214.05 | 1.7977e+308 | 2 | 600 | 71.63475 | 835.4 | 60267.62 | 9364.696
| 4219.989 | 319.2265 | 539 | 1.7977e+308 | 1.7977e+308 | 1.7977e+308 | 1 | 1.7977e+308 | 0.09255701 | 45 | 0 | 1.7977e+308 | 709.8239 | -802.0809 | 1.7977e+308 | 1.7977e+308 | 8100000 | 1.7977e+308 | 8100000 | 1.7977e+308 | 329257.2 | -84046.72 | 213.7236 | 1.7977e+308 | 2 | 600 | 71.63461 | 835.6 | 60267.62 | 9364.696
| 4219.108 | 318.9002 | 539.2 | 1.7977e+308 | 1.7977e+308 | 1.7977e+308 | 1 | 1.7977e+308 | 0.1774346 | 45 | 0 | 1.7977e+308 | 709.8239 | -802.081 | 1.7977e+308 | 1.7977e+308 | 8100000 | 1.7977e+308 | 8100000 | 1.7977e+308 | 328514.2 | -84047.86 | 213.3972 | 1.7977e+308 | 2 | 600 | 71.63442 | 835.8 | 60267.62 | 9364.696
| 4218.42 | 318.565 | 539.4 | 1.7977e+308 | 1.7977e+308 | 1.7977e+308 | 1 | 1.7977e+308 | 0.1131701 | 45 | 0 | 1.7977e+308 | 709.8239 | -802.0812 | 1.7977e+308 | 1.7977e+308 | 8100000 | 1.7977e+308 | 8100000 | 1.7977e+308 | 328999 | -84048.8 | 213.062 | 1.7977e+308 | 2 | 600 | 71.63427 | 836 | 60267.62 | 9364.696
| 4217.526 | 318.2299 | 539.6 | 1.7977e+308 | 1.7977e+308 | 1.7977e+308 | 1 | 1.7977e+308 | 0.05698924 | 45 | 0 | 1.7977e+308 | 709.8239 | -802.0814 | 1.7977e+308 | 1.7977e+308 | 8100000 | 1.7977e+308 | 8100000 | 1.7977e+308 | 329546.9 | -84049.94 | 212.7268 | 1.7977e+308 | 2 | 600 | 71.63409 | 836.2 | 60267.62 | 9364.696
| 4216.556 | 317.8948 | 539.8 | 1.7977e+308 | 1.7977e+308 | 1.7977e+308 | 1 | 1.7977e+308 | 0.04445969 | 45 | 0 | 1.7977e+308 | 709.8239 | -802.0816 | 1.7977e+308 | 1.7977e+308 | 8100000 | 1.7977e+308 | 8100000 | 1.7977e+308 | 324530.5 | -84051.17 | 212.3915 | 1.7977e+308 | 2 | 600 | 71.63389 | 836.4 | 60267.62 | 9364.696
| 4215.984 | 317.5684 | 540 | 1.7977e+308 | 1.7977e+308 | 1.7977e+308 | 1 | 1.7977e+308 | 0.05213908 | 45 | 0 | 1.7977e+308 | 709.8239 | -802.0817 | 1.7977e+308 | 1.7977e+308 | 8100000 | 1.7977e+308 | 8100000 | 1.7977e+308 | 324538.3 | -84051.99 | 212.0651 | 1.7977e+308 | 2 | 600 | 71.63376 | 836.6 | 60267.62 | 9364.696
| 4215.165 | 317.2421 | 540.2 | 1.7977e+308 | 1.7977e+308 | 1.7977e+308 | 1 | 1.7977e+308 | 0.08649429 | 45 | 0 | 1.7977e+308 | 709.8239 | -802.0819 | 1.7977e+308 | 1.7977e+308 | 8100000 | 1.7977e+308 | 8100000 | 1.7977e+308 | 324038.5 | -84053.06 | 211.7387 | 1.7977e+308 | 2 | 600 | 71.63359 | 836.8 | 60267.62 | 9364.696
| 4214.333 | 316.907 | 540.4 | 1.7977e+308 | 1.7977e+308 | 1.7977e+308 | 1 | 1.7977e+308 | 0.1632883 | 45 | 0 | 1.7977e+308 | 709.8239 | -802.082 | 1.7977e+308 | 1.7977e+308 | 8100000 | 1.7977e+308 | 8100000 | 1.7977e+308 | 324894 | -84054.14 | 211.4035 | 1.7977e+308 | 2 | 600 | 71.63341 | 837 | 60267.62 | 9364.696
| 4213.665 | 316.5718 | 540.6 | 1.7977e+308 | 1.7977e+308 | 1.7977e+308 | 1 | 1.7977e+308 | 0.05901011 | 45 | 0 | 1.7977e+308 | 709.8239 | -802.0822 | 1.7977e+308 | 1.7977e+308 | 8100000 | 1.7977e+308 | 8100000 | 1.7977e+308 | 323997.4 | -84055.07 | 211.0683 | 1.7977e+308 | 2 | 600 | 71.63326 | 837.2 | 60267.62 | 9364.696
| 4212.865 | 316.2367 | 540.8 | 1.7977e+308 | 1.7977e+308 | 1.7977e+308 | 1 | 1.7977e+308 | 0.1539921 | 45 | 0 | 1.7977e+308 | 709.8239 | -802.0824 | 1.7977e+308 | 1.7977e+308 | 8100000 | 1.7977e+308 | 8100000 | 1.7977e+308 | 324977.3 | -84056.12 | 210.7331 | 1.7977e+308 | 2 | 600 | 71.63309 | 837.4 | 60267.62 | 9364.696
| 4212.221 | 315.9015 | 541 | 1.7977e+308 | 1.7977e+308 | 1.7977e+308 | 1 | 1.7977e+308 | 0.07719815 | 45 | 0 | 1.7977e+308 | 709.8239 | -802.0825 | 1.7977e+308 | 1.7977e+308 | 8100000 | 1.7977e+308 | 8100000 | 1.7977e+308 | 325603.9 | -84057.01 | 210.3979 | 1.7977e+308 | 2 | 600 | 71.63295 | 837.6 | 60267.62 | 9364.696
| 4211.323 | 315.584 | 541.2 | 1.7977e+308 | 1.7977e+308 | 1.7977e+308 | 1 | 1.7977e+308 | 0.06547696 | 45 | 0 | 1.7977e+308 | 709.8239 | -802.0827 | 1.7977e+308 | 1.7977e+308 | 8100000 | 1.7977e+308 | 8100000 | 1.7977e+308 | 324117.4 | -84058.16 | 210.0803 | 1.7977e+308 | 2 | 600 | 71.63276 | 837.8 | 60267.62 | 9364.696
| 4210.813 | 315.2489 | 541.4 | 1.7977e+308 | 1.7977e+308 | 1.7977e+308 | 1 | 1.7977e+308 | 0.1818804 | 45 | 0 | 1.7977e+308 | 709.8239 | -802.0828 | 1.7977e+308 | 1.7977e+308 | 8100000 | 1.7977e+308 | 8100000 | 1.7977e+308 | 327504 | -84058.93 | 209.7451 | 1.7977e+308 | 2 | 600 | 71.63264 | 838 | 60267.62 | 9364.696
| 4210.148 | 314.9137 | 541.6 | 1.7977e+308 | 1.7977e+308 | 1.7977e+308 | 1 | 1.7977e+308 | 0.08002739 | 45 | 0 | 1.7977e+308 | 709.8239 | -802.083 | 1.7977e+308 | 1.7977e+308 | 8100000 | 1.7977e+308 | 8100000 | 1.7977e+308 | 330184.5 | -84059.84 | 209.4099 | 1.7977e+308 | 2 | 600 | 71.63249 | 838.2 | 60267.62 | 9364.696
| 4209.108 | 314.5786 | 541.8 | 1.7977e+308 | 1.7977e+308 | 1.7977e+308 | 1 | 1.7977e+308 | 0.2566535 | 45 | 0 | 1.7977e+308 | 709.8239 | -802.0832 | 1.7977e+308 | 1.7977e+308 | 8100000 | 1.7977e+308 | 8100000 | 1.7977e+308 | 330447.2 | -84061.14 | 209.0746 | 1.7977e+308 | 2 | 600 | 71.63228 | 838.4 | 60267.62 | 9364.696
| 4208.599 | 314.2434 | 542 | 1.7977e+308 | 1.7977e+308 | 1.7977e+308 | 1 | 1.7977e+308 | 0.1341873 | 45 | 0 | 1.7977e+308 | 709.8239 | -802.0833 | 1.7977e+308 | 1.7977e+308 | 8100000 | 1.7977e+308 | 8100000 | 1.7977e+308 | 328777.3 | -84061.9 | 208.7394 | 1.7977e+308 | 2 | 600 | 71.63216 | 838.6 | 60267.62 | 9364.696
| 4207.657 | 313.9083 | 542.2 | 1.7977e+308 | 1.7977e+308 | 1.7977e+308 | 1 | 1.7977e+308 | 0.03193011 | 45 | 0 | 1.7977e+308 | 709.8239 | -802.0835 | 1.7977e+308 | 1.7977e+308 | 8100000 | 1.7977e+308 | 8100000 | 1.7977e+308 | 328424.5 | -84063.09 | 208.4042 | 1.7977e+308 | 2 | 600 | 71.63197 | 838.8 | 60267.62 | 9364.696
| 4206.945 | 313.5908 | 542.4 | 1.7977e+308 | 1.7977e+308 | 1.7977e+308 | 1 | 1.7977e+308 | 0.1657132 | 45 | 0 | 1.7977e+308 | 709.8239 | -802.0836 | 1.7977e+308 | 1.7977e+308 | 8100000 | 1.7977e+308 | 8100000 | 1.7977e+308 | 327379.7 | -84064.05 | 208.0866 | 1.7977e+308 | 2 | 600 | 71.63181 | 839 | 60267.62 | 9364.696
| 4205.997 | 313.2557 | 542.6 | 1.7977e+308 | 1.7977e+308 | 1.7977e+308 | 1 | 1.7977e+308 | 0.1430792 | 45 | 0 | 1.7977e+308 | 709.8239 | -802.0838 | 1.7977e+308 | 1.7977e+308 | 8100000 | 1.7977e+308 | 8100000 | 1.7977e+308 | 327885.4 | -84065.25 | 207.7514 | 1.7977e+308 | 2 | 600 | 71.63162 | 839.2 | 60267.62 | 9364.696
| 4205.326 | 312.9205 | 542.8 | 1.7977e+308 | 1.7977e+308 | 1.7977e+308 | 1 | 1.7977e+308 | 0.1261037 | 45 | 0 | 1.7977e+308 | 709.8239 | -802.084 | 1.7977e+308 | 1.7977e+308 | 8100000 | 1.7977e+308 | 8100000 | 1.7977e+308 | 327215.4 | -84066.18 | 207.4162 | 1.7977e+308 | 2 | 600 | 71.63147 | 839.4 | 60267.62 | 9364.696
| 4204.418 | 312.5854 | 543 | 1.7977e+308 | 1.7977e+308 | 1.7977e+308 | 1 | 1.7977e+308 | 0.1495461 | 45 | 0 | 1.7977e+308 | 709.8239 | -802.0842 | 1.7977e+308 | 1.7977e+308 | 8100000 | 1.7977e+308 | 8100000 | 1.7977e+308 | 326958.4 | -84067.34 | 207.081 | 1.7977e+308 | 2 | 600 | 71.63129 | 839.6 | 60267.62 | 9364.696
| 4203.793 | 312.2502 | 543.2 | 1.7977e+308 | 1.7977e+308 | 1.7977e+308 | 1 | 1.7977e+308 | 0.09417359 | 45 | 0 | 1.7977e+308 | 709.8239 | -802.0843 | 1.7977e+308 | 1.7977e+308 | 8100000 | 1.7977e+308 | 8100000 | 1.7977e+308 | 325561.8 | -84068.22 | 206.7458 | 1.7977e+308 | 2 | 600 | 71.63114 | 839.8 | 60267.62 | 9364.696
| 4203.069 | 311.9327 | 543.4 | 1.7977e+308 | 1.7977e+308 | 1.7977e+308 | 1 | 1.7977e+308 | 0.08366494 | 45 | 0 | 1.7977e+308 | 709.8239 | -802.0845 | 1.7977e+308 | 1.7977e+308 | 8100000 | 1.7977e+308 | 8100000 | 1.7977e+308 | 331224 | -84069.19 | 206.4282 | 1.7977e+308 | 2 | 600 | 71.63099 | 840 | 60267.62 | 9364.696
| 4202.238 | 311.5976 | 543.6 | 1.7977e+308 | 1.7977e+308 | 1.7977e+308 | 1 | 1.7977e+308 | 0.08083569 | 45 | 0 | 1.7977e+308 | 709.8239 | -802.0846 | 1.7977e+308 | 1.7977e+308 | 8100000 | 1.7977e+308 | 8100000 | 1.7977e+308 | 330401.2 | -84070.28 | 206.093 | 1.7977e+308 | 2 | 600 | 71.63081 | 840.2 | 60267.62 | 9364.696
| 4201.463 | 311.2625 | 543.8 | 1.7977e+308 | 1.7977e+308 | 1.7977e+308 | 1 | 1.7977e+308 | 0.1398457 | 45 | 0 | 1.7977e+308 | 709.8239 | -802.0848 | 1.7977e+308 | 1.7977e+308 | 8100000 | 1.7977e+308 | 8100000 | 1.7977e+308 | 332061.2 | -84071.3 | 205.7578 | 1.7977e+308 | 2 | 600 | 71.63065 | 840.4 | 60267.62 | 9364.696
| 4200.343 | 310.9273 | 544 | 1.7977e+308 | 1.7977e+308 | 1.7977e+308 | 1 | 1.7977e+308 | 0.06022258 | 45 | 0 | 1.7977e+308 | 709.8239 | -802.085 | 1.7977e+308 | 1.7977e+308 | 8100000 | 1.7977e+308 | 8100000 | 1.7977e+308 | 327239.5 | -84072.68 | 205.4225 | 1.7977e+308 | 2 | 600 | 71.63042 | 840.6 | 60267.62 | 9364.696
| 4199.761 | 310.5922 | 544.2 | 1.7977e+308 | 1.7977e+308 | 1.7977e+308 | 1 | 1.7977e+308 | 0.2077477 | 45 | 0 | 1.7977e+308 | 709.8239 | -802.0852 | 1.7977e+308 | 1.7977e+308 | 8100000 | 1.7977e+308 | 8100000 | 1.7977e+308 | 327415.5 | -84073.51 | 205.0873 | 1.7977e+308 | 2 | 600 | 71.63029 | 840.8 | 60267.62 | 9364.696
| 4199.015 | 310.257 | 544.4 | 1.7977e+308 | 1.7977e+308 | 1.7977e+308 | 1 | 1.7977e+308 | 0.04930976 | 45 | 0 | 1.7977e+308 | 709.8239 | -802.0853 | 1.7977e+308 | 1.7977e+308 | 8100000 | 1.7977e+308 | 8100000 | 1.7977e+308 | 326332.4 | -84074.51 | 204.7521 | 1.7977e+308 | 2 | 600 | 71.63013 | 841 | 60267.62 | 9364.696
| 4198.431 | 309.9395 | 544.6 | 1.7977e+308 | 1.7977e+308 | 1.7977e+308 | 1 | 1.7977e+308 | 0.197239 | 45 | 0 | 1.7977e+308 | 709.8239 | -802.0855 | 1.7977e+308 | 1.7977e+308 | 8100000 | 1.7977e+308 | 8100000 | 1.7977e+308 | 327697 | -84075.34 | 204.4345 | 1.7977e+308 | 2 | 600 | 71.62999 | 841.2 | 60267.62 | 9364.696
| 4197.851 | 309.6044 | 544.8 | 1.7977e+308 | 1.7977e+308 | 1.7977e+308 | 1 | 1.7977e+308 | 0.1313579 | 45 | 0 | 1.7977e+308 | 709.8239 | -802.0856 | 1.7977e+308 | 1.7977e+308 | 8100000 | 1.7977e+308 | 8100000 | 1.7977e+308 | 330888.8 | -84076.18 | 204.0993 | 1.7977e+308 | 2 | 600 | 71.62986 | 841.4 | 60267.62 | 9364.696
| 4196.92 | 309.2692 | 545 | 1.7977e+308 | 1.7977e+308 | 1.7977e+308 | 1 | 1.7977e+308 | 0.0185922 | 45 | 0 | 1.7977e+308 | 709.8239 | -802.0858 | 1.7977e+308 | 1.7977e+308 | 8100000 | 1.7977e+308 | 8100000 | 1.7977e+308 | 331080.3 | -84077.36 | 203.7641 | 1.7977e+308 | 2 | 600 | 71.62967 | 841.6 | 60267.62 | 9364.696
| 4196.495 | 308.9341 | 545.2 | 1.7977e+308 | 1.7977e+308 | 1.7977e+308 | 1 | 1.7977e+308 | 0.1697549 | 45 | 0 | 1.7977e+308 | 709.8239 | -802.0859 | 1.7977e+308 | 1.7977e+308 | 8100000 | 1.7977e+308 | 8100000 | 1.7977e+308 | 332727.7 | -84078.04 | 203.4289 | 1.7977e+308 | 2 | 600 | 71.62956 | 841.8 | 60267.62 | 9364.696
| 4195.26 | 308.599 | 545.4 | 1.7977e+308 | 1.7977e+308 | 1.7977e+308 | 1 | 1.7977e+308 | 0.1499501 | 45 | 0 | 1.7977e+308 | 709.8239 | -802.0861 | 1.7977e+308 | 1.7977e+308 | 8100000 | 1.7977e+308 | 8100000 | 1.7977e+308 | 331728.2 | -84079.52 | 203.0937 | 1.7977e+308 | 2 | 600 | 71.62932 | 842 | 60267.62 | 9364.696
| 4194.791 | 308.2814 | 545.6 | 1.7977e+308 | 1.7977e+308 | 1.7977e+308 | 1 | 1.7977e+308 | 0.04486378 | 45 | 0 | 1.7977e+308 | 709.8239 | -802.0863 | 1.7977e+308 | 1.7977e+308 | 8100000 | 1.7977e+308 | 8100000 | 1.7977e+308 | 331050.7 | -84080.24 | 202.7761 | 1.7977e+308 | 2 | 600 | 71.6292 | 842.2 | 60267.62 | 9364.696
| 4193.903 | 307.9463 | 545.8 | 1.7977e+308 | 1.7977e+308 | 1.7977e+308 | 1 | 1.7977e+308 | 0.1062989 | 45 | 0 | 1.7977e+308 | 709.8239 | -802.0864 | 1.7977e+308 | 1.7977e+308 | 8100000 | 1.7977e+308 | 8100000 | 1.7977e+308 | 333642.4 | -84081.38 | 202.4409 | 1.7977e+308 | 2 | 600 | 71.62903 | 842.4 | 60267.62 | 9364.696
| 4193.26 | 307.6111 | 546 | 1.7977e+308 | 1.7977e+308 | 1.7977e+308 | 1 | 1.7977e+308 | 0.1119573 | 45 | 0 | 1.7977e+308 | 709.8239 | -802.0866 | 1.7977e+308 | 1.7977e+308 | 8100000 | 1.7977e+308 | 8100000 | 1.7977e+308 | 333313.9 | -84082.28 | 202.1057 | 1.7977e+308 | 2 | 600 | 71.62887 | 842.6 | 60267.62 | 9364.696
| 4192.358 | 307.276 | 546.2 | 1.7977e+308 | 1.7977e+308 | 1.7977e+308 | 1 | 1.7977e+308 | 0.06668938 | 45 | 0 | 1.7977e+308 | 709.8239 | -802.0868 | 1.7977e+308 | 1.7977e+308 | 8100000 | 1.7977e+308 | 8100000 | 1.7977e+308 | 331518.8 | -84083.43 | 201.7704 | 1.7977e+308 | 2 | 600 | 71.62869 | 842.8 | 60267.62 | 9364.696
| 4191.658 | 306.9409 | 546.4 | 1.7977e+308 | 1.7977e+308 | 1.7977e+308 | 1 | 1.7977e+308 | 0.09740691 | 45 | 0 | 1.7977e+308 | 709.8239 | -802.0869 | 1.7977e+308 | 1.7977e+308 | 8100000 | 1.7977e+308 | 8100000 | 1.7977e+308 | 331776.6 | -84084.39 | 201.4352 | 1.7977e+308 | 2 | 600 | 71.62854 | 843 | 60267.62 | 9364.696
| 4190.799 | 306.6057 | 546.6 | 1.7977e+308 | 1.7977e+308 | 1.7977e+308 | 1 | 1.7977e+308 | 0.07921889 | 45 | 0 | 1.7977e+308 | 709.8239 | -802.0871 | 1.7977e+308 | 1.7977e+308 | 8100000 | 1.7977e+308 | 8100000 | 1.7977e+308 | 331218 | -84085.5 | 201.1 | 1.7977e+308 | 2 | 600 | 71.62836 | 843.2 | 60267.62 | 9364.696
| 4190.134 | 306.2882 | 546.8 | 1.7977e+308 | 1.7977e+308 | 1.7977e+308 | 1 | 1.7977e+308 | 0.1560127 | 45 | 0 | 1.7977e+308 | 709.8239 | -802.0872 | 1.7977e+308 | 1.7977e+308 | 8100000 | 1.7977e+308 | 8100000 | 1.7977e+308 | 330319.6 | -84086.41 | 200.7824 | 1.7977e+308 | 2 | 600 | 71.62821 | 843.4 | 60267.62 | 9364.696
| 4189.347 | 305.9531 | 547 | 1.7977e+308 | 1.7977e+308 | 1.7977e+308 | 1 | 1.7977e+308 | 0.07800635 | 45 | 0 | 1.7977e+308 | 709.8239 | -802.0874 | 1.7977e+308 | 1.7977e+308 | 8100000 | 1.7977e+308 | 8100000 | 1.7977e+308 | 331316.1 | -84087.45 | 200.4472 | 1.7977e+308 | 2 | 600 | 71.62805 | 843.6 | 60267.62 | 9364.696
| 4188.322 | 305.618 | 547.2 | 1.7977e+308 | 1.7977e+308 | 1.7977e+308 | 1 | 1.7977e+308 | 0.1378247 | 45 | 0 | 1.7977e+308 | 709.8239 | -802.0876 | 1.7977e+308 | 1.7977e+308 | 8100000 | 1.7977e+308 | 8100000 | 1.7977e+308 | 329093.9 | -84088.73 | 200.112 | 1.7977e+308 | 2 | 600 | 71.62783 | 843.8 | 60267.62 | 9364.696
| 4187.761 | 305.2828 | 547.4 | 1.7977e+308 | 1.7977e+308 | 1.7977e+308 | 1 | 1.7977e+308 | 0.08689825 | 45 | 0 | 1.7977e+308 | 709.8239 | -802.0878 | 1.7977e+308 | 1.7977e+308 | 8100000 | 1.7977e+308 | 8100000 | 1.7977e+308 | 329428.4 | -84089.55 | 199.7768 | 1.7977e+308 | 2 | 600 | 71.62771 | 844 | 60267.62 | 9364.696
| 4187.056 | 304.9477 | 547.6 | 1.7977e+308 | 1.7977e+308 | 1.7977e+308 | 1 | 1.7977e+308 | 0.09013167 | 45 | 0 | 1.7977e+308 | 709.8239 | -802.0879 | 1.7977e+308 | 1.7977e+308 | 8100000 | 1.7977e+308 | 8100000 | 1.7977e+308 | 325969.2 | -84090.5 | 199.4416 | 1.7977e+308 | 2 | 600 | 71.62755 | 844.2 | 60267.62 | 9364.696
| 4186.276 | 304.6302 | 547.8 | 1.7977e+308 | 1.7977e+308 | 1.7977e+308 | 1 | 1.7977e+308 | 0.04082196 | 45 | 0 | 1.7977e+308 | 709.8239 | -802.0881 | 1.7977e+308 | 1.7977e+308 | 8100000 | 1.7977e+308 | 8100000 | 1.7977e+308 | 327337.6 | -84091.53 | 199.124 | 1.7977e+308 | 2 | 600 | 71.62739 | 844.4 | 60267.62 | 9364.696
| 4185.398 | 304.295 | 548 | 1.7977e+308 | 1.7977e+308 | 1.7977e+308 | 1 | 1.7977e+308 | 0.1236784 | 45 | 0 | 1.7977e+308 | 709.8239 | -802.0883 | 1.7977e+308 | 1.7977e+308 | 8100000 | 1.7977e+308 | 8100000 | 1.7977e+308 | 328308.9 | -84092.66 | 198.7888 | 1.7977e+308 | 2 | 600 | 71.6272 | 844.6 | 60267.62 | 9364.696
| 4184.899 | 303.9599 | 548.2 | 1.7977e+308 | 1.7977e+308 | 1.7977e+308 | 1 | 1.7977e+308 | 0.1172116 | 45 | 0 | 1.7977e+308 | 709.8239 | -802.0884 | 1.7977e+308 | 1.7977e+308 | 8100000 | 1.7977e+308 | 8100000 | 1.7977e+308 | 326101.8 | -84093.42 | 198.4536 | 1.7977e+308 | 2 | 600 | 71.62708 | 844.8 | 60267.62 | 9364.696
| 4183.627 | 303.6248 | 548.4 | 1.7977e+308 | 1.7977e+308 | 1.7977e+308 | 1 | 1.7977e+308 | 0.02788827 | 45 | 0 | 1.7977e+308 | 709.8239 | -802.0886 | 1.7977e+308 | 1.7977e+308 | 8100000 | 1.7977e+308 | 8100000 | 1.7977e+308 | 324521.6 | -84094.94 | 198.1183 | 1.7977e+308 | 2 | 600 | 71.62684 | 845 | 60267.62 | 9364.696
| 4182.95 | 303.2896 | 548.6 | 1.7977e+308 | 1.7977e+308 | 1.7977e+308 | 1 | 1.7977e+308 | 0.1293369 | 45 | 0 | 1.7977e+308 | 709.8239 | -802.0888 | 1.7977e+308 | 1.7977e+308 | 8100000 | 1.7977e+308 | 8100000 | 1.7977e+308 | 323738 | -84095.87 | 197.7831 | 1.7977e+308 | 2 | 600 | 71.62669 | 845.2 | 60267.62 | 9364.696
| 4182.23 | 302.9545 | 548.8 | 1.7977e+308 | 1.7977e+308 | 1.7977e+308 | 1 | 1.7977e+308 | 0.0327384 | 45 | 0 | 1.7977e+308 | 709.8239 | -802.0889 | 1.7977e+308 | 1.7977e+308 | 8100000 | 1.7977e+308 | 8100000 | 1.7977e+308 | 322521.8 | -84096.84 | 197.4479 | 1.7977e+308 | 2 | 600 | 71.62653 | 845.4 | 60267.62 | 9364.696
| 4181.511 | 302.637 | 549 | 1.7977e+308 | 1.7977e+308 | 1.7977e+308 | 1 | 1.7977e+308 | 0.1794549 | 45 | 0 | 1.7977e+308 | 709.8239 | -802.0891 | 1.7977e+308 | 1.7977e+308 | 8100000 | 1.7977e+308 | 8100000 | 1.7977e+308 | 322753.2 | -84097.81 | 197.1303 | 1.7977e+308 | 2 | 600 | 71.62637 | 845.6 | 60267.62 | 9364.696
| 4180.742 | 302.3018 | 549.2 | 1.7977e+308 | 1.7977e+308 | 1.7977e+308 | 1 | 1.7977e+308 | 0.2869661 | 45 | 0 | 1.7977e+308 | 709.8239 | -802.0892 | 1.7977e+308 | 1.7977e+308 | 8100000 | 1.7977e+308 | 8100000 | 1.7977e+308 | 324026.9 | -84098.83 | 196.7951 | 1.7977e+308 | 2 | 600 | 71.62621 | 845.8 | 60267.62 | 9364.696
| 4179.821 | 301.9667 | 549.4 | 1.7977e+308 | 1.7977e+308 | 1.7977e+308 | 1 | 1.7977e+308 | 0.2392732 | 45 | 0 | 1.7977e+308 | 709.8239 | -802.0894 | 1.7977e+308 | 1.7977e+308 | 8100000 | 1.7977e+308 | 8100000 | 1.7977e+308 | 321855.6 | -84100.01 | 196.4599 | 1.7977e+308 | 2 | 600 | 71.62602 | 846 | 60267.62 | 9364.696
| 4179.037 | 301.6315 | 549.6 | 1.7977e+308 | 1.7977e+308 | 1.7977e+308 | 1 | 1.7977e+308 | 0.1705629 | 45 | 0 | 1.7977e+308 | 709.8239 | -802.0896 | 1.7977e+308 | 1.7977e+308 | 8100000 | 1.7977e+308 | 8100000 | 1.7977e+308 | 321246.2 | -84101.04 | 196.1247 | 1.7977e+308 | 2 | 600 | 71.62585 | 846.2 | 60267.62 | 9364.696
| 4178.028 | 301.2964 | 549.8 | 1.7977e+308 | 1.7977e+308 | 1.7977e+308 | 1 | 1.7977e+308 | 0.03475927 | 45 | 0 | 1.7977e+308 | 709.8239 | -802.0898 | 1.7977e+308 | 1.7977e+308 | 8100000 | 1.7977e+308 | 8100000 | 1.7977e+308 | 316827.5 | -84102.31 | 195.7895 | 1.7977e+308 | 2 | 600 | 71.62565 | 846.4 | 60267.62 | 9364.696
| 4177.368 | 300.9789 | 550 | 1.7977e+308 | 1.7977e+308 | 1.7977e+308 | 1 | 1.7977e+308 | 0.05537232 | 45 | 0 | 1.7977e+308 | 709.8239 | -802.09 | 1.7977e+308 | 1.7977e+308 | 8100000 | 1.7977e+308 | 8100000 | 1.7977e+308 | 315049.7 | -84103.22 | 195.4719 | 1.7977e+308 | 2 | 600 | 71.62551 | 846.6 | 60267.62 | 9364.696
| 4176.541 | 300.6438 | 550.2 | 1.7977e+308 | 1.7977e+308 | 1.7977e+308 | 1 | 1.7977e+308 | 0.1139781 | 45 | 0 | 1.7977e+308 | 709.8239 | -802.0901 | 1.7977e+308 | 1.7977e+308 | 8100000 | 1.7977e+308 | 8100000 | 1.7977e+308 | 314292.3 | -84104.3 | 195.1367 | 1.7977e+308 | 2 | 600 | 71.62533 | 846.8 | 60267.62 | 9364.696
| 4175.615 | 300.3086 | 550.4 | 1.7977e+308 | 1.7977e+308 | 1.7977e+308 | 1 | 1.7977e+308 | 0.07760208 | 45 | 0 | 1.7977e+308 | 709.8239 | -802.0903 | 1.7977e+308 | 1.7977e+308 | 8100000 | 1.7977e+308 | 8100000 | 1.7977e+308 | 314613.6 | -84105.47 | 194.8015 | 1.7977e+308 | 2 | 600 | 71.62514 | 847 | 60267.62 | 9364.696
| 4175.145 | 299.9735 | 550.6 | 1.7977e+308 | 1.7977e+308 | 1.7977e+308 | 1 | 1.7977e+308 | 0.2198725 | 45 | 0 | 1.7977e+308 | 709.8239 | -802.0904 | 1.7977e+308 | 1.7977e+308 | 8100000 | 1.7977e+308 | 8100000 | 1.7977e+308 | 315242.5 | -84106.2 | 194.4663 | 1.7977e+308 | 2 | 600 | 71.62502 | 847.2 | 60267.62 | 9364.696
| 4174.192 | 299.6384 | 550.8 | 1.7977e+308 | 1.7977e+308 | 1.7977e+308 | 1 | 1.7977e+308 | 0.03314255 | 45 | 0 | 1.7977e+308 | 709.8239 | -802.0906 | 1.7977e+308 | 1.7977e+308 | 8100000 | 1.7977e+308 | 8100000 | 1.7977e+308 | 315462.8 | -84107.4 | 194.131 | 1.7977e+308 | 2 | 600 | 71.62483 | 847.4 | 60267.62 | 9364.696
| 4173.439 | 299.312 | 551 | 1.7977e+308 | 1.7977e+308 | 1.7977e+308 | 1 | 1.7977e+308 | 0.07396446 | 45 | 0 | 1.7977e+308 | 709.8239 | -802.0908 | 1.7977e+308 | 1.7977e+308 | 8100000 | 1.7977e+308 | 8100000 | 1.7977e+308 | 315996.4 | -84108.41 | 193.8046 | 1.7977e+308 | 2 | 600 | 71.62466 | 847.6 | 60267.62 | 9364.696
| 4172.88 | 298.9857 | 551.2 | 1.7977e+308 | 1.7977e+308 | 1.7977e+308 | 1 | 1.7977e+308 | 0.175413 | 45 | 0 | 1.7977e+308 | 709.8239 | -802.0909 | 1.7977e+308 | 1.7977e+308 | 8100000 | 1.7977e+308 | 8100000 | 1.7977e+308 | 316974.7 | -84109.22 | 193.4782 | 1.7977e+308 | 2 | 600 | 71.62454 | 847.8 | 60267.62 | 9364.696
| 4171.7 | 298.6506 | 551.4 | 1.7977e+308 | 1.7977e+308 | 1.7977e+308 | 1 | 1.7977e+308 | 0.0428428 | 45 | 0 | 1.7977e+308 | 709.8239 | -802.0912 | 1.7977e+308 | 1.7977e+308 | 8100000 | 1.7977e+308 | 8100000 | 1.7977e+308 | 316971.5 | -84110.65 | 193.143 | 1.7977e+308 | 2 | 600 | 71.62431 | 848 | 60267.62 | 9364.696
| 4171.422 | 298.3154 | 551.6 | 1.7977e+308 | 1.7977e+308 | 1.7977e+308 | 1 | 1.7977e+308 | 0.09215243 | 45 | 0 | 1.7977e+308 | 709.8239 | -802.0912 | 1.7977e+308 | 1.7977e+308 | 8100000 | 1.7977e+308 | 8100000 | 1.7977e+308 | 321100.8 | -84111.18 | 192.8078 | 1.7977e+308 | 2 | 600 | 71.62422 | 848.2 | 60267.62 | 9364.696
| 4170.315 | 297.9803 | 551.8 | 1.7977e+308 | 1.7977e+308 | 1.7977e+308 | 1 | 1.7977e+308 | 0.04829919 | 45 | 0 | 1.7977e+308 | 709.8239 | -802.0915 | 1.7977e+308 | 1.7977e+308 | 8100000 | 1.7977e+308 | 8100000 | 1.7977e+308 | 322921.1 | -84112.54 | 192.4726 | 1.7977e+308 | 2 | 600 | 71.624 | 848.4 | 60267.62 | 9364.696
| 4169.235 | 297.654 | 552 | 1.7977e+308 | 1.7977e+308 | 1.7977e+308 | 1 | 1.7977e+308 | 0.1242845 | 45 | 0 | 1.7977e+308 | 709.8239 | -802.0917 | 1.7977e+308 | 1.7977e+308 | 8100000 | 1.7977e+308 | 8100000 | 1.7977e+308 | 318247.8 | -84113.87 | 192.1462 | 1.7977e+308 | 2 | 600 | 71.62378 | 848.6 | 60267.62 | 9364.696
| 4168.64 | 297.3188 | 552.2 | 1.7977e+308 | 1.7977e+308 | 1.7977e+308 | 1 | 1.7977e+308 | 0.08811064 | 45 | 0 | 1.7977e+308 | 709.8239 | -802.0918 | 1.7977e+308 | 1.7977e+308 | 8100000 | 1.7977e+308 | 8100000 | 1.7977e+308 | 318308.3 | -84114.72 | 191.811 | 1.7977e+308 | 2 | 600 | 71.62365 | 848.8 | 60267.62 | 9364.696
| 4168.23 | 296.9925 | 552.4 | 1.7977e+308 | 1.7977e+308 | 1.7977e+308 | 1 | 1.7977e+308 | 0.09174823 | 45 | 0 | 1.7977e+308 | 709.8239 | -802.0919 | 1.7977e+308 | 1.7977e+308 | 8100000 | 1.7977e+308 | 8100000 | 1.7977e+308 | 321420.9 | -84115.38 | 191.4846 | 1.7977e+308 | 2 | 600 | 71.62354 | 849 | 60267.62 | 9364.696
| 4167.355 | 296.6574 | 552.6 | 1.7977e+308 | 1.7977e+308 | 1.7977e+308 | 1 | 1.7977e+308 | 0.1382286 | 45 | 0 | 1.7977e+308 | 709.8239 | -802.0921 | 1.7977e+308 | 1.7977e+308 | 8100000 | 1.7977e+308 | 8100000 | 1.7977e+308 | 322868.8 | -84116.51 | 191.1494 | 1.7977e+308 | 2 | 600 | 71.62336 | 849.2 | 60267.62 | 9364.696
| 4166.274 | 296.3222 | 552.8 | 1.7977e+308 | 1.7977e+308 | 1.7977e+308 | 1 | 1.7977e+308 | 0.1147863 | 45 | 0 | 1.7977e+308 | 709.8239 | -802.0923 | 1.7977e+308 | 1.7977e+308 | 8100000 | 1.7977e+308 | 8100000 | 1.7977e+308 | 321809.7 | -84117.84 | 190.8142 | 1.7977e+308 | 2 | 600 | 71.62315 | 849.4 | 60267.62 | 9364.696
| 4165.706 | 295.9871 | 553 | 1.7977e+308 | 1.7977e+308 | 1.7977e+308 | 1 | 1.7977e+308 | 0.120849 | 45 | 0 | 1.7977e+308 | 709.8239 | -802.0924 | 1.7977e+308 | 1.7977e+308 | 8100000 | 1.7977e+308 | 8100000 | 1.7977e+308 | 320870.4 | -84118.66 | 190.479 | 1.7977e+308 | 2 | 600 | 71.62301 | 849.6 | 60267.62 | 9364.696
| 4164.822 | 295.6608 | 553.2 | 1.7977e+308 | 1.7977e+308 | 1.7977e+308 | 1 | 1.7977e+308 | 0.09821503 | 45 | 0 | 1.7977e+308 | 709.8239 | -802.0926 | 1.7977e+308 | 1.7977e+308 | 8100000 | 1.7977e+308 | 8100000 | 1.7977e+308 | 321496.6 | -84119.8 | 190.1526 | 1.7977e+308 | 2 | 600 | 71.62283 | 849.8 | 60267.62 | 9364.696
| 4164.223 | 295.3344 | 553.4 | 1.7977e+308 | 1.7977e+308 | 1.7977e+308 | 1 | 1.7977e+308 | 0.2251266 | 45 | 0 | 1.7977e+308 | 709.8239 | -802.0928 | 1.7977e+308 | 1.7977e+308 | 8100000 | 1.7977e+308 | 8100000 | 1.7977e+308 | 321854.7 | -84120.65 | 189.8262 | 1.7977e+308 | 2 | 600 | 71.62269 | 850 | 60267.62 | 9364.696
| 4163.162 | 294.9993 | 553.6 | 1.7977e+308 | 1.7977e+308 | 1.7977e+308 | 1 | 1.7977e+308 | 0.07153933 | 45 | 0 | 1.7977e+308 | 709.8239 | -802.093 | 1.7977e+308 | 1.7977e+308 | 8100000 | 1.7977e+308 | 8100000 | 1.7977e+308 | 322336.7 | -84121.96 | 189.4909 | 1.7977e+308 | 2 | 600 | 71.62248 | 850.2 | 60267.62 | 9364.696
| 4162.074 | 294.6642 | 553.8 | 1.7977e+308 | 1.7977e+308 | 1.7977e+308 | 1 | 1.7977e+308 | 0.1414619 | 45 | 0 | 1.7977e+308 | 709.8239 | -802.0932 | 1.7977e+308 | 1.7977e+308 | 8100000 | 1.7977e+308 | 8100000 | 1.7977e+308 | 315610.4 | -84123.3 | 189.1557 | 1.7977e+308 | 2 | 600 | 71.62227 | 850.4 | 60267.62 | 9364.696
| 4161.363 | 294.3467 | 554 | 1.7977e+308 | 1.7977e+308 | 1.7977e+308 | 1 | 1.7977e+308 | 0.1018526 | 45 | 0 | 1.7977e+308 | 709.8239 | -802.0934 | 1.7977e+308 | 1.7977e+308 | 8100000 | 1.7977e+308 | 8100000 | 1.7977e+308 | 313930 | -84124.27 | 188.8382 | 1.7977e+308 | 2 | 600 | 71.62211 | 850.6 | 60267.62 | 9364.696
| 4160.669 | 293.9939 | 554.2 | 1.7977e+308 | 1.7977e+308 | 1.7977e+308 | 1 | 1.7977e+308 | 0.105086 | 45 | 0 | 1.7977e+308 | 709.8239 | -802.0935 | 1.7977e+308 | 1.7977e+308 | 8100000 | 1.7977e+308 | 8100000 | 1.7977e+308 | 314172.4 | -84125.21 | 188.4853 | 1.7977e+308 | 2 | 600 | 71.62196 | 850.8 | 60267.62 | 9364.696
| 4159.669 | 293.6676 | 554.4 | 1.7977e+308 | 1.7977e+308 | 1.7977e+308 | 1 | 1.7977e+308 | 0.130145 | 45 | 0 | 1.7977e+308 | 709.8239 | -802.0937 | 1.7977e+308 | 1.7977e+308 | 8100000 | 1.7977e+308 | 8100000 | 1.7977e+308 | 313064.5 | -84126.47 | 188.1589 | 1.7977e+308 | 2 | 600 | 71.62176 | 851 | 60267.62 | 9364.696
| 4159.068 | 293.3413 | 554.6 | 1.7977e+308 | 1.7977e+308 | 1.7977e+308 | 1 | 1.7977e+308 | 0.1527789 | 45 | 0 | 1.7977e+308 | 709.8239 | -802.0938 | 1.7977e+308 | 1.7977e+308 | 8100000 | 1.7977e+308 | 8100000 | 1.7977e+308 | 313467.8 | -84127.32 | 187.8325 | 1.7977e+308 | 2 | 600 | 71.62162 | 851.2 | 60267.62 | 9364.696
| 4158.25 | 293.0061 | 554.8 | 1.7977e+308 | 1.7977e+308 | 1.7977e+308 | 1 | 1.7977e+308 | 0.09417321 | 45 | 0 | 1.7977e+308 | 709.8239 | -802.094 | 1.7977e+308 | 1.7977e+308 | 8100000 | 1.7977e+308 | 8100000 | 1.7977e+308 | 314767.1 | -84128.39 | 187.4973 | 1.7977e+308 | 2 | 600 | 71.62145 | 851.4 | 60267.62 | 9364.696
| 4157.207 | 292.671 | 555 | 1.7977e+308 | 1.7977e+308 | 1.7977e+308 | 1 | 1.7977e+308 | 0.09134396 | 45 | 0 | 1.7977e+308 | 709.8239 | -802.0942 | 1.7977e+308 | 1.7977e+308 | 8100000 | 1.7977e+308 | 8100000 | 1.7977e+308 | 312850.1 | -84129.68 | 187.1621 | 1.7977e+308 | 2 | 600 | 71.62124 | 851.6 | 60267.62 | 9364.696
| 4156.404 | 292.3359 | 555.2 | 1.7977e+308 | 1.7977e+308 | 1.7977e+308 | 1 | 1.7977e+308 | 0.128124 | 45 | 0 | 1.7977e+308 | 709.8239 | -802.0944 | 1.7977e+308 | 1.7977e+308 | 8100000 | 1.7977e+308 | 8100000 | 1.7977e+308 | 312862 | -84130.74 | 186.8269 | 1.7977e+308 | 2 | 600 | 71.62107 | 851.8 | 60267.62 | 9364.696
| 4155.439 | 292.0096 | 555.4 | 1.7977e+308 | 1.7977e+308 | 1.7977e+308 | 1 | 1.7977e+308 | 0.1054901 | 45 | 0 | 1.7977e+308 | 709.8239 | -802.0946 | 1.7977e+308 | 1.7977e+308 | 8100000 | 1.7977e+308 | 8100000 | 1.7977e+308 | 310624.4 | -84131.96 | 186.5005 | 1.7977e+308 | 2 | 600 | 71.62087 | 852 | 60267.62 | 9364.696
| 4154.935 | 291.6832 | 555.6 | 1.7977e+308 | 1.7977e+308 | 1.7977e+308 | 1 | 1.7977e+308 | 0.04365109 | 45 | 0 | 1.7977e+308 | 709.8239 | -802.0947 | 1.7977e+308 | 1.7977e+308 | 8100000 | 1.7977e+308 | 8100000 | 1.7977e+308 | 307511 | -84132.71 | 186.1741 | 1.7977e+308 | 2 | 600 | 71.62075 | 852.2 | 60267.62 | 9364.696
| 4154.319 | 291.3481 | 555.8 | 1.7977e+308 | 1.7977e+308 | 1.7977e+308 | 1 | 1.7977e+308 | 0.0780061 | 45 | 0 | 1.7977e+308 | 709.8239 | -802.0948 | 1.7977e+308 | 1.7977e+308 | 8100000 | 1.7977e+308 | 8100000 | 1.7977e+308 | 307568.2 | -84133.58 | 185.8389 | 1.7977e+308 | 2 | 600 | 71.62061 | 852.4 | 60267.62 | 9364.696
| 4153.646 | 291.0129 | 556 | 1.7977e+308 | 1.7977e+308 | 1.7977e+308 | 1 | 1.7977e+308 | 0.1315595 | 45 | 0 | 1.7977e+308 | 709.8239 | -802.095 | 1.7977e+308 | 1.7977e+308 | 8100000 | 1.7977e+308 | 8100000 | 1.7977e+308 | 309585.1 | -84134.51 | 185.5037 | 1.7977e+308 | 2 | 600 | 71.62046 | 852.6 | 60267.62 | 9364.696
| 4152.828 | 290.6778 | 556.2 | 1.7977e+308 | 1.7977e+308 | 1.7977e+308 | 1 | 1.7977e+308 | 0.2063322 | 45 | 0 | 1.7977e+308 | 709.8239 | -802.0952 | 1.7977e+308 | 1.7977e+308 | 8100000 | 1.7977e+308 | 8100000 | 1.7977e+308 | 312458.7 | -84135.58 | 185.1684 | 1.7977e+308 | 2 | 600 | 71.62029 | 852.8 | 60267.62 | 9364.696
| 4152.099 | 290.3427 | 556.4 | 1.7977e+308 | 1.7977e+308 | 1.7977e+308 | 1 | 1.7977e+308 | 0.2712025 | 45 | 0 | 1.7977e+308 | 709.8239 | -802.0953 | 1.7977e+308 | 1.7977e+308 | 8100000 | 1.7977e+308 | 8100000 | 1.7977e+308 | 312813.2 | -84136.56 | 184.8332 | 1.7977e+308 | 2 | 600 | 71.62013 | 853 | 60267.62 | 9364.696
| 4151.367 | 290.0163 | 556.6 | 1.7977e+308 | 1.7977e+308 | 1.7977e+308 | 1 | 1.7977e+308 | 0.1729876 | 45 | 0 | 1.7977e+308 | 709.8239 | -802.0955 | 1.7977e+308 | 1.7977e+308 | 8100000 | 1.7977e+308 | 8100000 | 1.7977e+308 | 314152 | -84137.54 | 184.5068 | 1.7977e+308 | 2 | 600 | 71.61997 | 853.2 | 60267.62 | 9364.696
| 4150.629 | 289.69 | 556.8 | 1.7977e+308 | 1.7977e+308 | 1.7977e+308 | 1 | 1.7977e+308 | 0.08932302 | 45 | 0 | 1.7977e+308 | 709.8239 | -802.0956 | 1.7977e+308 | 1.7977e+308 | 8100000 | 1.7977e+308 | 8100000 | 1.7977e+308 | 315262.1 | -84138.53 | 184.1804 | 1.7977e+308 | 2 | 600 | 71.61981 | 853.4 | 60267.62 | 9364.696
| 4149.466 | 289.3549 | 557 | 1.7977e+308 | 1.7977e+308 | 1.7977e+308 | 1 | 1.7977e+308 | 0.121253 | 45 | 0 | 1.7977e+308 | 709.8239 | -802.0959 | 1.7977e+308 | 1.7977e+308 | 8100000 | 1.7977e+308 | 8100000 | 1.7977e+308 | 313265.2 | -84139.95 | 183.8452 | 1.7977e+308 | 2 | 600 | 71.61958 | 853.6 | 60267.62 | 9364.696
| 4148.65 | 289.0198 | 557.2 | 1.7977e+308 | 1.7977e+308 | 1.7977e+308 | 1 | 1.7977e+308 | 0.2716066 | 45 | 0 | 1.7977e+308 | 709.8239 | -802.096 | 1.7977e+308 | 1.7977e+308 | 8100000 | 1.7977e+308 | 8100000 | 1.7977e+308 | 312906.1 | -84141.02 | 183.51 | 1.7977e+308 | 2 | 600 | 71.61941 | 853.8 | 60267.62 | 9364.696
| 4147.764 | 288.6846 | 557.4 | 1.7977e+308 | 1.7977e+308 | 1.7977e+308 | 1 | 1.7977e+308 | 0.07153924 | 45 | 0 | 1.7977e+308 | 709.8239 | -802.0962 | 1.7977e+308 | 1.7977e+308 | 8100000 | 1.7977e+308 | 8100000 | 1.7977e+308 | 310734.8 | -84142.15 | 183.1748 | 1.7977e+308 | 2 | 600 | 71.61923 | 854 | 60267.62 | 9364.696
| 4146.93 | 288.3583 | 557.6 | 1.7977e+308 | 1.7977e+308 | 1.7977e+308 | 1 | 1.7977e+308 | 0.2033008 | 45 | 0 | 1.7977e+308 | 709.8239 | -802.0964 | 1.7977e+308 | 1.7977e+308 | 8100000 | 1.7977e+308 | 8100000 | 1.7977e+308 | 319221.4 | -84143.24 | 182.8484 | 1.7977e+308 | 2 | 600 | 71.61905 | 854.2 | 60267.62 | 9364.696
| 4146.4 | 288.032 | 557.8 | 1.7977e+308 | 1.7977e+308 | 1.7977e+308 | 1 | 1.7977e+308 | 0.1669249 | 45 | 0 | 1.7977e+308 | 709.8239 | -802.0965 | 1.7977e+308 | 1.7977e+308 | 8100000 | 1.7977e+308 | 8100000 | 1.7977e+308 | 324143.8 | -84144.02 | 182.522 | 1.7977e+308 | 2 | 600 | 71.61893 | 854.4 | 60267.62 | 9364.696
| 4145.703 | 287.6968 | 558 | 1.7977e+308 | 1.7977e+308 | 1.7977e+308 | 1 | 1.7977e+308 | 0.04648029 | 45 | 0 | 1.7977e+308 | 709.8239 | -802.0967 | 1.7977e+308 | 1.7977e+308 | 8100000 | 1.7977e+308 | 8100000 | 1.7977e+308 | 328242.1 | -84144.97 | 182.1868 | 1.7977e+308 | 2 | 600 | 71.61877 | 854.6 | 60267.62 | 9364.696
| 4144.799 | 287.3617 | 558.2 | 1.7977e+308 | 1.7977e+308 | 1.7977e+308 | 1 | 1.7977e+308 | 0.06345569 | 45 | 0 | 1.7977e+308 | 709.8239 | -802.0969 | 1.7977e+308 | 1.7977e+308 | 8100000 | 1.7977e+308 | 8100000 | 1.7977e+308 | 328038.7 | -84146.13 | 181.8516 | 1.7977e+308 | 2 | 600 | 71.61859 | 854.8 | 60267.62 | 9364.696
| 4144.007 | 287.0266 | 558.4 | 1.7977e+308 | 1.7977e+308 | 1.7977e+308 | 1 | 1.7977e+308 | 0.1018524 | 45 | 0 | 1.7977e+308 | 709.8239 | -802.097 | 1.7977e+308 | 1.7977e+308 | 8100000 | 1.7977e+308 | 8100000 | 1.7977e+308 | 328734.9 | -84147.17 | 181.5164 | 1.7977e+308 | 2 | 600 | 71.61842 | 855 | 60267.62 | 9364.696
| 4143.348 | 286.6914 | 558.6 | 1.7977e+308 | 1.7977e+308 | 1.7977e+308 | 1 | 1.7977e+308 | 0.1212529 | 45 | 0 | 1.7977e+308 | 709.8239 | -802.0972 | 1.7977e+308 | 1.7977e+308 | 8100000 | 1.7977e+308 | 8100000 | 1.7977e+308 | 327682.3 | -84148.08 | 181.1812 | 1.7977e+308 | 2 | 600 | 71.61827 | 855.2 | 60267.62 | 9364.696
| 4142.523 | 286.3739 | 558.8 | 1.7977e+308 | 1.7977e+308 | 1.7977e+308 | 1 | 1.7977e+308 | 0.2259345 | 45 | 0 | 1.7977e+308 | 709.8239 | -802.0974 | 1.7977e+308 | 1.7977e+308 | 8100000 | 1.7977e+308 | 8100000 | 1.7977e+308 | 330363.9 | -84149.16 | 180.8636 | 1.7977e+308 | 2 | 600 | 71.6181 | 855.4 | 60267.62 | 9364.696
| 4141.67 | 286.0388 | 559 | 1.7977e+308 | 1.7977e+308 | 1.7977e+308 | 1 | 1.7977e+308 | 0.1301448 | 45 | 0 | 1.7977e+308 | 709.8239 | -802.0975 | 1.7977e+308 | 1.7977e+308 | 8100000 | 1.7977e+308 | 8100000 | 1.7977e+308 | 328872.6 | -84150.27 | 180.5284 | 1.7977e+308 | 2 | 600 | 71.61792 | 855.6 | 60267.62 | 9364.696
| 4140.793 | 285.7037 | 559.2 | 1.7977e+308 | 1.7977e+308 | 1.7977e+308 | 1 | 1.7977e+308 | 0.08770624 | 45 | 0 | 1.7977e+308 | 709.8239 | -802.0977 | 1.7977e+308 | 1.7977e+308 | 8100000 | 1.7977e+308 | 8100000 | 1.7977e+308 | 325726 | -84151.39 | 180.1932 | 1.7977e+308 | 2 | 600 | 71.61774 | 855.8 | 60267.62 | 9364.696
| 4139.961 | 285.3685 | 559.4 | 1.7977e+308 | 1.7977e+308 | 1.7977e+308 | 1 | 1.7977e+308 | 0.08366447 | 45 | 0 | 1.7977e+308 | 709.8239 | -802.0979 | 1.7977e+308 | 1.7977e+308 | 8100000 | 1.7977e+308 | 8100000 | 1.7977e+308 | 324655.7 | -84152.48 | 179.8579 | 1.7977e+308 | 2 | 600 | 71.61756 | 856 | 60267.62 | 9364.696
| 4139.191 | 285.0334 | 559.6 | 1.7977e+308 | 1.7977e+308 | 1.7977e+308 | 1 | 1.7977e+308 | 0.1200403 | 45 | 0 | 1.7977e+308 | 709.8239 | -802.0981 | 1.7977e+308 | 1.7977e+308 | 8100000 | 1.7977e+308 | 8100000 | 1.7977e+308 | 323891.9 | -84153.5 | 179.5227 | 1.7977e+308 | 2 | 600 | 71.6174 | 856.2 | 60267.62 | 9364.696
| 4138.203 | 284.6983 | 559.8 | 1.7977e+308 | 1.7977e+308 | 1.7977e+308 | 1 | 1.7977e+308 | 0.03354662 | 45 | 0 | 1.7977e+308 | 709.824 | -802.0983 | 1.7977e+308 | 1.7977e+308 | 8100000 | 1.7977e+308 | 8100000 | 1.7977e+308 | 322203 | -84154.74 | 179.1875 | 1.7977e+308 | 2 | 600 | 71.6172 | 856.4 | 60267.62 | 9364.696
| 4137.457 | 284.3808 | 560 | 1.7977e+308 | 1.7977e+308 | 1.7977e+308 | 1 | 1.7977e+308 | 0.1810709 | 45 | 0 | 1.7977e+308 | 709.824 | -802.0984 | 1.7977e+308 | 1.7977e+308 | 8100000 | 1.7977e+308 | 8100000 | 1.7977e+308 | 320473.4 | -84155.74 | 178.8699 | 1.7977e+308 | 2 | 600 | 71.61704 | 856.6 | 60267.62 | 9364.696
| 4136.584 | 284.0456 | 560.2 | 1.7977e+308 | 1.7977e+308 | 1.7977e+308 | 1 | 1.7977e+308 | 0.1325698 | 45 | 0 | 1.7977e+308 | 709.824 | -802.0986 | 1.7977e+308 | 1.7977e+308 | 8100000 | 1.7977e+308 | 8100000 | 1.7977e+308 | 319646.4 | -84156.87 | 178.5347 | 1.7977e+308 | 2 | 600 | 71.61685 | 856.8 | 60267.62 | 9364.696
| 4135.956 | 283.7105 | 560.4 | 1.7977e+308 | 1.7977e+308 | 1.7977e+308 | 1 | 1.7977e+308 | 0.1624788 | 45 | 0 | 1.7977e+308 | 709.824 | -802.0987 | 1.7977e+308 | 1.7977e+308 | 8100000 | 1.7977e+308 | 8100000 | 1.7977e+308 | 319999.9 | -84157.75 | 178.1995 | 1.7977e+308 | 2 | 600 | 71.61672 | 857 | 60267.62 | 9364.696
| 4135.015 | 283.3754 | 560.6 | 1.7977e+308 | 1.7977e+308 | 1.7977e+308 | 1 | 1.7977e+308 | 0.181475 | 45 | 0 | 1.7977e+308 | 709.824 | -802.0989 | 1.7977e+308 | 1.7977e+308 | 8100000 | 1.7977e+308 | 8100000 | 1.7977e+308 | 320154.3 | -84158.94 | 177.8643 | 1.7977e+308 | 2 | 600 | 71.61652 | 857.2 | 60267.62 | 9364.696
| 4134.309 | 283.0402 | 560.8 | 1.7977e+308 | 1.7977e+308 | 1.7977e+308 | 1 | 1.7977e+308 | 0.1596495 | 45 | 0 | 1.7977e+308 | 709.824 | -802.0991 | 1.7977e+308 | 1.7977e+308 | 8100000 | 1.7977e+308 | 8100000 | 1.7977e+308 | 319032.3 | -84159.9 | 177.5291 | 1.7977e+308 | 2 | 600 | 71.61637 | 857.4 | 60267.62 | 9364.696
| 4133.817 | 282.7227 | 561 | 1.7977e+308 | 1.7977e+308 | 1.7977e+308 | 1 | 1.7977e+308 | 0.1891544 | 45 | 0 | 1.7977e+308 | 709.824 | -802.0992 | 1.7977e+308 | 1.7977e+308 | 8100000 | 1.7977e+308 | 8100000 | 1.7977e+308 | 321240.5 | -84160.64 | 177.2115 | 1.7977e+308 | 2 | 600 | 71.61625 | 857.6 | 60267.62 | 9364.696
| 4132.569 | 282.3876 | 561.2 | 1.7977e+308 | 1.7977e+308 | 1.7977e+308 | 1 | 1.7977e+308 | 0.1382282 | 45 | 0 | 1.7977e+308 | 709.824 | -802.0995 | 1.7977e+308 | 1.7977e+308 | 8100000 | 1.7977e+308 | 8100000 | 1.7977e+308 | 319742.3 | -84162.14 | 176.8763 | 1.7977e+308 | 2 | 600 | 71.61601 | 857.8 | 60267.62 | 9364.696
| 4131.994 | 282.0524 | 561.4 | 1.7977e+308 | 1.7977e+308 | 1.7977e+308 | 1 | 1.7977e+308 | 0.09376881 | 45 | 0 | 1.7977e+308 | 709.824 | -802.0996 | 1.7977e+308 | 1.7977e+308 | 8100000 | 1.7977e+308 | 8100000 | 1.7977e+308 | 319678.3 | -84162.97 | 176.5411 | 1.7977e+308 | 2 | 600 | 71.61587 | 858 | 60267.62 | 9364.696
| 4130.978 | 281.7173 | 561.6 | 1.7977e+308 | 1.7977e+308 | 1.7977e+308 | 1 | 1.7977e+308 | 0.1232736 | 45 | 0 | 1.7977e+308 | 709.824 | -802.0998 | 1.7977e+308 | 1.7977e+308 | 8100000 | 1.7977e+308 | 8100000 | 1.7977e+308 | 315659.5 | -84164.24 | 176.2059 | 1.7977e+308 | 2 | 600 | 71.61567 | 858.2 | 60267.62 | 9364.696
| 4130.194 | 281.3822 | 561.8 | 1.7977e+308 | 1.7977e+308 | 1.7977e+308 | 1 | 1.7977e+308 | 0.3091945 | 45 | 0 | 1.7977e+308 | 709.824 | -802.1 | 1.7977e+308 | 1.7977e+308 | 8100000 | 1.7977e+308 | 8100000 | 1.7977e+308 | 315848.4 | -84165.27 | 175.8707 | 1.7977e+308 | 2 | 600 | 71.6155 | 858.4 | 60267.62 | 9364.696
| 4129.43 | 281.0471 | 562 | 1.7977e+308 | 1.7977e+308 | 1.7977e+308 | 1 | 1.7977e+308 | 0.06749736 | 45 | 0 | 1.7977e+308 | 709.824 | -802.1001 | 1.7977e+308 | 1.7977e+308 | 8100000 | 1.7977e+308 | 8100000 | 1.7977e+308 | 313115.9 | -84166.29 | 175.5354 | 1.7977e+308 | 2 | 600 | 71.61534 | 858.6 | 60267.62 | 9364.696
| 4128.523 | 280.7296 | 562.2 | 1.7977e+308 | 1.7977e+308 | 1.7977e+308 | 1 | 1.7977e+308 | 0.1446949 | 45 | 0 | 1.7977e+308 | 709.824 | -802.1003 | 1.7977e+308 | 1.7977e+308 | 8100000 | 1.7977e+308 | 8100000 | 1.7977e+308 | 312033 | -84167.45 | 175.2179 | 1.7977e+308 | 2 | 600 | 71.61515 | 858.8 | 60267.62 | 9364.696
| 4128.042 | 280.3944 | 562.4 | 1.7977e+308 | 1.7977e+308 | 1.7977e+308 | 1 | 1.7977e+308 | 0.08487691 | 45 | 0 | 1.7977e+308 | 709.824 | -802.1004 | 1.7977e+308 | 1.7977e+308 | 8100000 | 1.7977e+308 | 8100000 | 1.7977e+308 | 314833 | -84168.18 | 174.8827 | 1.7977e+308 | 2 | 600 | 71.61503 | 859 | 60267.62 | 9364.696
| 4126.954 | 280.0593 | 562.6 | 1.7977e+308 | 1.7977e+308 | 1.7977e+308 | 1 | 1.7977e+308 | 0.09619382 | 45 | 0 | 1.7977e+308 | 709.824 | -802.1006 | 1.7977e+308 | 1.7977e+308 | 8100000 | 1.7977e+308 | 8100000 | 1.7977e+308 | 314218.9 | -84169.52 | 174.5475 | 1.7977e+308 | 2 | 600 | 71.61482 | 859.2 | 60267.62 | 9364.696
| 4126.019 | 279.7242 | 562.8 | 1.7977e+308 | 1.7977e+308 | 1.7977e+308 | 1 | 1.7977e+308 | 0.1410573 | 45 | 0 | 1.7977e+308 | 709.824 | -802.1008 | 1.7977e+308 | 1.7977e+308 | 8100000 | 1.7977e+308 | 8100000 | 1.7977e+308 | 312556.2 | -84170.71 | 174.2122 | 1.7977e+308 | 2 | 600 | 71.61462 | 859.4 | 60267.62 | 9364.696
| 4125.208 | 279.389 | 563 | 1.7977e+308 | 1.7977e+308 | 1.7977e+308 | 1 | 1.7977e+308 | 0.06062635 | 45 | 0 | 1.7977e+308 | 709.824 | -802.101 | 1.7977e+308 | 1.7977e+308 | 8100000 | 1.7977e+308 | 8100000 | 1.7977e+308 | 311163.8 | -84171.77 | 173.877 | 1.7977e+308 | 2 | 600 | 71.61445 | 859.6 | 60267.62 | 9364.696
| 4124.573 | 279.0715 | 563.2 | 1.7977e+308 | 1.7977e+308 | 1.7977e+308 | 1 | 1.7977e+308 | 0.1374197 | 45 | 0 | 1.7977e+308 | 709.824 | -802.1011 | 1.7977e+308 | 1.7977e+308 | 8100000 | 1.7977e+308 | 8100000 | 1.7977e+308 | 312345.1 | -84172.66 | 173.5595 | 1.7977e+308 | 2 | 600 | 71.61431 | 859.8 | 60267.62 | 9364.696
| 4123.517 | 278.7364 | 563.4 | 1.7977e+308 | 1.7977e+308 | 1.7977e+308 | 1 | 1.7977e+308 | 0.06143469 | 45 | 0 | 1.7977e+308 | 709.824 | -802.1014 | 1.7977e+308 | 1.7977e+308 | 8100000 | 1.7977e+308 | 8100000 | 1.7977e+308 | 311077.7 | -84173.97 | 173.2242 | 1.7977e+308 | 2 | 600 | 71.6141 | 860 | 60267.62 | 9364.696
| 4122.7 | 278.4013 | 563.6 | 1.7977e+308 | 1.7977e+308 | 1.7977e+308 | 1 | 1.7977e+308 | 0.1632869 | 45 | 0 | 1.7977e+308 | 709.824 | -802.1015 | 1.7977e+308 | 1.7977e+308 | 8100000 | 1.7977e+308 | 8100000 | 1.7977e+308 | 306681.7 | -84175.04 | 172.889 | 1.7977e+308 | 2 | 600 | 71.61393 | 860.2 | 60267.62 | 9364.696
| 4121.723 | 278.0661 | 563.8 | 1.7977e+308 | 1.7977e+308 | 1.7977e+308 | 1 | 1.7977e+308 | 0.07679335 | 45 | 0 | 1.7977e+308 | 709.824 | -802.1017 | 1.7977e+308 | 1.7977e+308 | 8100000 | 1.7977e+308 | 8100000 | 1.7977e+308 | 304341 | -84176.27 | 172.5538 | 1.7977e+308 | 2 | 600 | 71.61373 | 860.4 | 60267.62 | 9364.696
| 4120.934 | 277.731 | 564 | 1.7977e+308 | 1.7977e+308 | 1.7977e+308 | 1 | 1.7977e+308 | 0.0808351 | 45 | 0 | 1.7977e+308 | 709.824 | -802.1019 | 1.7977e+308 | 1.7977e+308 | 8100000 | 1.7977e+308 | 8100000 | 1.7977e+308 | 303077.7 | -84177.31 | 172.2186 | 1.7977e+308 | 2 | 600 | 71.61356 | 860.6 | 60267.62 | 9364.696
| 4119.707 | 277.3959 | 564.2 | 1.7977e+308 | 1.7977e+308 | 1.7977e+308 | 1 | 1.7977e+308 | 0.0840685 | 45 | 0 | 1.7977e+308 | 709.824 | -802.1021 | 1.7977e+308 | 1.7977e+308 | 8100000 | 1.7977e+308 | 8100000 | 1.7977e+308 | 299056.1 | -84178.79 | 171.8834 | 1.7977e+308 | 2 | 600 | 71.61332 | 860.8 | 60267.62 | 9364.696
| 4118.856 | 277.0784 | 564.4 | 1.7977e+308 | 1.7977e+308 | 1.7977e+308 | 1 | 1.7977e+308 | 0.06426389 | 45 | 0 | 1.7977e+308 | 709.824 | -802.1023 | 1.7977e+308 | 1.7977e+308 | 8100000 | 1.7977e+308 | 8100000 | 1.7977e+308 | 298589.7 | -84179.89 | 171.5658 | 1.7977e+308 | 2 | 600 | 71.61315 | 861 | 60267.62 | 9364.696
| 4117.964 | 276.7433 | 564.6 | 1.7977e+308 | 1.7977e+308 | 1.7977e+308 | 1 | 1.7977e+308 | 0.07638915 | 45 | 0 | 1.7977e+308 | 709.824 | -802.1025 | 1.7977e+308 | 1.7977e+308 | 8100000 | 1.7977e+308 | 8100000 | 1.7977e+308 | 297137.3 | -84181.04 | 171.2306 | 1.7977e+308 | 2 | 600 | 71.61296 | 861.2 | 60267.62 | 9364.696
| 4117.27 | 276.4081 | 564.8 | 1.7977e+308 | 1.7977e+308 | 1.7977e+308 | 1 | 1.7977e+308 | 0.05658455 | 45 | 0 | 1.7977e+308 | 709.824 | -802.1026 | 1.7977e+308 | 1.7977e+308 | 8100000 | 1.7977e+308 | 8100000 | 1.7977e+308 | 296488.6 | -84181.98 | 170.8954 | 1.7977e+308 | 2 | 600 | 71.61281 | 861.4 | 60267.62 | 9364.696
| 4116.254 | 276.073 | 565 | 1.7977e+308 | 1.7977e+308 | 1.7977e+308 | 1 | 1.7977e+308 | 0.06951816 | 45 | 0 | 1.7977e+308 | 709.824 | -802.1029 | 1.7977e+308 | 1.7977e+308 | 8100000 | 1.7977e+308 | 8100000 | 1.7977e+308 | 296326.8 | -84183.25 | 170.5602 | 1.7977e+308 | 2 | 600 | 71.6126 | 861.6 | 60267.62 | 9364.696
| 4115.568 | 275.7379 | 565.2 | 1.7977e+308 | 1.7977e+308 | 1.7977e+308 | 1 | 1.7977e+308 | 0.1297403 | 45 | 0 | 1.7977e+308 | 709.824 | -802.103 | 1.7977e+308 | 1.7977e+308 | 8100000 | 1.7977e+308 | 8100000 | 1.7977e+308 | 296950 | -84184.19 | 170.225 | 1.7977e+308 | 2 | 600 | 71.61245 | 861.8 | 60267.62 | 9364.696
| 4114.809 | 275.4204 | 565.4 | 1.7977e+308 | 1.7977e+308 | 1.7977e+308 | 1 | 1.7977e+308 | 0.2530137 | 45 | 0 | 1.7977e+308 | 709.824 | -802.1032 | 1.7977e+308 | 1.7977e+308 | 8100000 | 1.7977e+308 | 8100000 | 1.7977e+308 | 296005.3 | -84185.2 | 169.9074 | 1.7977e+308 | 2 | 600 | 71.61229 | 862 | 60267.62 | 9364.696
| 4113.638 | 275.0853 | 565.6 | 1.7977e+308 | 1.7977e+308 | 1.7977e+308 | 1 | 1.7977e+308 | 0.08891856 | 45 | 0 | 1.7977e+308 | 709.824 | -802.1034 | 1.7977e+308 | 1.7977e+308 | 8100000 | 1.7977e+308 | 8100000 | 1.7977e+308 | 293571 | -84186.62 | 169.5722 | 1.7977e+308 | 2 | 600 | 71.61206 | 862.2 | 60267.62 | 9364.696
| 4112.82 | 274.7501 | 565.8 | 1.7977e+308 | 1.7977e+308 | 1.7977e+308 | 1 | 1.7977e+308 | 0.06668891 | 45 | 0 | 1.7977e+308 | 709.824 | -802.1036 | 1.7977e+308 | 1.7977e+308 | 8100000 | 1.7977e+308 | 8100000 | 1.7977e+308 | 290431 | -84187.69 | 169.237 | 1.7977e+308 | 2 | 600 | 71.61189 | 862.4 | 60267.62 | 9364.696
| 4112.129 | 274.415 | 566 | 1.7977e+308 | 1.7977e+308 | 1.7977e+308 | 1 | 1.7977e+308 | 0.09659787 | 45 | 0 | 1.7977e+308 | 709.824 | -802.1037 | 1.7977e+308 | 1.7977e+308 | 8100000 | 1.7977e+308 | 8100000 | 1.7977e+308 | 292297.7 | -84188.64 | 168.9018 | 1.7977e+308 | 2 | 600 | 71.61174 | 862.6 | 60267.62 | 9364.696
| 4111.26 | 274.0798 | 566.2 | 1.7977e+308 | 1.7977e+308 | 1.7977e+308 | 1 | 1.7977e+308 | 0.1972375 | 45 | 0 | 1.7977e+308 | 709.824 | -802.1039 | 1.7977e+308 | 1.7977e+308 | 8100000 | 1.7977e+308 | 8100000 | 1.7977e+308 | 292749.5 | -84189.76 | 168.5665 | 1.7977e+308 | 2 | 600 | 71.61156 | 862.8 | 60267.62 | 9364.696
| 4110.335 | 273.7447 | 566.4 | 1.7977e+308 | 1.7977e+308 | 1.7977e+308 | 1 | 1.7977e+308 | 0.1261026 | 45 | 0 | 1.7977e+308 | 709.824 | -802.1041 | 1.7977e+308 | 1.7977e+308 | 8100000 | 1.7977e+308 | 8100000 | 1.7977e+308 | 293538.9 | -84190.93 | 168.2313 | 1.7977e+308 | 2 | 600 | 71.61137 | 863 | 60267.62 | 9364.696
| 4109.701 | 273.4272 | 566.6 | 1.7977e+308 | 1.7977e+308 | 1.7977e+308 | 1 | 1.7977e+308 | 0.01940041 | 45 | 0 | 1.7977e+308 | 709.824 | -802.1042 | 1.7977e+308 | 1.7977e+308 | 8100000 | 1.7977e+308 | 8100000 | 1.7977e+308 | 294465.9 | -84191.82 | 167.9138 | 1.7977e+308 | 2 | 600 | 71.61122 | 863.2 | 60267.62 | 9364.696
| 4108.667 | 273.0921 | 566.8 | 1.7977e+308 | 1.7977e+308 | 1.7977e+308 | 1 | 1.7977e+308 | 0.1450989 | 45 | 0 | 1.7977e+308 | 709.824 | -802.1044 | 1.7977e+308 | 1.7977e+308 | 8100000 | 1.7977e+308 | 8100000 | 1.7977e+308 | 295413.4 | -84193.11 | 167.5785 | 1.7977e+308 | 2 | 600 | 71.61102 | 863.4 | 60267.62 | 9364.696
| 4107.869 | 272.757 | 567 | 1.7977e+308 | 1.7977e+308 | 1.7977e+308 | 1 | 1.7977e+308 | 0.06345548 | 45 | 0 | 1.7977e+308 | 709.824 | -802.1046 | 1.7977e+308 | 1.7977e+308 | 8100000 | 1.7977e+308 | 8100000 | 1.7977e+308 | 295503.6 | -84194.16 | 167.2433 | 1.7977e+308 | 2 | 600 | 71.61085 | 863.6 | 60267.62 | 9364.696
| 4107.306 | 272.4218 | 567.2 | 1.7977e+308 | 1.7977e+308 | 1.7977e+308 | 1 | 1.7977e+308 | 0.03516323 | 45 | 0 | 1.7977e+308 | 709.824 | -802.1047 | 1.7977e+308 | 1.7977e+308 | 8100000 | 1.7977e+308 | 8100000 | 1.7977e+308 | 297329.6 | -84194.97 | 166.9081 | 1.7977e+308 | 2 | 600 | 71.61071 | 863.8 | 60267.62 | 9364.696
| 4106.379 | 272.0867 | 567.4 | 1.7977e+308 | 1.7977e+308 | 1.7977e+308 | 1 | 1.7977e+308 | 0.07881412 | 45 | 0 | 1.7977e+308 | 709.824 | -802.1049 | 1.7977e+308 | 1.7977e+308 | 8100000 | 1.7977e+308 | 8100000 | 1.7977e+308 | 303357.6 | -84196.15 | 166.5729 | 1.7977e+308 | 2 | 600 | 71.61053 | 864 | 60267.62 | 9364.696
| 4105.414 | 271.7692 | 567.6 | 1.7977e+308 | 1.7977e+308 | 1.7977e+308 | 1 | 1.7977e+308 | 0.1556074 | 45 | 0 | 1.7977e+308 | 709.824 | -802.1051 | 1.7977e+308 | 1.7977e+308 | 8100000 | 1.7977e+308 | 8100000 | 1.7977e+308 | 302673 | -84197.37 | 166.2553 | 1.7977e+308 | 2 | 600 | 71.61033 | 864.2 | 60267.62 | 9364.696
| 4104.841 | 271.4341 | 567.8 | 1.7977e+308 | 1.7977e+308 | 1.7977e+308 | 1 | 1.7977e+308 | 0.2267421 | 45 | 0 | 1.7977e+308 | 709.824 | -802.1053 | 1.7977e+308 | 1.7977e+308 | 8100000 | 1.7977e+308 | 8100000 | 1.7977e+308 | 303512.7 | -84198.19 | 165.9201 | 1.7977e+308 | 2 | 600 | 71.6102 | 864.4 | 60267.62 | 9364.696
| 4104.071 | 271.0989 | 568 | 1.7977e+308 | 1.7977e+308 | 1.7977e+308 | 1 | 1.7977e+308 | 0.07598488 | 45 | 0 | 1.7977e+308 | 709.824 | -802.1054 | 1.7977e+308 | 1.7977e+308 | 8100000 | 1.7977e+308 | 8100000 | 1.7977e+308 | 308914.2 | -84199.22 | 165.5849 | 1.7977e+308 | 2 | 600 | 71.61003 | 864.6 | 60267.62 | 9364.696
| 4103.199 | 270.7638 | 568.2 | 1.7977e+308 | 1.7977e+308 | 1.7977e+308 | 1 | 1.7977e+308 | 0.221892 | 45 | 0 | 1.7977e+308 | 709.824 | -802.1056 | 1.7977e+308 | 1.7977e+308 | 8100000 | 1.7977e+308 | 8100000 | 1.7977e+308 | 308715.7 | -84200.34 | 165.2497 | 1.7977e+308 | 2 | 600 | 71.60985 | 864.8 | 60267.62 | 9364.696
| 4102.074 | 270.4287 | 568.4 | 1.7977e+308 | 1.7977e+308 | 1.7977e+308 | 1 | 1.7977e+308 | 0.1768265 | 45 | 0 | 1.7977e+308 | 709.824 | -802.1058 | 1.7977e+308 | 1.7977e+308 | 8100000 | 1.7977e+308 | 8100000 | 1.7977e+308 | 306065.5 | -84201.72 | 164.9145 | 1.7977e+308 | 2 | 600 | 71.60963 | 865 | 60267.62 | 9364.696
| 4101.247 | 270.1024 | 568.6 | 1.7977e+308 | 1.7977e+308 | 1.7977e+308 | 1 | 1.7977e+308 | 0.122465 | 45 | 0 | 1.7977e+308 | 709.824 | -802.106 | 1.7977e+308 | 1.7977e+308 | 8100000 | 1.7977e+308 | 8100000 | 1.7977e+308 | 304767.2 | -84202.8 | 164.5881 | 1.7977e+308 | 2 | 600 | 71.60945 | 865.2 | 60267.62 | 9364.696
| 4100.467 | 269.776 | 568.8 | 1.7977e+308 | 1.7977e+308 | 1.7977e+308 | 1 | 1.7977e+308 | 0.1483321 | 45 | 0 | 1.7977e+308 | 709.824 | -802.1062 | 1.7977e+308 | 1.7977e+308 | 8100000 | 1.7977e+308 | 8100000 | 1.7977e+308 | 305213.7 | -84203.83 | 164.2617 | 1.7977e+308 | 2 | 600 | 71.60929 | 865.4 | 60267.62 | 9364.696
| 4099.693 | 269.4409 | 569 | 1.7977e+308 | 1.7977e+308 | 1.7977e+308 | 1 | 1.7977e+308 | 0.1345902 | 45 | 0 | 1.7977e+308 | 709.824 | -802.1063 | 1.7977e+308 | 1.7977e+308 | 8100000 | 1.7977e+308 | 8100000 | 1.7977e+308 | 304599.1 | -84204.86 | 163.9265 | 1.7977e+308 | 2 | 600 | 71.60912 | 865.6 | 60267.62 | 9364.696
| 4098.762 | 269.1058 | 569.2 | 1.7977e+308 | 1.7977e+308 | 1.7977e+308 | 1 | 1.7977e+308 | 0.07962242 | 45 | 0 | 1.7977e+308 | 709.824 | -802.1065 | 1.7977e+308 | 1.7977e+308 | 8100000 | 1.7977e+308 | 8100000 | 1.7977e+308 | 304287.8 | -84206.04 | 163.5913 | 1.7977e+308 | 2 | 600 | 71.60893 | 865.8 | 60267.62 | 9364.696
| 4097.98 | 268.7706 | 569.4 | 1.7977e+308 | 1.7977e+308 | 1.7977e+308 | 1 | 1.7977e+308 | 0.1673283 | 45 | 0 | 1.7977e+308 | 709.824 | -802.1067 | 1.7977e+308 | 1.7977e+308 | 8100000 | 1.7977e+308 | 8100000 | 1.7977e+308 | 302193.4 | -84207.07 | 163.2561 | 1.7977e+308 | 2 | 600 | 71.60877 | 866 | 60267.62 | 9364.696
| 4097.067 | 268.4532 | 569.6 | 1.7977e+308 | 1.7977e+308 | 1.7977e+308 | 1 | 1.7977e+308 | 0.118019 | 45 | 0 | 1.7977e+308 | 709.824 | -802.1069 | 1.7977e+308 | 1.7977e+308 | 8100000 | 1.7977e+308 | 8100000 | 1.7977e+308 | 303262.7 | -84208.24 | 162.9385 | 1.7977e+308 | 2 | 600 | 71.60858 | 866.2 | 60267.62 | 9364.696
| 4096.027 | 268.1092 | 569.8 | 1.7977e+308 | 1.7977e+308 | 1.7977e+308 | 1 | 1.7977e+308 | 0.04203416 | 45 | 0 | 1.7977e+308 | 709.824 | -802.1071 | 1.7977e+308 | 1.7977e+308 | 8100000 | 1.7977e+308 | 8100000 | 1.7977e+308 | 300993.8 | -84209.53 | 162.5945 | 1.7977e+308 | 2 | 600 | 71.60837 | 866.4 | 60267.62 | 9364.696
| 4095.333 | 267.7829 | 570 | 1.7977e+308 | 1.7977e+308 | 1.7977e+308 | 1 | 1.7977e+308 | 0.1653074 | 45 | 0 | 1.7977e+308 | 709.824 | -802.1072 | 1.7977e+308 | 1.7977e+308 | 8100000 | 1.7977e+308 | 8100000 | 1.7977e+308 | 300613.7 | -84210.48 | 162.2681 | 1.7977e+308 | 2 | 600 | 71.60822 | 866.6 | 60267.62 | 9364.696
| 4094.643 | 267.4478 | 570.2 | 1.7977e+308 | 1.7977e+308 | 1.7977e+308 | 1 | 1.7977e+308 | 0.1446945 | 45 | 0 | 1.7977e+308 | 709.824 | -802.1074 | 1.7977e+308 | 1.7977e+308 | 8100000 | 1.7977e+308 | 8100000 | 1.7977e+308 | 302329.8 | -84211.42 | 161.9329 | 1.7977e+308 | 2 | 600 | 71.60807 | 866.8 | 60267.62 | 9364.696
| 4093.416 | 267.1127 | 570.4 | 1.7977e+308 | 1.7977e+308 | 1.7977e+308 | 1 | 1.7977e+308 | 0.2202751 | 45 | 0 | 1.7977e+308 | 709.824 | -802.1076 | 1.7977e+308 | 1.7977e+308 | 8100000 | 1.7977e+308 | 8100000 | 1.7977e+308 | 300425.7 | -84212.9 | 161.5977 | 1.7977e+308 | 2 | 600 | 71.60783 | 867 | 60267.62 | 9364.696
| 4093.206 | 266.7775 | 570.6 | 1.7977e+308 | 1.7977e+308 | 1.7977e+308 | 1 | 1.7977e+308 | 0.1871328 | 45 | 0 | 1.7977e+308 | 709.824 | -802.1077 | 1.7977e+308 | 1.7977e+308 | 8100000 | 1.7977e+308 | 8100000 | 1.7977e+308 | 302504.8 | -84213.36 | 161.2625 | 1.7977e+308 | 2 | 600 | 71.60775 | 867.2 | 60267.62 | 9364.696
| 4092.26 | 266.4512 | 570.8 | 1.7977e+308 | 1.7977e+308 | 1.7977e+308 | 1 | 1.7977e+308 | 0.07113471 | 45 | 0 | 1.7977e+308 | 709.824 | -802.1079 | 1.7977e+308 | 1.7977e+308 | 8100000 | 1.7977e+308 | 8100000 | 1.7977e+308 | 304140.2 | -84214.56 | 160.9361 | 1.7977e+308 | 2 | 600 | 71.60756 | 867.4 | 60267.62 | 9364.696
| 4091.252 | 266.1249 | 571 | 1.7977e+308 | 1.7977e+308 | 1.7977e+308 | 1 | 1.7977e+308 | 0.157628 | 45 | 0 | 1.7977e+308 | 709.824 | -802.1081 | 1.7977e+308 | 1.7977e+308 | 8100000 | 1.7977e+308 | 8100000 | 1.7977e+308 | 304098.3 | -84215.82 | 160.6097 | 1.7977e+308 | 2 | 600 | 71.60736 | 867.6 | 60267.62 | 9364.696
| 4090.397 | 265.7897 | 571.2 | 1.7977e+308 | 1.7977e+308 | 1.7977e+308 | 1 | 1.7977e+308 | 0.04567171 | 45 | 0 | 1.7977e+308 | 709.824 | -802.1083 | 1.7977e+308 | 1.7977e+308 | 8100000 | 1.7977e+308 | 8100000 | 1.7977e+308 | 304376.2 | -84216.93 | 160.2745 | 1.7977e+308 | 2 | 600 | 71.60718 | 867.8 | 60267.62 | 9364.696
| 4089.713 | 265.4546 | 571.4 | 1.7977e+308 | 1.7977e+308 | 1.7977e+308 | 1 | 1.7977e+308 | 0.0820474 | 45 | 0 | 1.7977e+308 | 709.824 | -802.1084 | 1.7977e+308 | 1.7977e+308 | 8100000 | 1.7977e+308 | 8100000 | 1.7977e+308 | 305867.3 | -84217.86 | 159.9393 | 1.7977e+308 | 2 | 600 | 71.60703 | 868 | 60267.62 | 9364.696
| 4088.488 | 265.1195 | 571.6 | 1.7977e+308 | 1.7977e+308 | 1.7977e+308 | 1 | 1.7977e+308 | 0.2000663 | 45 | 0 | 1.7977e+308 | 709.824 | -802.1087 | 1.7977e+308 | 1.7977e+308 | 8100000 | 1.7977e+308 | 8100000 | 1.7977e+308 | 303270.1 | -84219.34 | 159.604 | 1.7977e+308 | 2 | 600 | 71.60679 | 868.2 | 60267.62 | 9364.696
| 4087.789 | 264.7844 | 571.8 | 1.7977e+308 | 1.7977e+308 | 1.7977e+308 | 1 | 1.7977e+308 | 0.2032997 | 45 | 0 | 1.7977e+308 | 709.824 | -802.1088 | 1.7977e+308 | 1.7977e+308 | 8100000 | 1.7977e+308 | 8100000 | 1.7977e+308 | 303504.8 | -84220.29 | 159.2688 | 1.7977e+308 | 2 | 600 | 71.60664 | 868.4 | 60267.62 | 9364.696
| 4087.003 | 264.458 | 572 | 1.7977e+308 | 1.7977e+308 | 1.7977e+308 | 1 | 1.7977e+308 | 0.04203413 | 45 | 0 | 1.7977e+308 | 709.824 | -802.109 | 1.7977e+308 | 1.7977e+308 | 8100000 | 1.7977e+308 | 8100000 | 1.7977e+308 | 303662.6 | -84221.33 | 158.9424 | 1.7977e+308 | 2 | 600 | 71.60647 | 868.6 | 60267.62 | 9364.696
| 4086.277 | 264.1317 | 572.2 | 1.7977e+308 | 1.7977e+308 | 1.7977e+308 | 1 | 1.7977e+308 | 0.1471194 | 45 | 0 | 1.7977e+308 | 709.824 | -802.1091 | 1.7977e+308 | 1.7977e+308 | 8100000 | 1.7977e+308 | 8100000 | 1.7977e+308 | 304949.5 | -84222.31 | 158.6161 | 1.7977e+308 | 2 | 600 | 71.60631 | 868.8 | 60267.62 | 9364.696
| 4085.313 | 263.7966 | 572.4 | 1.7977e+308 | 1.7977e+308 | 1.7977e+308 | 1 | 1.7977e+308 | 0.1103396 | 45 | 0 | 1.7977e+308 | 709.824 | -802.1093 | 1.7977e+308 | 1.7977e+308 | 8100000 | 1.7977e+308 | 8100000 | 1.7977e+308 | 304703.5 | -84223.52 | 158.2808 | 1.7977e+308 | 2 | 600 | 71.60611 | 869 | 60267.62 | 9364.696
| 4084.41 | 263.4615 | 572.6 | 1.7977e+308 | 1.7977e+308 | 1.7977e+308 | 1 | 1.7977e+308 | 0.1875368 | 45 | 0 | 1.7977e+308 | 709.824 | -802.1095 | 1.7977e+308 | 1.7977e+308 | 8100000 | 1.7977e+308 | 8100000 | 1.7977e+308 | 304507.7 | -84224.68 | 157.9456 | 1.7977e+308 | 2 | 600 | 71.60593 | 869.2 | 60267.62 | 9364.696
| 4083.598 | 263.1263 | 572.8 | 1.7977e+308 | 1.7977e+308 | 1.7977e+308 | 1 | 1.7977e+308 | 0.2307835 | 45 | 0 | 1.7977e+308 | 709.824 | -802.1097 | 1.7977e+308 | 1.7977e+308 | 8100000 | 1.7977e+308 | 8100000 | 1.7977e+308 | 303432.4 | -84225.74 | 157.6104 | 1.7977e+308 | 2 | 600 | 71.60576 | 869.4 | 60267.62 | 9364.696
| 4082.73 | 262.8 | 573 | 1.7977e+308 | 1.7977e+308 | 1.7977e+308 | 1 | 1.7977e+308 | 0.2889845 | 45 | 0 | 1.7977e+308 | 709.824 | -802.1099 | 1.7977e+308 | 1.7977e+308 | 8100000 | 1.7977e+308 | 8100000 | 1.7977e+308 | 303863.6 | -84226.86 | 157.284 | 1.7977e+308 | 2 | 600 | 71.60558 | 869.6 | 60267.62 | 9364.696
| 4081.85 | 262.4737 | 573.2 | 1.7977e+308 | 1.7977e+308 | 1.7977e+308 | 1 | 1.7977e+308 | 0.06305116 | 45 | 0 | 1.7977e+308 | 709.824 | -802.1101 | 1.7977e+308 | 1.7977e+308 | 8100000 | 1.7977e+308 | 8100000 | 1.7977e+308 | 303668.6 | -84227.99 | 156.9576 | 1.7977e+308 | 2 | 600 | 71.60539 | 869.8 | 60267.62 | 9364.696
| 4080.778 | 262.1386 | 573.4 | 1.7977e+308 | 1.7977e+308 | 1.7977e+308 | 1 | 1.7977e+308 | 0.3374854 | 45 | 0 | 1.7977e+308 | 709.824 | -802.1103 | 1.7977e+308 | 1.7977e+308 | 8100000 | 1.7977e+308 | 8100000 | 1.7977e+308 | 298052.3 | -84229.32 | 156.6224 | 1.7977e+308 | 2 | 600 | 71.60518 | 870 | 60267.62 | 9364.696
| 4079.949 | 261.8035 | 573.6 | 1.7977e+308 | 1.7977e+308 | 1.7977e+308 | 1 | 1.7977e+308 | 0.1014477 | 45 | 0 | 1.7977e+308 | 709.824 | -802.1105 | 1.7977e+308 | 1.7977e+308 | 8100000 | 1.7977e+308 | 8100000 | 1.7977e+308 | 296394.8 | -84230.4 | 156.2872 | 1.7977e+308 | 2 | 600 | 71.60501 | 870.2 | 60267.62 | 9364.696
| 4079.257 | 261.4683 | 573.8 | 1.7977e+308 | 1.7977e+308 | 1.7977e+308 | 1 | 1.7977e+308 | 0.1285273 | 45 | 0 | 1.7977e+308 | 709.824 | -802.1106 | 1.7977e+308 | 1.7977e+308 | 8100000 | 1.7977e+308 | 8100000 | 1.7977e+308 | 296323.2 | -84231.35 | 155.952 | 1.7977e+308 | 2 | 600 | 71.60485 | 870.4 | 60267.62 | 9364.696
| 4078.369 | 261.1332 | 574 | 1.7977e+308 | 1.7977e+308 | 1.7977e+308 | 1 | 1.7977e+308 | 0.0590094 | 45 | 0 | 1.7977e+308 | 709.824 | -802.1108 | 1.7977e+308 | 1.7977e+308 | 8100000 | 1.7977e+308 | 8100000 | 1.7977e+308 | 295946.4 | -84232.49 | 155.6168 | 1.7977e+308 | 2 | 600 | 71.60467 | 870.6 | 60267.62 | 9364.696
| 4077.482 | 260.8069 | 574.2 | 1.7977e+308 | 1.7977e+308 | 1.7977e+308 | 1 | 1.7977e+308 | 0.08406818 | 45 | 0 | 1.7977e+308 | 709.824 | -802.111 | 1.7977e+308 | 1.7977e+308 | 8100000 | 1.7977e+308 | 8100000 | 1.7977e+308 | 296084 | -84233.62 | 155.2904 | 1.7977e+308 | 2 | 600 | 71.60449 | 870.8 | 60267.62 | 9364.696
| 4076.603 | 260.4806 | 574.4 | 1.7977e+308 | 1.7977e+308 | 1.7977e+308 | 1 | 1.7977e+308 | 0.1693489 | 45 | 0 | 1.7977e+308 | 709.824 | -802.1112 | 1.7977e+308 | 1.7977e+308 | 8100000 | 1.7977e+308 | 8100000 | 1.7977e+308 | 296434.7 | -84234.76 | 154.964 | 1.7977e+308 | 2 | 600 | 71.6043 | 871 | 60267.62 | 9364.696
| 4075.867 | 260.1455 | 574.6 | 1.7977e+308 | 1.7977e+308 | 1.7977e+308 | 1 | 1.7977e+308 | 0.06385948 | 45 | 0 | 1.7977e+308 | 709.824 | -802.1113 | 1.7977e+308 | 1.7977e+308 | 8100000 | 1.7977e+308 | 8100000 | 1.7977e+308 | 296743.6 | -84235.74 | 154.6288 | 1.7977e+308 | 2 | 600 | 71.60415 | 871.2 | 60267.62 | 9364.696
| 4074.75 | 259.8103 | 574.8 | 1.7977e+308 | 1.7977e+308 | 1.7977e+308 | 1 | 1.7977e+308 | 0.0541593 | 45 | 0 | 1.7977e+308 | 709.824 | -802.1115 | 1.7977e+308 | 1.7977e+308 | 8100000 | 1.7977e+308 | 8100000 | 1.7977e+308 | 297470.4 | -84237.11 | 154.2936 | 1.7977e+308 | 2 | 600 | 71.60393 | 871.4 | 60267.62 | 9364.696
| 4073.903 | 259.4752 | 575 | 1.7977e+308 | 1.7977e+308 | 1.7977e+308 | 1 | 1.7977e+308 | 0.2861551 | 45 | 0 | 1.7977e+308 | 709.824 | -802.1117 | 1.7977e+308 | 1.7977e+308 | 8100000 | 1.7977e+308 | 8100000 | 1.7977e+308 | 295568.8 | -84238.21 | 153.9584 | 1.7977e+308 | 2 | 600 | 71.60374 | 871.6 | 60267.62 | 9364.696
| 4073.31 | 259.1577 | 575.2 | 1.7977e+308 | 1.7977e+308 | 1.7977e+308 | 1 | 1.7977e+308 | 0.04122573 | 45 | 0 | 1.7977e+308 | 709.824 | -802.1118 | 1.7977e+308 | 1.7977e+308 | 8100000 | 1.7977e+308 | 8100000 | 1.7977e+308 | 296430.2 | -84239.06 | 153.6408 | 1.7977e+308 | 2 | 600 | 71.60361 | 871.8 | 60267.62 | 9364.696
| 4072.303 | 258.8226 | 575.4 | 1.7977e+308 | 1.7977e+308 | 1.7977e+308 | 1 | 1.7977e+308 | 0.2396751 | 45 | 0 | 1.7977e+308 | 709.824 | -802.1121 | 1.7977e+308 | 1.7977e+308 | 8100000 | 1.7977e+308 | 8100000 | 1.7977e+308 | 297110.7 | -84240.32 | 153.3056 | 1.7977e+308 | 2 | 600 | 71.60341 | 872 | 60267.62 | 9364.696
| 4071.377 | 258.4875 | 575.6 | 1.7977e+308 | 1.7977e+308 | 1.7977e+308 | 1 | 1.7977e+308 | 0.07032623 | 45 | 0 | 1.7977e+308 | 709.824 | -802.1122 | 1.7977e+308 | 1.7977e+308 | 8100000 | 1.7977e+308 | 8100000 | 1.7977e+308 | 294760.9 | -84241.5 | 152.9704 | 1.7977e+308 | 2 | 600 | 71.60322 | 872.2 | 60267.62 | 9364.696
| 4070.516 | 258.1523 | 575.8 | 1.7977e+308 | 1.7977e+308 | 1.7977e+308 | 1 | 1.7977e+308 | 0.1778364 | 45 | 0 | 1.7977e+308 | 709.824 | -802.1124 | 1.7977e+308 | 1.7977e+308 | 8100000 | 1.7977e+308 | 8100000 | 1.7977e+308 | 294685.5 | -84242.61 | 152.6352 | 1.7977e+308 | 2 | 600 | 71.60304 | 872.4 | 60267.62 | 9364.696
| 4069.705 | 257.8172 | 576 | 1.7977e+308 | 1.7977e+308 | 1.7977e+308 | 1 | 1.7977e+308 | 0.08528065 | 45 | 0 | 1.7977e+308 | 709.824 | -802.1126 | 1.7977e+308 | 1.7977e+308 | 8100000 | 1.7977e+308 | 8100000 | 1.7977e+308 | 294516.6 | -84243.67 | 152.3 | 1.7977e+308 | 2 | 600 | 71.60287 | 872.6 | 60267.62 | 9364.696
| 4068.56 | 257.4821 | 576.2 | 1.7977e+308 | 1.7977e+308 | 1.7977e+308 | 1 | 1.7977e+308 | 0.07153874 | 45 | 0 | 1.7977e+308 | 709.824 | -802.1128 | 1.7977e+308 | 1.7977e+308 | 8100000 | 1.7977e+308 | 8100000 | 1.7977e+308 | 292245.5 | -84245.07 | 151.9648 | 1.7977e+308 | 2 | 600 | 71.60264 | 872.8 | 60267.62 | 9364.696
| 4068.147 | 257.1646 | 576.4 | 1.7977e+308 | 1.7977e+308 | 1.7977e+308 | 1 | 1.7977e+308 | 0.1176145 | 45 | 0 | 1.7977e+308 | 709.824 | -802.1129 | 1.7977e+308 | 1.7977e+308 | 8100000 | 1.7977e+308 | 8100000 | 1.7977e+308 | 294667 | -84245.73 | 151.6472 | 1.7977e+308 | 2 | 600 | 71.60253 | 873 | 60267.62 | 9364.696
| 4067.214 | 256.8295 | 576.6 | 1.7977e+308 | 1.7977e+308 | 1.7977e+308 | 1 | 1.7977e+308 | 0.1317606 | 45 | 0 | 1.7977e+308 | 709.824 | -802.1131 | 1.7977e+308 | 1.7977e+308 | 8100000 | 1.7977e+308 | 8100000 | 1.7977e+308 | 296990.7 | -84246.92 | 151.312 | 1.7977e+308 | 2 | 600 | 71.60234 | 873.2 | 60267.62 | 9364.696
| 4066.354 | 256.4943 | 576.8 | 1.7977e+308 | 1.7977e+308 | 1.7977e+308 | 1 | 1.7977e+308 | 0.2016826 | 45 | 0 | 1.7977e+308 | 709.824 | -802.1133 | 1.7977e+308 | 1.7977e+308 | 8100000 | 1.7977e+308 | 8100000 | 1.7977e+308 | 296758.2 | -84248.03 | 150.9768 | 1.7977e+308 | 2 | 600 | 71.60216 | 873.4 | 60267.62 | 9364.696
| 4065.175 | 256.1592 | 577 | 1.7977e+308 | 1.7977e+308 | 1.7977e+308 | 1 | 1.7977e+308 | 0.1353981 | 45 | 0 | 1.7977e+308 | 709.824 | -802.1135 | 1.7977e+308 | 1.7977e+308 | 8100000 | 1.7977e+308 | 8100000 | 1.7977e+308 | 295497 | -84249.46 | 150.6416 | 1.7977e+308 | 2 | 600 | 71.60193 | 873.6 | 60267.62 | 9364.696
| 4064.606 | 255.8241 | 577.2 | 1.7977e+308 | 1.7977e+308 | 1.7977e+308 | 1 | 1.7977e+308 | 0.06305107 | 45 | 0 | 1.7977e+308 | 709.824 | -802.1137 | 1.7977e+308 | 1.7977e+308 | 8100000 | 1.7977e+308 | 8100000 | 1.7977e+308 | 299154.7 | -84250.29 | 150.3064 | 1.7977e+308 | 2 | 600 | 71.6018 | 873.8 | 60267.62 | 9364.696
| 4063.985 | 255.4889 | 577.4 | 1.7977e+308 | 1.7977e+308 | 1.7977e+308 | 1 | 1.7977e+308 | 0.05618011 | 45 | 0 | 1.7977e+308 | 709.824 | -802.1138 | 1.7977e+308 | 1.7977e+308 | 8100000 | 1.7977e+308 | 8100000 | 1.7977e+308 | 303893.9 | -84251.16 | 149.9712 | 1.7977e+308 | 2 | 600 | 71.60166 | 874 | 60267.62 | 9364.696
| 4063.135 | 255.1714 | 577.6 | 1.7977e+308 | 1.7977e+308 | 1.7977e+308 | 1 | 1.7977e+308 | 0.1758155 | 45 | 0 | 1.7977e+308 | 709.824 | -802.114 | 1.7977e+308 | 1.7977e+308 | 8100000 | 1.7977e+308 | 8100000 | 1.7977e+308 | 307011.2 | -84252.26 | 149.6536 | 1.7977e+308 | 2 | 600 | 71.60148 | 874.2 | 60267.62 | 9364.696
| 4062.366 | 254.8363 | 577.8 | 1.7977e+308 | 1.7977e+308 | 1.7977e+308 | 1 | 1.7977e+308 | 0.0776013 | 45 | 0 | 1.7977e+308 | 709.824 | -802.1141 | 1.7977e+308 | 1.7977e+308 | 8100000 | 1.7977e+308 | 8100000 | 1.7977e+308 | 307251.9 | -84253.28 | 149.3184 | 1.7977e+308 | 2 | 600 | 71.60132 | 874.4 | 60267.62 | 9364.696
| 4061.19 | 254.5012 | 578 | 1.7977e+308 | 1.7977e+308 | 1.7977e+308 | 1 | 1.7977e+308 | 0.07840964 | 45 | 0 | 1.7977e+308 | 709.824 | -802.1144 | 1.7977e+308 | 1.7977e+308 | 8100000 | 1.7977e+308 | 8100000 | 1.7977e+308 | 307319.4 | -84254.71 | 148.9832 | 1.7977e+308 | 2 | 600 | 71.60109 | 874.6 | 60267.62 | 9364.696
| 4060.453 | 254.1661 | 578.2 | 1.7977e+308 | 1.7977e+308 | 1.7977e+308 | 1 | 1.7977e+308 | 0.1741987 | 45 | 0 | 1.7977e+308 | 709.824 | -802.1145 | 1.7977e+308 | 1.7977e+308 | 8100000 | 1.7977e+308 | 8100000 | 1.7977e+308 | 305636.7 | -84255.7 | 148.648 | 1.7977e+308 | 2 | 600 | 71.60093 | 874.8 | 60267.62 | 9364.696
| 4059.601 | 253.8309 | 578.4 | 1.7977e+308 | 1.7977e+308 | 1.7977e+308 | 1 | 1.7977e+308 | 0.07840963 | 45 | 0 | 1.7977e+308 | 709.824 | -802.1147 | 1.7977e+308 | 1.7977e+308 | 8100000 | 1.7977e+308 | 8100000 | 1.7977e+308 | 305557.1 | -84256.8 | 148.3128 | 1.7977e+308 | 2 | 600 | 71.60075 | 875 | 60267.62 | 9364.696
| 4058.966 | 253.5134 | 578.6 | 1.7977e+308 | 1.7977e+308 | 1.7977e+308 | 1 | 1.7977e+308 | 0.2441207 | 45 | 0 | 1.7977e+308 | 709.824 | -802.1148 | 1.7977e+308 | 1.7977e+308 | 8100000 | 1.7977e+308 | 8100000 | 1.7977e+308 | 306336.3 | -84257.69 | 147.9952 | 1.7977e+308 | 2 | 600 | 71.60061 | 875.2 | 60267.62 | 9364.696
| 4057.65 | 253.1783 | 578.8 | 1.7977e+308 | 1.7977e+308 | 1.7977e+308 | 1 | 1.7977e+308 | 0.07921796 | 45 | 0 | 1.7977e+308 | 709.824 | -802.1151 | 1.7977e+308 | 1.7977e+308 | 8100000 | 1.7977e+308 | 8100000 | 1.7977e+308 | 304212.4 | -84259.26 | 147.66 | 1.7977e+308 | 2 | 600 | 71.60035 | 875.4 | 60267.62 | 9364.696
| 4056.916 | 252.8432 | 579 | 1.7977e+308 | 1.7977e+308 | 1.7977e+308 | 1 | 1.7977e+308 | 0.1612651 | 45 | 0 | 1.7977e+308 | 709.824 | -802.1153 | 1.7977e+308 | 1.7977e+308 | 8100000 | 1.7977e+308 | 8100000 | 1.7977e+308 | 303252.8 | -84260.24 | 147.3248 | 1.7977e+308 | 2 | 600 | 71.6002 | 875.6 | 60267.62 | 9364.696
| 4056.028 | 252.5081 | 579.2 | 1.7977e+308 | 1.7977e+308 | 1.7977e+308 | 1 | 1.7977e+308 | 0.09902243 | 45 | 0 | 1.7977e+308 | 709.824 | -802.1154 | 1.7977e+308 | 1.7977e+308 | 8100000 | 1.7977e+308 | 8100000 | 1.7977e+308 | 302261.9 | -84261.38 | 146.9896 | 1.7977e+308 | 2 | 600 | 71.60002 | 875.8 | 60267.62 | 9364.696
| 4054.867 | 252.173 | 579.4 | 1.7977e+308 | 1.7977e+308 | 1.7977e+308 | 1 | 1.7977e+308 | 0.1087226 | 45 | 0 | 1.7977e+308 | 709.824 | -802.1157 | 1.7977e+308 | 1.7977e+308 | 8100000 | 1.7977e+308 | 8100000 | 1.7977e+308 | 299642.6 | -84262.8 | 146.6543 | 1.7977e+308 | 2 | 600 | 71.59978 | 876 | 60267.62 | 9364.696
| 4054.231 | 251.8378 | 579.6 | 1.7977e+308 | 1.7977e+308 | 1.7977e+308 | 1 | 1.7977e+308 | 0.135398 | 45 | 0 | 1.7977e+308 | 709.824 | -802.1158 | 1.7977e+308 | 1.7977e+308 | 8100000 | 1.7977e+308 | 8100000 | 1.7977e+308 | 302039 | -84263.69 | 146.3191 | 1.7977e+308 | 2 | 600 | 71.59964 | 876.2 | 60267.62 | 9364.696
| 4053.352 | 251.5203 | 579.8 | 1.7977e+308 | 1.7977e+308 | 1.7977e+308 | 1 | 1.7977e+308 | 0.07679289 | 45 | 0 | 1.7977e+308 | 709.824 | -802.116 | 1.7977e+308 | 1.7977e+308 | 8100000 | 1.7977e+308 | 8100000 | 1.7977e+308 | 299918.4 | -84264.82 | 146.0016 | 1.7977e+308 | 2 | 600 | 71.59946 | 876.4 | 60267.62 | 9364.696
| 4052.549 | 251.1852 | 580 | 1.7977e+308 | 1.7977e+308 | 1.7977e+308 | 1 | 1.7977e+308 | 0.09578902 | 45 | 0 | 1.7977e+308 | 709.824 | -802.1162 | 1.7977e+308 | 1.7977e+308 | 8100000 | 1.7977e+308 | 8100000 | 1.7977e+308 | 300825.1 | -84265.87 | 145.6664 | 1.7977e+308 | 2 | 600 | 71.59929 | 876.6 | 60267.62 | 9364.696
| 4051.621 | 250.8501 | 580.2 | 1.7977e+308 | 1.7977e+308 | 1.7977e+308 | 1 | 1.7977e+308 | 0.2170409 | 45 | 0 | 1.7977e+308 | 709.824 | -802.1164 | 1.7977e+308 | 1.7977e+308 | 8100000 | 1.7977e+308 | 8100000 | 1.7977e+308 | 301391.3 | -84267.05 | 145.3312 | 1.7977e+308 | 2 | 600 | 71.5991 | 876.8 | 60267.62 | 9364.696
| 4050.827 | 250.515 | 580.4 | 1.7977e+308 | 1.7977e+308 | 1.7977e+308 | 1 | 1.7977e+308 | 0.149544 | 45 | 0 | 1.7977e+308 | 709.824 | -802.1165 | 1.7977e+308 | 1.7977e+308 | 8100000 | 1.7977e+308 | 8100000 | 1.7977e+308 | 300863.5 | -84268.1 | 144.9959 | 1.7977e+308 | 2 | 600 | 71.59893 | 877 | 60267.62 | 9364.696
| 4049.673 | 250.1798 | 580.6 | 1.7977e+308 | 1.7977e+308 | 1.7977e+308 | 1 | 1.7977e+308 | 0.07558035 | 45 | 0 | 1.7977e+308 | 709.824 | -802.1168 | 1.7977e+308 | 1.7977e+308 | 8100000 | 1.7977e+308 | 8100000 | 1.7977e+308 | 299643.8 | -84269.51 | 144.6607 | 1.7977e+308 | 2 | 600 | 71.5987 | 877.2 | 60267.62 | 9364.696
| 4048.965 | 249.8623 | 580.8 | 1.7977e+308 | 1.7977e+308 | 1.7977e+308 | 1 | 1.7977e+308 | 0.0687094 | 45 | 0 | 1.7977e+308 | 709.824 | -802.1169 | 1.7977e+308 | 1.7977e+308 | 8100000 | 1.7977e+308 | 8100000 | 1.7977e+308 | 299400.5 | -84270.46 | 144.3432 | 1.7977e+308 | 2 | 600 | 71.59855 | 877.4 | 60267.62 | 9364.696
| 4048.14 | 249.5272 | 581 | 1.7977e+308 | 1.7977e+308 | 1.7977e+308 | 1 | 1.7977e+308 | 0.02182534 | 45 | 0 | 1.7977e+308 | 709.824 | -802.1171 | 1.7977e+308 | 1.7977e+308 | 8100000 | 1.7977e+308 | 8100000 | 1.7977e+308 | 296136.8 | -84271.54 | 144.008 | 1.7977e+308 | 2 | 600 | 71.59838 | 877.6 | 60267.62 | 9364.696
| 4047.186 | 249.1921 | 581.2 | 1.7977e+308 | 1.7977e+308 | 1.7977e+308 | 1 | 1.7977e+308 | 0.2303785 | 45 | 0 | 1.7977e+308 | 709.824 | -802.1173 | 1.7977e+308 | 1.7977e+308 | 8100000 | 1.7977e+308 | 8100000 | 1.7977e+308 | 295341.6 | -84272.75 | 143.6727 | 1.7977e+308 | 2 | 600 | 71.59818 | 877.8 | 60267.62 | 9364.696
| 4046.308 | 248.857 | 581.4 | 1.7977e+308 | 1.7977e+308 | 1.7977e+308 | 1 | 1.7977e+308 | 0.142673 | 45 | 0 | 1.7977e+308 | 709.824 | -802.1175 | 1.7977e+308 | 1.7977e+308 | 8100000 | 1.7977e+308 | 8100000 | 1.7977e+308 | 294236.7 | -84273.88 | 143.3375 | 1.7977e+308 | 2 | 600 | 71.598 | 878 | 60267.62 | 9364.696
| 4045.545 | 248.5218 | 581.6 | 1.7977e+308 | 1.7977e+308 | 1.7977e+308 | 1 | 1.7977e+308 | 0.2032989 | 45 | 0 | 1.7977e+308 | 709.824 | -802.1176 | 1.7977e+308 | 1.7977e+308 | 8100000 | 1.7977e+308 | 8100000 | 1.7977e+308 | 293464.6 | -84274.9 | 143.0023 | 1.7977e+308 | 2 | 600 | 71.59783 | 878.2 | 60267.62 | 9364.696
| 4044.51 | 248.1867 | 581.8 | 1.7977e+308 | 1.7977e+308 | 1.7977e+308 | 1 | 1.7977e+308 | 0.03435469 | 45 | 0 | 1.7977e+308 | 709.824 | -802.1178 | 1.7977e+308 | 1.7977e+308 | 8100000 | 1.7977e+308 | 8100000 | 1.7977e+308 | 292318.2 | -84276.18 | 142.6671 | 1.7977e+308 | 2 | 600 | 71.59763 | 878.4 | 60267.62 | 9364.696
| 4043.659 | 247.8692 | 582 | 1.7977e+308 | 1.7977e+308 | 1.7977e+308 | 1 | 1.7977e+308 | 0.05577584 | 45 | 0 | 1.7977e+308 | 709.824 | -802.118 | 1.7977e+308 | 1.7977e+308 | 8100000 | 1.7977e+308 | 8100000 | 1.7977e+308 | 293131.7 | -84277.28 | 142.3496 | 1.7977e+308 | 2 | 600 | 71.59745 | 878.6 | 60267.62 | 9364.696
| 4042.768 | 247.5341 | 582.2 | 1.7977e+308 | 1.7977e+308 | 1.7977e+308 | 1 | 1.7977e+308 | 0.1079141 | 45 | 0 | 1.7977e+308 | 709.824 | -802.1182 | 1.7977e+308 | 1.7977e+308 | 8100000 | 1.7977e+308 | 8100000 | 1.7977e+308 | 292895.9 | -84278.43 | 142.0143 | 1.7977e+308 | 2 | 600 | 71.59726 | 878.8 | 60267.62 | 9364.696
| 4042.02 | 247.199 | 582.4 | 1.7977e+308 | 1.7977e+308 | 1.7977e+308 | 1 | 1.7977e+308 | 0.2303784 | 45 | 0 | 1.7977e+308 | 709.824 | -802.1184 | 1.7977e+308 | 1.7977e+308 | 8100000 | 1.7977e+308 | 8100000 | 1.7977e+308 | 293463.8 | -84279.43 | 141.6791 | 1.7977e+308 | 2 | 600 | 71.5971 | 879 | 60267.62 | 9364.696
| 4040.981 | 246.8639 | 582.6 | 1.7977e+308 | 1.7977e+308 | 1.7977e+308 | 1 | 1.7977e+308 | 0.2873668 | 45 | 0 | 1.7977e+308 | 709.824 | -802.1186 | 1.7977e+308 | 1.7977e+308 | 8100000 | 1.7977e+308 | 8100000 | 1.7977e+308 | 293273 | -84280.72 | 141.3439 | 1.7977e+308 | 2 | 600 | 71.5969 | 879.2 | 60267.62 | 9364.696
| 4040.384 | 246.5287 | 582.8 | 1.7977e+308 | 1.7977e+308 | 1.7977e+308 | 1 | 1.7977e+308 | 0.1600524 | 45 | 0 | 1.7977e+308 | 709.824 | -802.1187 | 1.7977e+308 | 1.7977e+308 | 8100000 | 1.7977e+308 | 8100000 | 1.7977e+308 | 295618 | -84281.57 | 141.0087 | 1.7977e+308 | 2 | 600 | 71.59676 | 879.4 | 60267.62 | 9364.696
| 4039.332 | 246.2112 | 583 | 1.7977e+308 | 1.7977e+308 | 1.7977e+308 | 1 | 1.7977e+308 | 0.07477193 | 45 | 0 | 1.7977e+308 | 709.824 | -802.1189 | 1.7977e+308 | 1.7977e+308 | 8100000 | 1.7977e+308 | 8100000 | 1.7977e+308 | 294822.4 | -84282.87 | 140.6912 | 1.7977e+308 | 2 | 600 | 71.59655 | 879.6 | 60267.62 | 9364.696
| 4038.317 | 245.8761 | 583.2 | 1.7977e+308 | 1.7977e+308 | 1.7977e+308 | 1 | 1.7977e+308 | 0.2097656 | 45 | 0 | 1.7977e+308 | 709.824 | -802.1191 | 1.7977e+308 | 1.7977e+308 | 8100000 | 1.7977e+308 | 8100000 | 1.7977e+308 | 293881.3 | -84284.14 | 140.356 | 1.7977e+308 | 2 | 600 | 71.59635 | 879.8 | 60267.62 | 9364.696
| 4037.587 | 245.541 | 583.4 | 1.7977e+308 | 1.7977e+308 | 1.7977e+308 | 1 | 1.7977e+308 | 0.03556718 | 45 | 0 | 1.7977e+308 | 709.824 | -802.1193 | 1.7977e+308 | 1.7977e+308 | 8100000 | 1.7977e+308 | 8100000 | 1.7977e+308 | 294544.9 | -84285.12 | 140.0207 | 1.7977e+308 | 2 | 600 | 71.59619 | 880 | 60267.62 | 9364.696
| 4036.632 | 245.2059 | 583.6 | 1.7977e+308 | 1.7977e+308 | 1.7977e+308 | 1 | 1.7977e+308 | 0.1099349 | 45 | 0 | 1.7977e+308 | 709.824 | -802.1195 | 1.7977e+308 | 1.7977e+308 | 8100000 | 1.7977e+308 | 8100000 | 1.7977e+308 | 293693.8 | -84286.33 | 139.6855 | 1.7977e+308 | 2 | 600 | 71.59599 | 880.2 | 60267.62 | 9364.696
| 4035.7 | 244.8707 | 583.8 | 1.7977e+308 | 1.7977e+308 | 1.7977e+308 | 1 | 1.7977e+308 | 0.07800529 | 45 | 0 | 1.7977e+308 | 709.824 | -802.1197 | 1.7977e+308 | 1.7977e+308 | 8100000 | 1.7977e+308 | 8100000 | 1.7977e+308 | 292508.3 | -84287.52 | 139.3503 | 1.7977e+308 | 2 | 600 | 71.5958 | 880.4 | 60267.62 | 9364.696
| 4035.173 | 244.5356 | 584 | 1.7977e+308 | 1.7977e+308 | 1.7977e+308 | 1 | 1.7977e+308 | 0.161669 | 45 | 0 | 1.7977e+308 | 709.824 | -802.1198 | 1.7977e+308 | 1.7977e+308 | 8100000 | 1.7977e+308 | 8100000 | 1.7977e+308 | 294392.9 | -84288.29 | 139.0151 | 1.7977e+308 | 2 | 600 | 71.59567 | 880.6 | 60267.62 | 9364.696
| 4034.037 | 244.2181 | 584.2 | 1.7977e+308 | 1.7977e+308 | 1.7977e+308 | 1 | 1.7977e+308 | 0.1212517 | 45 | 0 | 1.7977e+308 | 709.824 | -802.12 | 1.7977e+308 | 1.7977e+308 | 8100000 | 1.7977e+308 | 8100000 | 1.7977e+308 | 293904.5 | -84289.68 | 138.6976 | 1.7977e+308 | 2 | 600 | 71.59545 | 880.8 | 60267.62 | 9364.696
| 4033.184 | 243.883 | 584.4 | 1.7977e+308 | 1.7977e+308 | 1.7977e+308 | 1 | 1.7977e+308 | 0.1964278 | 45 | 0 | 1.7977e+308 | 709.824 | -802.1202 | 1.7977e+308 | 1.7977e+308 | 8100000 | 1.7977e+308 | 8100000 | 1.7977e+308 | 294352.5 | -84290.79 | 138.3623 | 1.7977e+308 | 2 | 600 | 71.59527 | 881 | 60267.62 | 9364.696
| 4032.305 | 243.5479 | 584.6 | 1.7977e+308 | 1.7977e+308 | 1.7977e+308 | 1 | 1.7977e+308 | 0.1071057 | 45 | 0 | 1.7977e+308 | 709.824 | -802.1204 | 1.7977e+308 | 1.7977e+308 | 8100000 | 1.7977e+308 | 8100000 | 1.7977e+308 | 294621.1 | -84291.92 | 138.0271 | 1.7977e+308 | 2 | 600 | 71.59509 | 881.2 | 60267.62 | 9364.696
| 4031.519 | 243.2127 | 584.8 | 1.7977e+308 | 1.7977e+308 | 1.7977e+308 | 1 | 1.7977e+308 | 0.1600522 | 45 | 0 | 1.7977e+308 | 709.824 | -802.1205 | 1.7977e+308 | 1.7977e+308 | 8100000 | 1.7977e+308 | 8100000 | 1.7977e+308 | 294300.5 | -84292.96 | 137.6919 | 1.7977e+308 | 2 | 600 | 71.59492 | 881.4 | 60267.62 | 9364.696
| 4030.55 | 242.8776 | 585 | 1.7977e+308 | 1.7977e+308 | 1.7977e+308 | 1 | 1.7977e+308 | 0.04567147 | 45 | 0 | 1.7977e+308 | 709.824 | -802.1207 | 1.7977e+308 | 1.7977e+308 | 8100000 | 1.7977e+308 | 8100000 | 1.7977e+308 | 294830.6 | -84294.18 | 137.3567 | 1.7977e+308 | 2 | 600 | 71.59473 | 881.6 | 60267.62 | 9364.696
| 4029.956 | 242.5425 | 585.2 | 1.7977e+308 | 1.7977e+308 | 1.7977e+308 | 1 | 1.7977e+308 | 0.1139766 | 45 | 0 | 1.7977e+308 | 709.824 | -802.1209 | 1.7977e+308 | 1.7977e+308 | 8100000 | 1.7977e+308 | 8100000 | 1.7977e+308 | 297154.7 | -84295.02 | 137.0215 | 1.7977e+308 | 2 | 600 | 71.59459 | 881.8 | 60267.62 | 9364.696
| 4028.735 | 242.225 | 585.4 | 1.7977e+308 | 1.7977e+308 | 1.7977e+308 | 1 | 1.7977e+308 | 0.1236767 | 45 | 0 | 1.7977e+308 | 709.824 | -802.1211 | 1.7977e+308 | 1.7977e+308 | 8100000 | 1.7977e+308 | 8100000 | 1.7977e+308 | 296430.6 | -84296.5 | 136.704 | 1.7977e+308 | 2 | 600 | 71.59435 | 882 | 60267.62 | 9364.696
| 4027.77 | 241.8899 | 585.6 | 1.7977e+308 | 1.7977e+308 | 1.7977e+308 | 1 | 1.7977e+308 | 0.08487616 | 45 | 0 | 1.7977e+308 | 709.824 | -802.1213 | 1.7977e+308 | 1.7977e+308 | 8100000 | 1.7977e+308 | 8100000 | 1.7977e+308 | 294194.9 | -84297.71 | 136.3687 | 1.7977e+308 | 2 | 600 | 71.59416 | 882.2 | 60267.62 | 9364.696
| 4026.827 | 241.5548 | 585.8 | 1.7977e+308 | 1.7977e+308 | 1.7977e+308 | 1 | 1.7977e+308 | 0.09174708 | 45 | 0 | 1.7977e+308 | 709.824 | -802.1215 | 1.7977e+308 | 1.7977e+308 | 8100000 | 1.7977e+308 | 8100000 | 1.7977e+308 | 292929 | -84298.91 | 136.0335 | 1.7977e+308 | 2 | 600 | 71.59397 | 882.4 | 60267.62 | 9364.696
| 4026.064 | 241.2196 | 586 | 1.7977e+308 | 1.7977e+308 | 1.7977e+308 | 1 | 1.7977e+308 | 0.1402477 | 45 | 0 | 1.7977e+308 | 709.824 | -802.1217 | 1.7977e+308 | 1.7977e+308 | 8100000 | 1.7977e+308 | 8100000 | 1.7977e+308 | 292378.9 | -84299.93 | 135.6983 | 1.7977e+308 | 2 | 600 | 71.5938 | 882.6 | 60267.62 | 9364.696
| 4025.309 | 240.8933 | 586.2 | 1.7977e+308 | 1.7977e+308 | 1.7977e+308 | 1 | 1.7977e+308 | 0.0666884 | 45 | 0 | 1.7977e+308 | 709.824 | -802.1218 | 1.7977e+308 | 1.7977e+308 | 8100000 | 1.7977e+308 | 8100000 | 1.7977e+308 | 293092.7 | -84300.93 | 135.3719 | 1.7977e+308 | 2 | 600 | 71.59364 | 882.8 | 60267.62 | 9364.696
| 4024.397 | 240.567 | 586.4 | 1.7977e+308 | 1.7977e+308 | 1.7977e+308 | 1 | 1.7977e+308 | 0.07315515 | 45 | 0 | 1.7977e+308 | 709.824 | -802.122 | 1.7977e+308 | 1.7977e+308 | 8100000 | 1.7977e+308 | 8100000 | 1.7977e+308 | 292119.2 | -84302.1 | 135.0456 | 1.7977e+308 | 2 | 600 | 71.59345 | 883 | 60267.62 | 9364.696
| 4023.269 | 240.2319 | 586.6 | 1.7977e+308 | 1.7977e+308 | 1.7977e+308 | 1 | 1.7977e+308 | 0.04365058 | 45 | 0 | 1.7977e+308 | 709.824 | -802.1222 | 1.7977e+308 | 1.7977e+308 | 8100000 | 1.7977e+308 | 8100000 | 1.7977e+308 | 291586.4 | -84303.48 | 134.7103 | 1.7977e+308 | 2 | 600 | 71.59323 | 883.2 | 60267.62 | 9364.696
| 4022.372 | 239.8968 | 586.8 | 1.7977e+308 | 1.7977e+308 | 1.7977e+308 | 1 | 1.7977e+308 | 0.1325684 | 45 | 0 | 1.7977e+308 | 709.824 | -802.1224 | 1.7977e+308 | 1.7977e+308 | 8100000 | 1.7977e+308 | 8100000 | 1.7977e+308 | 288398.1 | -84304.63 | 134.3751 | 1.7977e+308 | 2 | 600 | 71.59304 | 883.4 | 60267.62 | 9364.696
| 4021.508 | 239.5793 | 587 | 1.7977e+308 | 1.7977e+308 | 1.7977e+308 | 1 | 1.7977e+308 | 0.1079139 | 45 | 0 | 1.7977e+308 | 709.824 | -802.1226 | 1.7977e+308 | 1.7977e+308 | 8100000 | 1.7977e+308 | 8100000 | 1.7977e+308 | 288720.5 | -84305.74 | 134.0576 | 1.7977e+308 | 2 | 600 | 71.59286 | 883.6 | 60267.62 | 9364.696
| 4020.802 | 239.2265 | 587.2 | 1.7977e+308 | 1.7977e+308 | 1.7977e+308 | 1 | 1.7977e+308 | 0.08689697 | 45 | 0 | 1.7977e+308 | 709.824 | -802.1227 | 1.7977e+308 | 1.7977e+308 | 8100000 | 1.7977e+308 | 8100000 | 1.7977e+308 | 288482.5 | -84306.7 | 133.7047 | 1.7977e+308 | 2 | 600 | 71.59271 | 883.8 | 60267.62 | 9364.696
| 4019.889 | 238.9002 | 587.4 | 1.7977e+308 | 1.7977e+308 | 1.7977e+308 | 1 | 1.7977e+308 | 0.1204432 | 45 | 0 | 1.7977e+308 | 709.824 | -802.1229 | 1.7977e+308 | 1.7977e+308 | 8100000 | 1.7977e+308 | 8100000 | 1.7977e+308 | 288662.7 | -84307.87 | 133.3783 | 1.7977e+308 | 2 | 600 | 71.59252 | 884 | 60267.62 | 9364.696
| 4019.11 | 238.5739 | 587.6 | 1.7977e+308 | 1.7977e+308 | 1.7977e+308 | 1 | 1.7977e+308 | 0.1578291 | 45 | 0 | 1.7977e+308 | 709.824 | -802.1231 | 1.7977e+308 | 1.7977e+308 | 8100000 | 1.7977e+308 | 8100000 | 1.7977e+308 | 290715.7 | -84308.9 | 133.052 | 1.7977e+308 | 2 | 600 | 71.59236 | 884.2 | 60267.62 | 9364.696
| 4018.337 | 238.2388 | 587.8 | 1.7977e+308 | 1.7977e+308 | 1.7977e+308 | 1 | 1.7977e+308 | 0.169348 | 45 | 0 | 1.7977e+308 | 709.824 | -802.1233 | 1.7977e+308 | 1.7977e+308 | 8100000 | 1.7977e+308 | 8100000 | 1.7977e+308 | 292205 | -84309.92 | 132.7168 | 1.7977e+308 | 2 | 600 | 71.59219 | 884.4 | 60267.62 | 9364.696
| 4017.336 | 237.9037 | 588 | 1.7977e+308 | 1.7977e+308 | 1.7977e+308 | 1 | 1.7977e+308 | 0.237653 | 45 | 0 | 1.7977e+308 | 709.824 | -802.1235 | 1.7977e+308 | 1.7977e+308 | 8100000 | 1.7977e+308 | 8100000 | 1.7977e+308 | 292891.8 | -84311.18 | 132.3815 | 1.7977e+308 | 2 | 600 | 71.59199 | 884.6 | 60267.62 | 9364.696
| 4016.185 | 237.5686 | 588.2 | 1.7977e+308 | 1.7977e+308 | 1.7977e+308 | 1 | 1.7977e+308 | 0.08608859 | 45 | 0 | 1.7977e+308 | 709.824 | -802.1237 | 1.7977e+308 | 1.7977e+308 | 8100000 | 1.7977e+308 | 8100000 | 1.7977e+308 | 291041.3 | -84312.58 | 132.0463 | 1.7977e+308 | 2 | 600 | 71.59176 | 884.8 | 60267.62 | 9364.696
| 4015.609 | 237.2423 | 588.4 | 1.7977e+308 | 1.7977e+308 | 1.7977e+308 | 1 | 1.7977e+308 | 0.06547583 | 45 | 0 | 1.7977e+308 | 709.824 | -802.1238 | 1.7977e+308 | 1.7977e+308 | 8100000 | 1.7977e+308 | 8100000 | 1.7977e+308 | 290516.8 | -84313.41 | 131.72 | 1.7977e+308 | 2 | 600 | 71.59163 | 885 | 60267.62 | 9364.696
| 4014.693 | 236.916 | 588.6 | 1.7977e+308 | 1.7977e+308 | 1.7977e+308 | 1 | 1.7977e+308 | 0.07598429 | 45 | 0 | 1.7977e+308 | 709.824 | -802.124 | 1.7977e+308 | 1.7977e+308 | 8100000 | 1.7977e+308 | 8100000 | 1.7977e+308 | 292868.4 | -84314.57 | 131.3936 | 1.7977e+308 | 2 | 600 | 71.59144 | 885.2 | 60267.62 | 9364.696
| 4013.822 | 236.5808 | 588.8 | 1.7977e+308 | 1.7977e+308 | 1.7977e+308 | 1 | 1.7977e+308 | 0.2328029 | 45 | 0 | 1.7977e+308 | 709.824 | -802.1242 | 1.7977e+308 | 1.7977e+308 | 8100000 | 1.7977e+308 | 8100000 | 1.7977e+308 | 292487.1 | -84315.7 | 131.0584 | 1.7977e+308 | 2 | 600 | 71.59126 | 885.4 | 60267.62 | 9364.696
| 4012.754 | 236.2457 | 589 | 1.7977e+308 | 1.7977e+308 | 1.7977e+308 | 1 | 1.7977e+308 | 0.08325936 | 45 | 0 | 1.7977e+308 | 709.824 | -802.1244 | 1.7977e+308 | 1.7977e+308 | 8100000 | 1.7977e+308 | 8100000 | 1.7977e+308 | 293331.3 | -84317.02 | 130.7232 | 1.7977e+308 | 2 | 600 | 71.59105 | 885.6 | 60267.62 | 9364.696
| 4011.643 | 235.9106 | 589.2 | 1.7977e+308 | 1.7977e+308 | 1.7977e+308 | 1 | 1.7977e+308 | 0.1176139 | 45 | 0 | 1.7977e+308 | 709.824 | -802.1246 | 1.7977e+308 | 1.7977e+308 | 8100000 | 1.7977e+308 | 8100000 | 1.7977e+308 | 288553.7 | -84318.38 | 130.3879 | 1.7977e+308 | 2 | 600 | 71.59083 | 885.8 | 60267.62 | 9364.696
| 4010.729 | 235.5755 | 589.4 | 1.7977e+308 | 1.7977e+308 | 1.7977e+308 | 1 | 1.7977e+308 | 0.1006387 | 45 | 0 | 1.7977e+308 | 709.824 | -802.1248 | 1.7977e+308 | 1.7977e+308 | 8100000 | 1.7977e+308 | 8100000 | 1.7977e+308 | 287474.5 | -84319.55 | 130.0527 | 1.7977e+308 | 2 | 600 | 71.59064 | 886 | 60267.62 | 9364.696
| 4010.065 | 235.2492 | 589.6 | 1.7977e+308 | 1.7977e+308 | 1.7977e+308 | 1 | 1.7977e+308 | 0.02546281 | 45 | 0 | 1.7977e+308 | 709.824 | -802.125 | 1.7977e+308 | 1.7977e+308 | 8100000 | 1.7977e+308 | 8100000 | 1.7977e+308 | 287451.2 | -84320.46 | 129.7264 | 1.7977e+308 | 2 | 600 | 71.59049 | 886.2 | 60267.62 | 9364.696
| 4009.209 | 234.9229 | 589.8 | 1.7977e+308 | 1.7977e+308 | 1.7977e+308 | 1 | 1.7977e+308 | 0.08689688 | 45 | 0 | 1.7977e+308 | 709.824 | -802.1251 | 1.7977e+308 | 1.7977e+308 | 8100000 | 1.7977e+308 | 8100000 | 1.7977e+308 | 289754 | -84321.57 | 129.4 | 1.7977e+308 | 2 | 600 | 71.59031 | 886.4 | 60267.62 | 9364.696
| 4008.11 | 234.5878 | 590 | 1.7977e+308 | 1.7977e+308 | 1.7977e+308 | 1 | 1.7977e+308 | 0.1297391 | 45 | 0 | 1.7977e+308 | 709.824 | -802.1254 | 1.7977e+308 | 1.7977e+308 | 8100000 | 1.7977e+308 | 8100000 | 1.7977e+308 | 284259.3 | -84322.92 | 129.0648 | 1.7977e+308 | 2 | 600 | 71.59009 | 886.6 | 60267.62 | 9364.696
| 4007.473 | 234.2526 | 590.2 | 1.7977e+308 | 1.7977e+308 | 1.7977e+308 | 1 | 1.7977e+308 | 0.08123847 | 45 | 0 | 1.7977e+308 | 709.824 | -802.1255 | 1.7977e+308 | 1.7977e+308 | 8100000 | 1.7977e+308 | 8100000 | 1.7977e+308 | 285252 | -84323.81 | 128.7296 | 1.7977e+308 | 2 | 600 | 71.58995 | 886.8 | 60267.62 | 9364.696
| 4006.236 | 233.9175 | 590.4 | 1.7977e+308 | 1.7977e+308 | 1.7977e+308 | 1 | 1.7977e+308 | 0.03435457 | 45 | 0 | 1.7977e+308 | 709.824 | -802.1257 | 1.7977e+308 | 1.7977e+308 | 8100000 | 1.7977e+308 | 8100000 | 1.7977e+308 | 284241.2 | -84325.3 | 128.3943 | 1.7977e+308 | 2 | 600 | 71.58971 | 887 | 60267.62 | 9364.696
| 4005.264 | 233.5912 | 590.6 | 1.7977e+308 | 1.7977e+308 | 1.7977e+308 | 1 | 1.7977e+308 | 0.1903647 | 45 | 0 | 1.7977e+308 | 709.824 | -802.1259 | 1.7977e+308 | 1.7977e+308 | 8100000 | 1.7977e+308 | 8100000 | 1.7977e+308 | 281875.4 | -84326.53 | 128.068 | 1.7977e+308 | 2 | 600 | 71.58952 | 887.2 | 60267.62 | 9364.696
| 4004.522 | 233.2649 | 590.8 | 1.7977e+308 | 1.7977e+308 | 1.7977e+308 | 1 | 1.7977e+308 | 0.1491392 | 45 | 0 | 1.7977e+308 | 709.824 | -802.1261 | 1.7977e+308 | 1.7977e+308 | 8100000 | 1.7977e+308 | 8100000 | 1.7977e+308 | 280992.6 | -84327.52 | 127.7416 | 1.7977e+308 | 2 | 600 | 71.58935 | 887.4 | 60267.62 | 9364.696
| 4003.475 | 232.9298 | 591 | 1.7977e+308 | 1.7977e+308 | 1.7977e+308 | 1 | 1.7977e+308 | 0.115593 | 45 | 0 | 1.7977e+308 | 709.824 | -802.1263 | 1.7977e+308 | 1.7977e+308 | 8100000 | 1.7977e+308 | 8100000 | 1.7977e+308 | 282408.2 | -84328.82 | 127.4064 | 1.7977e+308 | 2 | 600 | 71.58914 | 887.6 | 60267.62 | 9364.696
| 4002.354 | 232.5947 | 591.2 | 1.7977e+308 | 1.7977e+308 | 1.7977e+308 | 1 | 1.7977e+308 | 0.1115513 | 45 | 0 | 1.7977e+308 | 709.824 | -802.1265 | 1.7977e+308 | 1.7977e+308 | 8100000 | 1.7977e+308 | 8100000 | 1.7977e+308 | 280183.2 | -84330.19 | 127.0712 | 1.7977e+308 | 2 | 600 | 71.58892 | 887.8 | 60267.62 | 9364.696
| 4001.741 | 232.2595 | 591.4 | 1.7977e+308 | 1.7977e+308 | 1.7977e+308 | 1 | 1.7977e+308 | 0.05092558 | 45 | 0 | 1.7977e+308 | 709.824 | -802.1267 | 1.7977e+308 | 1.7977e+308 | 8100000 | 1.7977e+308 | 8100000 | 1.7977e+308 | 281420.5 | -84331.06 | 126.736 | 1.7977e+308 | 2 | 600 | 71.58878 | 888 | 60267.62 | 9364.696
| 4000.863 | 231.9244 | 591.6 | 1.7977e+308 | 1.7977e+308 | 1.7977e+308 | 1 | 1.7977e+308 | 0.1147846 | 45 | 0 | 1.7977e+308 | 709.824 | -802.1269 | 1.7977e+308 | 1.7977e+308 | 8100000 | 1.7977e+308 | 8100000 | 1.7977e+308 | 282088.7 | -84332.19 | 126.4008 | 1.7977e+308 | 2 | 600 | 71.5886 | 888.2 | 60267.62 | 9364.696
| 4000.019 | 231.5981 | 591.8 | 1.7977e+308 | 1.7977e+308 | 1.7977e+308 | 1 | 1.7977e+308 | 0.1265056 | 45 | 0 | 1.7977e+308 | 709.824 | -802.127 | 1.7977e+308 | 1.7977e+308 | 8100000 | 1.7977e+308 | 8100000 | 1.7977e+308 | 280693 | -84333.28 | 126.0744 | 1.7977e+308 | 2 | 600 | 71.58843 | 888.4 | 60267.62 | 9364.696
| 3999.069 | 231.2718 | 592 | 1.7977e+308 | 1.7977e+308 | 1.7977e+308 | 1 | 1.7977e+308 | 0.2138066 | 45 | 0 | 1.7977e+308 | 709.824 | -802.1272 | 1.7977e+308 | 1.7977e+308 | 8100000 | 1.7977e+308 | 8100000 | 1.7977e+308 | 280216.4 | -84334.49 | 125.748 | 1.7977e+308 | 2 | 600 | 71.58823 | 888.6 | 60267.62 | 9364.696
| 3998.217 | 230.9367 | 592.2 | 1.7977e+308 | 1.7977e+308 | 1.7977e+308 | 1 | 1.7977e+308 | 0.09215103 | 45 | 0 | 1.7977e+308 | 709.824 | -802.1274 | 1.7977e+308 | 1.7977e+308 | 8100000 | 1.7977e+308 | 8100000 | 1.7977e+308 | 280772.4 | -84335.59 | 125.4128 | 1.7977e+308 | 2 | 600 | 71.58806 | 888.8 | 60267.62 | 9364.696
| 3996.954 | 230.6016 | 592.4 | 1.7977e+308 | 1.7977e+308 | 1.7977e+308 | 1 | 1.7977e+308 | 0.1968313 | 45 | 0 | 1.7977e+308 | 709.824 | -802.1276 | 1.7977e+308 | 1.7977e+308 | 8100000 | 1.7977e+308 | 8100000 | 1.7977e+308 | 280700.3 | -84337.11 | 125.0776 | 1.7977e+308 | 2 | 600 | 71.58781 | 889 | 60267.62 | 9364.696
| 3996.089 | 230.2665 | 592.6 | 1.7977e+308 | 1.7977e+308 | 1.7977e+308 | 1 | 1.7977e+308 | 0.1026595 | 45 | 0 | 1.7977e+308 | 709.824 | -802.1278 | 1.7977e+308 | 1.7977e+308 | 8100000 | 1.7977e+308 | 8100000 | 1.7977e+308 | 277779.8 | -84338.22 | 124.7424 | 1.7977e+308 | 2 | 600 | 71.58763 | 889.2 | 60267.62 | 9364.696
| 3995.395 | 229.9402 | 592.8 | 1.7977e+308 | 1.7977e+308 | 1.7977e+308 | 1 | 1.7977e+308 | 0.1265055 | 45 | 0 | 1.7977e+308 | 709.824 | -802.128 | 1.7977e+308 | 1.7977e+308 | 8100000 | 1.7977e+308 | 8100000 | 1.7977e+308 | 279209.3 | -84339.17 | 124.416 | 1.7977e+308 | 2 | 600 | 71.58748 | 889.4 | 60267.62 | 9364.696
| 3994.455 | 229.6139 | 593 | 1.7977e+308 | 1.7977e+308 | 1.7977e+308 | 1 | 1.7977e+308 | 0.08608843 | 45 | 0 | 1.7977e+308 | 709.824 | -802.1282 | 1.7977e+308 | 1.7977e+308 | 8100000 | 1.7977e+308 | 8100000 | 1.7977e+308 | 278958 | -84340.36 | 124.0896 | 1.7977e+308 | 2 | 600 | 71.58728 | 889.6 | 60267.62 | 9364.696
| 3993.425 | 229.2787 | 593.2 | 1.7977e+308 | 1.7977e+308 | 1.7977e+308 | 1 | 1.7977e+308 | 0.1907687 | 45 | 0 | 1.7977e+308 | 709.824 | -802.1284 | 1.7977e+308 | 1.7977e+308 | 8100000 | 1.7977e+308 | 8100000 | 1.7977e+308 | 280938.8 | -84341.64 | 123.7544 | 1.7977e+308 | 2 | 600 | 71.58708 | 889.8 | 60267.62 | 9364.696
| 3992.369 | 228.9436 | 593.4 | 1.7977e+308 | 1.7977e+308 | 1.7977e+308 | 1 | 1.7977e+308 | 0.1592434 | 45 | 0 | 1.7977e+308 | 709.824 | -802.1286 | 1.7977e+308 | 1.7977e+308 | 8100000 | 1.7977e+308 | 8100000 | 1.7977e+308 | 279115.1 | -84342.95 | 123.4192 | 1.7977e+308 | 2 | 600 | 71.58687 | 890 | 60267.62 | 9364.696
| 3991.363 | 228.6085 | 593.6 | 1.7977e+308 | 1.7977e+308 | 1.7977e+308 | 1 | 1.7977e+308 | 0.06466735 | 45 | 0 | 1.7977e+308 | 709.824 | -802.1288 | 1.7977e+308 | 1.7977e+308 | 8100000 | 1.7977e+308 | 8100000 | 1.7977e+308 | 278134.7 | -84344.21 | 123.084 | 1.7977e+308 | 2 | 600 | 71.58666 | 890.2 | 60267.62 | 9364.696
| 3990.713 | 228.2734 | 593.8 | 1.7977e+308 | 1.7977e+308 | 1.7977e+308 | 1 | 1.7977e+308 | 0.1931937 | 45 | 0 | 1.7977e+308 | 709.824 | -802.1289 | 1.7977e+308 | 1.7977e+308 | 8100000 | 1.7977e+308 | 8100000 | 1.7977e+308 | 279617.3 | -84345.11 | 122.7488 | 1.7977e+308 | 2 | 600 | 71.58652 | 890.4 | 60267.62 | 9364.696
| 3989.681 | 227.9559 | 594 | 1.7977e+308 | 1.7977e+308 | 1.7977e+308 | 1 | 1.7977e+308 | 0.02667528 | 45 | 0 | 1.7977e+308 | 709.824 | -802.1291 | 1.7977e+308 | 1.7977e+308 | 8100000 | 1.7977e+308 | 8100000 | 1.7977e+308 | 280910.1 | -84346.4 | 122.4312 | 1.7977e+308 | 2 | 600 | 71.58631 | 890.6 | 60267.62 | 9364.696
| 3988.856 | 227.6208 | 594.2 | 1.7977e+308 | 1.7977e+308 | 1.7977e+308 | 1 | 1.7977e+308 | 0.1269096 | 45 | 0 | 1.7977e+308 | 709.824 | -802.1293 | 1.7977e+308 | 1.7977e+308 | 8100000 | 1.7977e+308 | 8100000 | 1.7977e+308 | 281428.7 | -84347.47 | 122.096 | 1.7977e+308 | 2 | 600 | 71.58614 | 890.8 | 60267.62 | 9364.696
| 3987.979 | 227.2857 | 594.4 | 1.7977e+308 | 1.7977e+308 | 1.7977e+308 | 1 | 1.7977e+308 | 0.1980437 | 45 | 0 | 1.7977e+308 | 709.824 | -802.1295 | 1.7977e+308 | 1.7977e+308 | 8100000 | 1.7977e+308 | 8100000 | 1.7977e+308 | 282715 | -84348.6 | 121.7608 | 1.7977e+308 | 2 | 600 | 71.58596 | 891 | 60267.62 | 9364.696
| 3986.967 | 226.9505 | 594.6 | 1.7977e+308 | 1.7977e+308 | 1.7977e+308 | 1 | 1.7977e+308 | 0.1976395 | 45 | 0 | 1.7977e+308 | 709.824 | -802.1297 | 1.7977e+308 | 1.7977e+308 | 8100000 | 1.7977e+308 | 8100000 | 1.7977e+308 | 283381.1 | -84349.87 | 121.4256 | 1.7977e+308 | 2 | 600 | 71.58575 | 891.2 | 60267.62 | 9364.696
| 3985.774 | 226.6154 | 594.8 | 1.7977e+308 | 1.7977e+308 | 1.7977e+308 | 1 | 1.7977e+308 | 0.1859185 | 45 | 0 | 1.7977e+308 | 709.824 | -802.1299 | 1.7977e+308 | 1.7977e+308 | 8100000 | 1.7977e+308 | 8100000 | 1.7977e+308 | 280996.9 | -84351.31 | 121.0904 | 1.7977e+308 | 2 | 600 | 71.58552 | 891.4 | 60267.62 | 9364.696
| 3985.036 | 226.2803 | 595 | 1.7977e+308 | 1.7977e+308 | 1.7977e+308 | 1 | 1.7977e+308 | 0.08042997 | 45 | 0 | 1.7977e+308 | 709.824 | -802.1301 | 1.7977e+308 | 1.7977e+308 | 8100000 | 1.7977e+308 | 8100000 | 1.7977e+308 | 280630.5 | -84352.31 | 120.7552 | 1.7977e+308 | 2 | 600 | 71.58536 | 891.6 | 60267.62 | 9364.696
| 3984.061 | 225.9628 | 595.2 | 1.7977e+308 | 1.7977e+308 | 1.7977e+308 | 1 | 1.7977e+308 | 0.1830893 | 45 | 0 | 1.7977e+308 | 709.824 | -802.1303 | 1.7977e+308 | 1.7977e+308 | 8100000 | 1.7977e+308 | 8100000 | 1.7977e+308 | 280054.5 | -84353.53 | 120.4376 | 1.7977e+308 | 2 | 600 | 71.58516 | 891.8 | 60267.62 | 9364.696
| 3983.229 | 225.6277 | 595.4 | 1.7977e+308 | 1.7977e+308 | 1.7977e+308 | 1 | 1.7977e+308 | 0.02586692 | 45 | 0 | 1.7977e+308 | 709.824 | -802.1305 | 1.7977e+308 | 1.7977e+308 | 8100000 | 1.7977e+308 | 8100000 | 1.7977e+308 | 284448.1 | -84354.61 | 120.1024 | 1.7977e+308 | 2 | 600 | 71.58499 | 892 | 60267.62 | 9364.696
| 3982.397 | 225.2926 | 595.6 | 1.7977e+308 | 1.7977e+308 | 1.7977e+308 | 1 | 1.7977e+308 | 0.1568182 | 45 | 0 | 1.7977e+308 | 709.824 | -802.1306 | 1.7977e+308 | 1.7977e+308 | 8100000 | 1.7977e+308 | 8100000 | 1.7977e+308 | 285329.4 | -84355.7 | 119.7672 | 1.7977e+308 | 2 | 600 | 71.58481 | 892.2 | 60267.62 | 9364.696
| 3981.462 | 224.9575 | 595.8 | 1.7977e+308 | 1.7977e+308 | 1.7977e+308 | 1 | 1.7977e+308 | 0.1333763 | 45 | 0 | 1.7977e+308 | 709.824 | -802.1308 | 1.7977e+308 | 1.7977e+308 | 8100000 | 1.7977e+308 | 8100000 | 1.7977e+308 | 285883.6 | -84356.89 | 119.432 | 1.7977e+308 | 2 | 600 | 71.58462 | 892.4 | 60267.62 | 9364.696
| 3980.579 | 224.6224 | 596 | 1.7977e+308 | 1.7977e+308 | 1.7977e+308 | 1 | 1.7977e+308 | 0.04607544 | 45 | 0 | 1.7977e+308 | 709.824 | -802.131 | 1.7977e+308 | 1.7977e+308 | 8100000 | 1.7977e+308 | 8100000 | 1.7977e+308 | 286044.5 | -84358.02 | 119.0968 | 1.7977e+308 | 2 | 600 | 71.58444 | 892.6 | 60267.62 | 9364.696
| 3979.547 | 224.3049 | 596.2 | 1.7977e+308 | 1.7977e+308 | 1.7977e+308 | 1 | 1.7977e+308 | 0.1741975 | 45 | 0 | 1.7977e+308 | 709.824 | -802.1312 | 1.7977e+308 | 1.7977e+308 | 8100000 | 1.7977e+308 | 8100000 | 1.7977e+308 | 286650.6 | -84359.31 | 118.7792 | 1.7977e+308 | 2 | 600 | 71.58423 | 892.8 | 60267.62 | 9364.696
| 3978.602 | 223.9698 | 596.4 | 1.7977e+308 | 1.7977e+308 | 1.7977e+308 | 1 | 1.7977e+308 | 0.1026593 | 45 | 0 | 1.7977e+308 | 709.824 | -802.1314 | 1.7977e+308 | 1.7977e+308 | 8100000 | 1.7977e+308 | 8100000 | 1.7977e+308 | 285196.9 | -84360.5 | 118.444 | 1.7977e+308 | 2 | 600 | 71.58404 | 893 | 60267.62 | 9364.696
| 3977.555 | 223.6347 | 596.6 | 1.7977e+308 | 1.7977e+308 | 1.7977e+308 | 1 | 1.7977e+308 | 0.1188261 | 45 | 0 | 1.7977e+308 | 709.824 | -802.1316 | 1.7977e+308 | 1.7977e+308 | 8100000 | 1.7977e+308 | 8100000 | 1.7977e+308 | 284237.6 | -84361.8 | 118.1088 | 1.7977e+308 | 2 | 600 | 71.58383 | 893.2 | 60267.62 | 9364.696
| 3976.639 | 223.2995 | 596.8 | 1.7977e+308 | 1.7977e+308 | 1.7977e+308 | 1 | 1.7977e+308 | 0.07840906 | 45 | 0 | 1.7977e+308 | 709.824 | -802.1318 | 1.7977e+308 | 1.7977e+308 | 8100000 | 1.7977e+308 | 8100000 | 1.7977e+308 | 283307.3 | -84362.97 | 117.7736 | 1.7977e+308 | 2 | 600 | 71.58364 | 893.4 | 60267.62 | 9364.696
| 3975.906 | 222.9644 | 597 | 1.7977e+308 | 1.7977e+308 | 1.7977e+308 | 1 | 1.7977e+308 | 0.1414596 | 45 | 0 | 1.7977e+308 | 709.824 | -802.132 | 1.7977e+308 | 1.7977e+308 | 8100000 | 1.7977e+308 | 8100000 | 1.7977e+308 | 283559.9 | -84363.96 | 117.4384 | 1.7977e+308 | 2 | 600 | 71.58348 | 893.6 | 60267.62 | 9364.696
| 3974.693 | 222.6293 | 597.2 | 1.7977e+308 | 1.7977e+308 | 1.7977e+308 | 1 | 1.7977e+308 | 0.09336335 | 45 | 0 | 1.7977e+308 | 709.824 | -802.1322 | 1.7977e+308 | 1.7977e+308 | 8100000 | 1.7977e+308 | 8100000 | 1.7977e+308 | 283477.9 | -84365.42 | 117.1032 | 1.7977e+308 | 2 | 600 | 71.58324 | 893.8 | 60267.62 | 9364.696
| 3973.847 | 222.3118 | 597.4 | 1.7977e+308 | 1.7977e+308 | 1.7977e+308 | 1 | 1.7977e+308 | 0.244523 | 45 | 0 | 1.7977e+308 | 709.824 | -802.1324 | 1.7977e+308 | 1.7977e+308 | 8100000 | 1.7977e+308 | 8100000 | 1.7977e+308 | 281645.5 | -84366.52 | 116.7857 | 1.7977e+308 | 2 | 600 | 71.58307 | 894 | 60267.62 | 9364.696
| 3972.868 | 221.9767 | 597.6 | 1.7977e+308 | 1.7977e+308 | 1.7977e+308 | 1 | 1.7977e+308 | 0.2631149 | 45 | 0 | 1.7977e+308 | 709.824 | -802.1326 | 1.7977e+308 | 1.7977e+308 | 8100000 | 1.7977e+308 | 8100000 | 1.7977e+308 | 283423.6 | -84367.75 | 116.4504 | 1.7977e+308 | 2 | 600 | 71.58287 | 894.2 | 60267.62 | 9364.696
| 3972.02 | 221.6416 | 597.8 | 1.7977e+308 | 1.7977e+308 | 1.7977e+308 | 1 | 1.7977e+308 | 0.2348229 | 45 | 0 | 1.7977e+308 | 709.824 | -802.1328 | 1.7977e+308 | 1.7977e+308 | 8100000 | 1.7977e+308 | 8100000 | 1.7977e+308 | 282857.8 | -84368.85 | 116.1152 | 1.7977e+308 | 2 | 600 | 71.58269 | 894.4 | 60267.62 | 9364.696
| 3971.029 | 221.3065 | 598 | 1.7977e+308 | 1.7977e+308 | 1.7977e+308 | 1 | 1.7977e+308 | 0.08447158 | 45 | 0 | 1.7977e+308 | 709.824 | -802.133 | 1.7977e+308 | 1.7977e+308 | 8100000 | 1.7977e+308 | 8100000 | 1.7977e+308 | 281374.9 | -84370.1 | 115.78 | 1.7977e+308 | 2 | 600 | 71.58249 | 894.6 | 60267.62 | 9364.696
| 3969.88 | 220.9714 | 598.2 | 1.7977e+308 | 1.7977e+308 | 1.7977e+308 | 1 | 1.7977e+308 | 0.1273136 | 45 | 0 | 1.7977e+308 | 709.824 | -802.1332 | 1.7977e+308 | 1.7977e+308 | 8100000 | 1.7977e+308 | 8100000 | 1.7977e+308 | 280889.3 | -84371.5 | 115.4448 | 1.7977e+308 | 2 | 600 | 71.58227 | 894.8 | 60267.62 | 9364.696
| 3969.056 | 220.6539 | 598.4 | 1.7977e+308 | 1.7977e+308 | 1.7977e+308 | 1 | 1.7977e+308 | 0.02829191 | 45 | 0 | 1.7977e+308 | 709.824 | -802.1334 | 1.7977e+308 | 1.7977e+308 | 8100000 | 1.7977e+308 | 8100000 | 1.7977e+308 | 279862.7 | -84372.57 | 115.1273 | 1.7977e+308 | 2 | 600 | 71.58209 | 895 | 60267.62 | 9364.696
| 3968.111 | 220.3188 | 598.6 | 1.7977e+308 | 1.7977e+308 | 1.7977e+308 | 1 | 1.7977e+308 | 0.05011709 | 45 | 0 | 1.7977e+308 | 709.824 | -802.1336 | 1.7977e+308 | 1.7977e+308 | 8100000 | 1.7977e+308 | 8100000 | 1.7977e+308 | 280697.8 | -84373.77 | 114.7921 | 1.7977e+308 | 2 | 600 | 71.5819 | 895.2 | 60267.62 | 9364.696
| 3967.37 | 219.9836 | 598.8 | 1.7977e+308 | 1.7977e+308 | 1.7977e+308 | 1 | 1.7977e+308 | 0.2336103 | 45 | 0 | 1.7977e+308 | 709.824 | -802.1337 | 1.7977e+308 | 1.7977e+308 | 8100000 | 1.7977e+308 | 8100000 | 1.7977e+308 | 281104.2 | -84374.76 | 114.4569 | 1.7977e+308 | 2 | 600 | 71.58174 | 895.4 | 60267.62 | 9364.696
| 3966.377 | 219.6485 | 599 | 1.7977e+308 | 1.7977e+308 | 1.7977e+308 | 1 | 1.7977e+308 | 0.07598397 | 45 | 0 | 1.7977e+308 | 709.824 | -802.1337 | 1.7977e+308 | 1.7977e+308 | 8100000 | 1.7977e+308 | 8100000 | 1.7977e+308 | 279627.9 | -84376.01 | 114.1217 | 1.7977e+308 | 2 | 600 | 71.5818 | 895.6 | 60267.62 | 9364.696
| 3965.144 | 219.3134 | 599.2 | 1.7977e+308 | 1.7977e+308 | 1.7977e+308 | 1 | 1.7977e+308 | 0.04890457 | 45 | 0 | 1.7977e+308 | 709.824 | -802.1335 | 1.7977e+308 | 1.7977e+308 | 8100000 | 1.7977e+308 | 8100000 | 1.7977e+308 | 275293.2 | -84377.49 | 113.7865 | 1.7977e+308 | 2 | 600 | 71.58195 | 895.8 | 60267.62 | 9364.696
| 3964.29 | 218.9783 | 599.4 | 1.7977e+308 | 1.7977e+308 | 1.7977e+308 | 1 | 1.7977e+308 | 0.04647955 | 45 | 0 | 1.7977e+308 | 709.824 | -802.1334 | 1.7977e+308 | 1.7977e+308 | 8100000 | 1.7977e+308 | 8100000 | 1.7977e+308 | 274455.4 | -84378.6 | 113.4513 | 1.7977e+308 | 2 | 600 | 71.58207 | 896 | 60267.62 | 9364.696
| 3963.523 | 218.6608 | 599.6 | 1.7977e+308 | 1.7977e+308 | 1.7977e+308 | 1 | 1.7977e+308 | 0.1887474 | 45 | 0 | 1.7977e+308 | 709.824 | -802.1333 | 1.7977e+308 | 1.7977e+308 | 8100000 | 1.7977e+308 | 8100000 | 1.7977e+308 | 275857.5 | -84379.62 | 113.1337 | 1.7977e+308 | 2 | 600 | 71.58218 | 896.2 | 60267.62 | 9364.696
| 3962.577 | 218.3257 | 599.8 | 1.7977e+308 | 1.7977e+308 | 1.7977e+308 | 1 | 1.7977e+308 | 0.1006383 | 45 | 0 | 1.7977e+308 | 709.824 | -802.1332 | 1.7977e+308 | 1.7977e+308 | 8100000 | 1.7977e+308 | 8100000 | 1.7977e+308 | 276671.7 | -84380.82 | 112.7985 | 1.7977e+308 | 2 | 600 | 71.58231 | 896.4 | 60267.62 | 9364.696
| 3961.619 | 217.9906 | 600 | 1.7977e+308 | 1.7977e+308 | 1.7977e+308 | 1 | 1.7977e+308 | 0.2598812 | 45 | 0 | 1.7977e+308 | 709.824 | -802.133 | 1.7977e+308 | 1.7977e+308 | 8100000 | 1.7977e+308 | 8100000 | 1.7977e+308 | 276845.9 | -84382.03 | 112.4633 | 1.7977e+308 | 2 | 600 | 71.58243 | 896.6 | 60267.62 | 9364.696
| 3960.907 | 217.6554 | 600.2 | 1.7977e+308 | 1.7977e+308 | 1.7977e+308 | 1 | 1.7977e+308 | 0.1604554 | 45 | 0 | 1.7977e+308 | 709.824 | -802.1329 | 1.7977e+308 | 1.7977e+308 | 8100000 | 1.7977e+308 | 8100000 | 1.7977e+308 | 277754.2 | -84382.99 | 112.1281 | 1.7977e+308 | 2 | 600 | 71.58253 | 896.8 | 60267.62 | 9364.696
| 3959.757 | 217.3203 | 600.4 | 1.7977e+308 | 1.7977e+308 | 1.7977e+308 | 1 | 1.7977e+308 | 0.1269093 | 45 | 0 | 1.7977e+308 | 709.824 | -802.1328 | 1.7977e+308 | 1.7977e+308 | 8100000 | 1.7977e+308 | 8100000 | 1.7977e+308 | 277904.9 | -84384.39 | 111.7929 | 1.7977e+308 | 2 | 600 | 71.58268 | 897 | 60267.62 | 9364.696
| 3958.701 | 217.0029 | 600.6 | 1.7977e+308 | 1.7977e+308 | 1.7977e+308 | 1 | 1.7977e+308 | 0.1535845 | 45 | 0 | 1.7977e+308 | 709.824 | -802.1326 | 1.7977e+308 | 1.7977e+308 | 8100000 | 1.7977e+308 | 8100000 | 1.7977e+308 | 277521.5 | -84385.7 | 111.4753 | 1.7977e+308 | 2 | 600 | 71.58282 | 897.2 | 60267.62 | 9364.696
| 3957.645 | 216.6678 | 600.8 | 1.7977e+308 | 1.7977e+308 | 1.7977e+308 | 1 | 1.7977e+308 | 0.1907681 | 45 | 0 | 1.7977e+308 | 709.824 | -802.1325 | 1.7977e+308 | 1.7977e+308 | 8100000 | 1.7977e+308 | 8100000 | 1.7977e+308 | 275370.8 | -84387.01 | 111.1401 | 1.7977e+308 | 2 | 600 | 71.58296 | 897.4 | 60267.62 | 9364.696
| 3956.869 | 216.3326 | 601 | 1.7977e+308 | 1.7977e+308 | 1.7977e+308 | 1 | 1.7977e+308 | 0.1289301 | 45 | 0 | 1.7977e+308 | 709.8241 | -802.1324 | 1.7977e+308 | 1.7977e+308 | 8100000 | 1.7977e+308 | 8100000 | 1.7977e+308 | 275112.4 | -84388.04 | 110.8049 | 1.7977e+308 | 2 | 600 | 71.58306 | 897.6 | 60267.62 | 9364.696
| 3956.093 | 215.9975 | 601.2 | 1.7977e+308 | 1.7977e+308 | 1.7977e+308 | 1 | 1.7977e+308 | 0.1580304 | 45 | 0 | 1.7977e+308 | 709.8241 | -802.1323 | 1.7977e+308 | 1.7977e+308 | 8100000 | 1.7977e+308 | 8100000 | 1.7977e+308 | 277329.4 | -84389.07 | 110.4697 | 1.7977e+308 | 2 | 600 | 71.58317 | 897.8 | 60267.62 | 9364.696
| 3954.832 | 215.6624 | 601.4 | 1.7977e+308 | 1.7977e+308 | 1.7977e+308 | 1 | 1.7977e+308 | 0.08325895 | 45 | 0 | 1.7977e+308 | 709.8241 | -802.1321 | 1.7977e+308 | 1.7977e+308 | 8100000 | 1.7977e+308 | 8100000 | 1.7977e+308 | 275459.3 | -84390.58 | 110.1345 | 1.7977e+308 | 2 | 600 | 71.58333 | 898 | 60267.62 | 9364.696
| 3954.035 | 215.3273 | 601.6 | 1.7977e+308 | 1.7977e+308 | 1.7977e+308 | 1 | 1.7977e+308 | 0.08730064 | 45 | 0 | 1.7977e+308 | 709.8241 | -802.132 | 1.7977e+308 | 1.7977e+308 | 8100000 | 1.7977e+308 | 8100000 | 1.7977e+308 | 275914.3 | -84391.63 | 109.7993 | 1.7977e+308 | 2 | 600 | 71.58344 | 898.2 | 60267.62 | 9364.696
| 3953.167 | 215.0098 | 601.8 | 1.7977e+308 | 1.7977e+308 | 1.7977e+308 | 1 | 1.7977e+308 | 0.11923 | 45 | 0 | 1.7977e+308 | 709.8241 | -802.1319 | 1.7977e+308 | 1.7977e+308 | 8100000 | 1.7977e+308 | 8100000 | 1.7977e+308 | 277101.9 | -84392.75 | 109.4817 | 1.7977e+308 | 2 | 600 | 71.58356 | 898.4 | 60267.62 | 9364.696
| 3952.229 | 214.6747 | 602 | 1.7977e+308 | 1.7977e+308 | 1.7977e+308 | 1 | 1.7977e+308 | 0.05658374 | 45 | 0 | 1.7977e+308 | 709.8241 | -802.1318 | 1.7977e+308 | 1.7977e+308 | 8100000 | 1.7977e+308 | 8100000 | 1.7977e+308 | 277518.5 | -84393.94 | 109.1465 | 1.7977e+308 | 2 | 600 | 71.58368 | 898.6 | 60267.62 | 9364.696
| 3951.286 | 214.3396 | 602.2 | 1.7977e+308 | 1.7977e+308 | 1.7977e+308 | 1 | 1.7977e+308 | 0.1588386 | 45 | 0 | 1.7977e+308 | 709.8241 | -802.1317 | 1.7977e+308 | 1.7977e+308 | 8100000 | 1.7977e+308 | 8100000 | 1.7977e+308 | 278394.6 | -84395.13 | 108.8113 | 1.7977e+308 | 2 | 600 | 71.58381 | 898.8 | 60267.62 | 9364.696
| 3950.423 | 214.0045 | 602.4 | 1.7977e+308 | 1.7977e+308 | 1.7977e+308 | 1 | 1.7977e+308 | 0.04445864 | 45 | 0 | 1.7977e+308 | 709.8241 | -802.1315 | 1.7977e+308 | 1.7977e+308 | 8100000 | 1.7977e+308 | 8100000 | 1.7977e+308 | 278084.9 | -84396.25 | 108.4761 | 1.7977e+308 | 2 | 600 | 71.58392 | 899 | 60267.62 | 9364.696
| 3949.444 | 213.687 | 602.6 | 1.7977e+308 | 1.7977e+308 | 1.7977e+308 | 1 | 1.7977e+308 | 0.1628803 | 45 | 0 | 1.7977e+308 | 709.8241 | -802.1314 | 1.7977e+308 | 1.7977e+308 | 8100000 | 1.7977e+308 | 8100000 | 1.7977e+308 | 280079.8 | -84397.48 | 108.1586 | 1.7977e+308 | 2 | 600 | 71.58405 | 899.2 | 60267.62 | 9364.696
| 3948.551 | 213.3342 | 602.8 | 1.7977e+308 | 1.7977e+308 | 1.7977e+308 | 1 | 1.7977e+308 | 0.1111466 | 45 | 0 | 1.7977e+308 | 709.8241 | -802.1313 | 1.7977e+308 | 1.7977e+308 | 8100000 | 1.7977e+308 | 8100000 | 1.7977e+308 | 279104.5 | -84398.63 | 107.8057 | 1.7977e+308 | 2 | 600 | 71.58417 | 899.4 | 60267.62 | 9364.696
| 3947.603 | 213.0168 | 603 | 1.7977e+308 | 1.7977e+308 | 1.7977e+308 | 1 | 1.7977e+308 | 0.1067007 | 45 | 0 | 1.7977e+308 | 709.8241 | -802.1312 | 1.7977e+308 | 1.7977e+308 | 8100000 | 1.7977e+308 | 8100000 | 1.7977e+308 | 279228.1 | -84399.83 | 107.4882 | 1.7977e+308 | 2 | 600 | 71.5843 | 899.6 | 60267.62 | 9364.696
| 3946.643 | 212.6816 | 603.2 | 1.7977e+308 | 1.7977e+308 | 1.7977e+308 | 1 | 1.7977e+308 | 0.02546267 | 45 | 0 | 1.7977e+308 | 709.8241 | -802.131 | 1.7977e+308 | 1.7977e+308 | 8100000 | 1.7977e+308 | 8100000 | 1.7977e+308 | 280446.5 | -84401.04 | 107.153 | 1.7977e+308 | 2 | 600 | 71.58443 | 899.8 | 60267.62 | 9364.696
| 3945.649 | 212.3465 | 603.4 | 1.7977e+308 | 1.7977e+308 | 1.7977e+308 | 1 | 1.7977e+308 | 0.08730058 | 45 | 0 | 1.7977e+308 | 709.8241 | -802.1309 | 1.7977e+308 | 1.7977e+308 | 8100000 | 1.7977e+308 | 8100000 | 1.7977e+308 | 279513.5 | -84402.28 | 106.8178 | 1.7977e+308 | 2 | 600 | 71.58456 | 900 | 60267.62 | 9364.696
| 3944.79 | 212.0114 | 603.6 | 1.7977e+308 | 1.7977e+308 | 1.7977e+308 | 1 | 1.7977e+308 | 0.1750053 | 45 | 0 | 1.7977e+308 | 709.8241 | -802.1308 | 1.7977e+308 | 1.7977e+308 | 8100000 | 1.7977e+308 | 8100000 | 1.7977e+308 | 279635.3 | -84403.4 | 106.4826 | 1.7977e+308 | 2 | 600 | 71.58467 | 900.2 | 60267.62 | 9364.696
| 3943.587 | 211.6851 | 603.8 | 1.7977e+308 | 1.7977e+308 | 1.7977e+308 | 1 | 1.7977e+308 | 0.09740479 | 45 | 0 | 1.7977e+308 | 709.8241 | -802.1306 | 1.7977e+308 | 1.7977e+308 | 8100000 | 1.7977e+308 | 8100000 | 1.7977e+308 | 277490.3 | -84404.85 | 106.1562 | 1.7977e+308 | 2 | 600 | 71.58483 | 900.4 | 60267.62 | 9364.696
| 3942.842 | 211.3588 | 604 | 1.7977e+308 | 1.7977e+308 | 1.7977e+308 | 1 | 1.7977e+308 | 0.1940012 | 45 | 0 | 1.7977e+308 | 709.8241 | -802.1305 | 1.7977e+308 | 1.7977e+308 | 8100000 | 1.7977e+308 | 8100000 | 1.7977e+308 | 278475.9 | -84405.85 | 105.8298 | 1.7977e+308 | 2 | 600 | 71.58493 | 900.6 | 60267.62 | 9364.696
| 3941.608 | 211.0237 | 604.2 | 1.7977e+308 | 1.7977e+308 | 1.7977e+308 | 1 | 1.7977e+308 | 0.1515634 | 45 | 0 | 1.7977e+308 | 709.8241 | -802.1304 | 1.7977e+308 | 1.7977e+308 | 8100000 | 1.7977e+308 | 8100000 | 1.7977e+308 | 277876.5 | -84407.33 | 105.4946 | 1.7977e+308 | 2 | 600 | 71.58509 | 900.8 | 60267.62 | 9364.696
| 3940.814 | 210.6886 | 604.4 | 1.7977e+308 | 1.7977e+308 | 1.7977e+308 | 1 | 1.7977e+308 | 0.2287597 | 45 | 0 | 1.7977e+308 | 709.8241 | -802.1303 | 1.7977e+308 | 1.7977e+308 | 8100000 | 1.7977e+308 | 8100000 | 1.7977e+308 | 275024.2 | -84408.38 | 105.1594 | 1.7977e+308 | 2 | 600 | 71.5852 | 901 | 60267.62 | 9364.696
| 3939.761 | 210.3535 | 604.6 | 1.7977e+308 | 1.7977e+308 | 1.7977e+308 | 1 | 1.7977e+308 | 0.2582641 | 45 | 0 | 1.7977e+308 | 709.8241 | -802.1301 | 1.7977e+308 | 1.7977e+308 | 8100000 | 1.7977e+308 | 8100000 | 1.7977e+308 | 275112.7 | -84409.69 | 104.8242 | 1.7977e+308 | 2 | 600 | 71.58533 | 901.2 | 60267.62 | 9364.696
| 3939.083 | 210.0184 | 604.8 | 1.7977e+308 | 1.7977e+308 | 1.7977e+308 | 1 | 1.7977e+308 | 0.1232716 | 45 | 0 | 1.7977e+308 | 709.8241 | -802.13 | 1.7977e+308 | 1.7977e+308 | 8100000 | 1.7977e+308 | 8100000 | 1.7977e+308 | 276530.4 | -84410.62 | 104.489 | 1.7977e+308 | 2 | 600 | 71.58543 | 901.4 | 60267.62 | 9364.696
| 3938.036 | 209.6921 | 605 | 1.7977e+308 | 1.7977e+308 | 1.7977e+308 | 1 | 1.7977e+308 | 0.08689635 | 45 | 0 | 1.7977e+308 | 709.8241 | -802.1299 | 1.7977e+308 | 1.7977e+308 | 8100000 | 1.7977e+308 | 8100000 | 1.7977e+308 | 275045.2 | -84411.92 | 104.1626 | 1.7977e+308 | 2 | 600 | 71.58557 | 901.6 | 60267.62 | 9364.696
| 3937.289 | 209.3658 | 605.2 | 1.7977e+308 | 1.7977e+308 | 1.7977e+308 | 1 | 1.7977e+308 | 0.09053386 | 45 | 0 | 1.7977e+308 | 709.8241 | -802.1298 | 1.7977e+308 | 1.7977e+308 | 8100000 | 1.7977e+308 | 8100000 | 1.7977e+308 | 278440.9 | -84412.91 | 103.8362 | 1.7977e+308 | 2 | 600 | 71.58567 | 901.8 | 60267.62 | 9364.696
| 3935.979 | 209.0307 | 605.4 | 1.7977e+308 | 1.7977e+308 | 1.7977e+308 | 1 | 1.7977e+308 | 0.1283237 | 45 | 0 | 1.7977e+308 | 709.8241 | -802.1296 | 1.7977e+308 | 1.7977e+308 | 8100000 | 1.7977e+308 | 8100000 | 1.7977e+308 | 277389.7 | -84414.48 | 103.501 | 1.7977e+308 | 2 | 600 | 71.58584 | 902 | 60267.62 | 9364.696
| 3935.173 | 208.6955 | 605.6 | 1.7977e+308 | 1.7977e+308 | 1.7977e+308 | 1 | 1.7977e+308 | 0.1091256 | 45 | 0 | 1.7977e+308 | 709.8241 | -802.1295 | 1.7977e+308 | 1.7977e+308 | 8100000 | 1.7977e+308 | 8100000 | 1.7977e+308 | 277140.3 | -84415.54 | 103.1658 | 1.7977e+308 | 2 | 600 | 71.58595 | 902.2 | 60267.62 | 9364.696
| 3934.295 | 208.3604 | 605.8 | 1.7977e+308 | 1.7977e+308 | 1.7977e+308 | 1 | 1.7977e+308 | 0.1693468 | 45 | 0 | 1.7977e+308 | 709.8241 | -802.1294 | 1.7977e+308 | 1.7977e+308 | 8100000 | 1.7977e+308 | 8100000 | 1.7977e+308 | 276891.4 | -84416.67 | 102.8306 | 1.7977e+308 | 2 | 600 | 71.58607 | 902.4 | 60267.62 | 9364.696
| 3932.953 | 208.0342 | 606 | 1.7977e+308 | 1.7977e+308 | 1.7977e+308 | 1 | 1.7977e+308 | 0.3108059 | 45 | 0 | 1.7977e+308 | 709.8241 | -802.1292 | 1.7977e+308 | 1.7977e+308 | 8100000 | 1.7977e+308 | 8100000 | 1.7977e+308 | 275677.1 | -84418.26 | 102.5042 | 1.7977e+308 | 2 | 600 | 71.58623 | 902.6 | 60267.62 | 9364.696
| 3932.073 | 207.7255 | 606.2 | 1.7977e+308 | 1.7977e+308 | 1.7977e+308 | 1 | 1.7977e+308 | 0.09235258 | 45 | 0 | 1.7977e+308 | 709.8241 | -802.1291 | 1.7977e+308 | 1.7977e+308 | 8100000 | 1.7977e+308 | 8100000 | 1.7977e+308 | 273400.9 | -84419.39 | 102.1955 | 1.7977e+308 | 2 | 600 | 71.58635 | 902.8 | 60267.62 | 9364.696
| 3931.365 | 207.3727 | 606.4 | 1.7977e+308 | 1.7977e+308 | 1.7977e+308 | 1 | 1.7977e+308 | 0.08770464 | 45 | 0 | 1.7977e+308 | 709.8241 | -802.129 | 1.7977e+308 | 1.7977e+308 | 8100000 | 1.7977e+308 | 8100000 | 1.7977e+308 | 274198.5 | -84420.35 | 101.8426 | 1.7977e+308 | 2 | 600 | 71.58645 | 903 | 60267.62 | 9364.696
| 3930.461 | 207.0376 | 606.6 | 1.7977e+308 | 1.7977e+308 | 1.7977e+308 | 1 | 1.7977e+308 | 0.1588383 | 45 | 0 | 1.7977e+308 | 709.8241 | -802.1289 | 1.7977e+308 | 1.7977e+308 | 8100000 | 1.7977e+308 | 8100000 | 1.7977e+308 | 276881.3 | -84421.51 | 101.5074 | 1.7977e+308 | 2 | 600 | 71.58658 | 903.2 | 60267.62 | 9364.696
| 3929.414 | 206.7025 | 606.8 | 1.7977e+308 | 1.7977e+308 | 1.7977e+308 | 1 | 1.7977e+308 | 0.1058922 | 45 | 0 | 1.7977e+308 | 709.8241 | -802.1287 | 1.7977e+308 | 1.7977e+308 | 8100000 | 1.7977e+308 | 8100000 | 1.7977e+308 | 275196.2 | -84422.81 | 101.1722 | 1.7977e+308 | 2 | 600 | 71.58671 | 903.4 | 60267.62 | 9364.696
| 3928.286 | 206.3674 | 607 | 1.7977e+308 | 1.7977e+308 | 1.7977e+308 | 1 | 1.7977e+308 | 0.06709201 | 45 | 0 | 1.7977e+308 | 709.8241 | -802.1286 | 1.7977e+308 | 1.7977e+308 | 8100000 | 1.7977e+308 | 8100000 | 1.7977e+308 | 275010.7 | -84424.19 | 100.837 | 1.7977e+308 | 2 | 600 | 71.58686 | 903.6 | 60267.62 | 9364.696
| 3927.406 | 206.0411 | 607.2 | 1.7977e+308 | 1.7977e+308 | 1.7977e+308 | 1 | 1.7977e+308 | 0.1572216 | 45 | 0 | 1.7977e+308 | 709.8241 | -802.1285 | 1.7977e+308 | 1.7977e+308 | 8100000 | 1.7977e+308 | 8100000 | 1.7977e+308 | 275069.6 | -84425.32 | 100.5107 | 1.7977e+308 | 2 | 600 | 71.58698 | 903.8 | 60267.62 | 9364.696
| 3926.243 | 205.7148 | 607.4 | 1.7977e+308 | 1.7977e+308 | 1.7977e+308 | 1 | 1.7977e+308 | 0.126909 | 45 | 0 | 1.7977e+308 | 709.8241 | -802.1283 | 1.7977e+308 | 1.7977e+308 | 8100000 | 1.7977e+308 | 8100000 | 1.7977e+308 | 272597.3 | -84426.74 | 100.1843 | 1.7977e+308 | 2 | 600 | 71.58712 | 904 | 60267.62 | 9364.696
| 3925.278 | 205.3797 | 607.6 | 1.7977e+308 | 1.7977e+308 | 1.7977e+308 | 1 | 1.7977e+308 | 0.2501804 | 45 | 0 | 1.7977e+308 | 709.8241 | -802.1282 | 1.7977e+308 | 1.7977e+308 | 8100000 | 1.7977e+308 | 8100000 | 1.7977e+308 | 272823.2 | -84427.95 | 99.84908 | 1.7977e+308 | 2 | 600 | 71.58725 | 904.2 | 60267.62 | 9364.696
| 3924.406 | 205.0446 | 607.8 | 1.7977e+308 | 1.7977e+308 | 1.7977e+308 | 1 | 1.7977e+308 | 0.1459049 | 45 | 0 | 1.7977e+308 | 709.8241 | -802.1281 | 1.7977e+308 | 1.7977e+308 | 8100000 | 1.7977e+308 | 8100000 | 1.7977e+308 | 272489 | -84429.08 | 99.51387 | 1.7977e+308 | 2 | 600 | 71.58737 | 904.4 | 60267.62 | 9364.696
| 3923.642 | 204.7095 | 608 | 1.7977e+308 | 1.7977e+308 | 1.7977e+308 | 1 | 1.7977e+308 | 0.08406706 | 45 | 0 | 1.7977e+308 | 709.8241 | -802.128 | 1.7977e+308 | 1.7977e+308 | 8100000 | 1.7977e+308 | 8100000 | 1.7977e+308 | 273417.4 | -84430.09 | 99.17868 | 1.7977e+308 | 2 | 600 | 71.58748 | 904.6 | 60267.62 | 9364.696
| 3922.684 | 204.3832 | 608.2 | 1.7977e+308 | 1.7977e+308 | 1.7977e+308 | 1 | 1.7977e+308 | 0.0282918 | 45 | 0 | 1.7977e+308 | 709.8241 | -802.1279 | 1.7977e+308 | 1.7977e+308 | 8100000 | 1.7977e+308 | 8100000 | 1.7977e+308 | 275940.4 | -84431.3 | 98.85229 | 1.7977e+308 | 2 | 600 | 71.5876 | 904.8 | 60267.62 | 9364.696
| 3921.476 | 204.0569 | 608.4 | 1.7977e+308 | 1.7977e+308 | 1.7977e+308 | 1 | 1.7977e+308 | 0.1935967 | 45 | 0 | 1.7977e+308 | 709.8241 | -802.1277 | 1.7977e+308 | 1.7977e+308 | 8100000 | 1.7977e+308 | 8100000 | 1.7977e+308 | 274018 | -84432.76 | 98.52591 | 1.7977e+308 | 2 | 600 | 71.58776 | 905 | 60267.62 | 9364.696
| 3920.669 | 203.7218 | 608.6 | 1.7977e+308 | 1.7977e+308 | 1.7977e+308 | 1 | 1.7977e+308 | 0.1014463 | 45 | 0 | 1.7977e+308 | 709.8241 | -802.1276 | 1.7977e+308 | 1.7977e+308 | 8100000 | 1.7977e+308 | 8100000 | 1.7977e+308 | 273724.8 | -84433.82 | 98.19071 | 1.7977e+308 | 2 | 600 | 71.58787 | 905.2 | 60267.62 | 9364.696
| 3919.484 | 203.3867 | 608.8 | 1.7977e+308 | 1.7977e+308 | 1.7977e+308 | 1 | 1.7977e+308 | 0.08770455 | 45 | 0 | 1.7977e+308 | 709.8241 | -802.1274 | 1.7977e+308 | 1.7977e+308 | 8100000 | 1.7977e+308 | 8100000 | 1.7977e+308 | 273210.8 | -84435.26 | 97.85551 | 1.7977e+308 | 2 | 600 | 71.58802 | 905.4 | 60267.62 | 9364.696
| 3918.472 | 203.0516 | 609 | 1.7977e+308 | 1.7977e+308 | 1.7977e+308 | 1 | 1.7977e+308 | 0.09902126 | 45 | 0 | 1.7977e+308 | 709.8241 | -802.1273 | 1.7977e+308 | 1.7977e+308 | 8100000 | 1.7977e+308 | 8100000 | 1.7977e+308 | 271742.2 | -84436.53 | 97.52031 | 1.7977e+308 | 2 | 600 | 71.58815 | 905.6 | 60267.62 | 9364.696
| 3917.474 | 202.7165 | 609.2 | 1.7977e+308 | 1.7977e+308 | 1.7977e+308 | 1 | 1.7977e+308 | 0.09376706 | 45 | 0 | 1.7977e+308 | 709.8241 | -802.1272 | 1.7977e+308 | 1.7977e+308 | 8100000 | 1.7977e+308 | 8100000 | 1.7977e+308 | 271144 | -84437.78 | 97.18511 | 1.7977e+308 | 2 | 600 | 71.58828 | 905.8 | 60267.62 | 9364.696
| 3916.641 | 202.3902 | 609.4 | 1.7977e+308 | 1.7977e+308 | 1.7977e+308 | 1 | 1.7977e+308 | 0.252201 | 45 | 0 | 1.7977e+308 | 709.8241 | -802.1271 | 1.7977e+308 | 1.7977e+308 | 8100000 | 1.7977e+308 | 8100000 | 1.7977e+308 | 270968.3 | -84438.86 | 96.85873 | 1.7977e+308 | 2 | 600 | 71.5884 | 906 | 60267.62 | 9364.696
| 3915.69 | 202.0639 | 609.6 | 1.7977e+308 | 1.7977e+308 | 1.7977e+308 | 1 | 1.7977e+308 | 0.1378214 | 45 | 0 | 1.7977e+308 | 709.8241 | -802.1269 | 1.7977e+308 | 1.7977e+308 | 8100000 | 1.7977e+308 | 8100000 | 1.7977e+308 | 270860 | -84440.06 | 96.53235 | 1.7977e+308 | 2 | 600 | 71.58852 | 906.2 | 60267.62 | 9364.696
| 3914.382 | 201.7288 | 609.8 | 1.7977e+308 | 1.7977e+308 | 1.7977e+308 | 1 | 1.7977e+308 | 0.1404485 | 45 | 0 | 1.7977e+308 | 709.8241 | -802.1268 | 1.7977e+308 | 1.7977e+308 | 8100000 | 1.7977e+308 | 8100000 | 1.7977e+308 | 270169.2 | -84441.62 | 96.19714 | 1.7977e+308 | 2 | 600 | 71.58869 | 906.4 | 60267.62 | 9364.696
| 3913.383 | 201.3937 | 610 | 1.7977e+308 | 1.7977e+308 | 1.7977e+308 | 1 | 1.7977e+308 | 0.1079129 | 45 | 0 | 1.7977e+308 | 709.8241 | -802.1266 | 1.7977e+308 | 1.7977e+308 | 8100000 | 1.7977e+308 | 8100000 | 1.7977e+308 | 267938.2 | -84442.88 | 95.86194 | 1.7977e+308 | 2 | 600 | 71.58882 | 906.6 | 60267.62 | 9364.696
| 3912.504 | 201.0585 | 610.2 | 1.7977e+308 | 1.7977e+308 | 1.7977e+308 | 1 | 1.7977e+308 | 0.1099337 | 45 | 0 | 1.7977e+308 | 709.8241 | -802.1265 | 1.7977e+308 | 1.7977e+308 | 8100000 | 1.7977e+308 | 8100000 | 1.7977e+308 | 268574.8 | -84444.01 | 95.52674 | 1.7977e+308 | 2 | 600 | 71.58894 | 906.8 | 60267.62 | 9364.696
| 3911.395 | 200.7323 | 610.4 | 1.7977e+308 | 1.7977e+308 | 1.7977e+308 | 1 | 1.7977e+308 | 0.06709191 | 45 | 0 | 1.7977e+308 | 709.8241 | -802.1264 | 1.7977e+308 | 1.7977e+308 | 8100000 | 1.7977e+308 | 8100000 | 1.7977e+308 | 266746.7 | -84445.37 | 95.20036 | 1.7977e+308 | 2 | 600 | 71.58908 | 907 | 60267.62 | 9364.696
| 3910.438 | 200.406 | 610.6 | 1.7977e+308 | 1.7977e+308 | 1.7977e+308 | 1 | 1.7977e+308 | 0.103467 | 45 | 0 | 1.7977e+308 | 709.8241 | -802.1263 | 1.7977e+308 | 1.7977e+308 | 8100000 | 1.7977e+308 | 8100000 | 1.7977e+308 | 265806 | -84446.58 | 94.87398 | 1.7977e+308 | 2 | 600 | 71.58921 | 907.2 | 60267.62 | 9364.696
| 3909.738 | 200.0708 | 610.8 | 1.7977e+308 | 1.7977e+308 | 1.7977e+308 | 1 | 1.7977e+308 | 0.2194633 | 45 | 0 | 1.7977e+308 | 709.8241 | -802.1262 | 1.7977e+308 | 1.7977e+308 | 8100000 | 1.7977e+308 | 8100000 | 1.7977e+308 | 268073.2 | -84447.53 | 94.53878 | 1.7977e+308 | 2 | 600 | 71.58931 | 907.4 | 60267.62 | 9364.696
| 3908.727 | 199.7357 | 611 | 1.7977e+308 | 1.7977e+308 | 1.7977e+308 | 1 | 1.7977e+308 | 0.1531797 | 45 | 0 | 1.7977e+308 | 709.8241 | -802.126 | 1.7977e+308 | 1.7977e+308 | 8100000 | 1.7977e+308 | 8100000 | 1.7977e+308 | 269329.8 | -84448.79 | 94.20358 | 1.7977e+308 | 2 | 600 | 71.58944 | 907.6 | 60267.62 | 9364.696
| 3907.761 | 199.4006 | 611.2 | 1.7977e+308 | 1.7977e+308 | 1.7977e+308 | 1 | 1.7977e+308 | 0.1814714 | 45 | 0 | 1.7977e+308 | 709.8241 | -802.1259 | 1.7977e+308 | 1.7977e+308 | 8100000 | 1.7977e+308 | 8100000 | 1.7977e+308 | 269343.6 | -84450.01 | 93.86838 | 1.7977e+308 | 2 | 600 | 71.58957 | 907.8 | 60267.62 | 9364.696
| 3906.868 | 199.0655 | 611.4 | 1.7977e+308 | 1.7977e+308 | 1.7977e+308 | 1 | 1.7977e+308 | 0.1030628 | 45 | 0 | 1.7977e+308 | 709.8241 | -802.1258 | 1.7977e+308 | 1.7977e+308 | 8100000 | 1.7977e+308 | 8100000 | 1.7977e+308 | 270496.7 | -84451.16 | 93.53318 | 1.7977e+308 | 2 | 600 | 71.58969 | 908 | 60267.62 | 9364.696
| 3905.711 | 198.748 | 611.6 | 1.7977e+308 | 1.7977e+308 | 1.7977e+308 | 1 | 1.7977e+308 | 0.1463088 | 45 | 0 | 1.7977e+308 | 709.8241 | -802.1256 | 1.7977e+308 | 1.7977e+308 | 8100000 | 1.7977e+308 | 8100000 | 1.7977e+308 | 268255.6 | -84452.56 | 93.21562 | 1.7977e+308 | 2 | 600 | 71.58983 | 908.2 | 60267.62 | 9364.696
| 3904.901 | 198.4129 | 611.8 | 1.7977e+308 | 1.7977e+308 | 1.7977e+308 | 1 | 1.7977e+308 | 0.2368424 | 45 | 0 | 1.7977e+308 | 709.8241 | -802.1255 | 1.7977e+308 | 1.7977e+308 | 8100000 | 1.7977e+308 | 8100000 | 1.7977e+308 | 271015 | -84453.63 | 92.88042 | 1.7977e+308 | 2 | 600 | 71.58995 | 908.4 | 60267.62 | 9364.696
| 3904.03 | 198.0778 | 612 | 1.7977e+308 | 1.7977e+308 | 1.7977e+308 | 1 | 1.7977e+308 | 0.1988506 | 45 | 0 | 1.7977e+308 | 709.8241 | -802.1254 | 1.7977e+308 | 1.7977e+308 | 8100000 | 1.7977e+308 | 8100000 | 1.7977e+308 | 271651.3 | -84454.75 | 92.54522 | 1.7977e+308 | 2 | 600 | 71.59007 | 908.6 | 60267.62 | 9364.696
| 3902.867 | 197.7427 | 612.2 | 1.7977e+308 | 1.7977e+308 | 1.7977e+308 | 1 | 1.7977e+308 | 0.0565835 | 45 | 0 | 1.7977e+308 | 709.8241 | -802.1252 | 1.7977e+308 | 1.7977e+308 | 8100000 | 1.7977e+308 | 8100000 | 1.7977e+308 | 271243 | -84456.17 | 92.21002 | 1.7977e+308 | 2 | 600 | 71.59021 | 908.8 | 60267.62 | 9364.696
| 3901.806 | 197.4076 | 612.4 | 1.7977e+308 | 1.7977e+308 | 1.7977e+308 | 1 | 1.7977e+308 | 0.1430754 | 45 | 0 | 1.7977e+308 | 709.8241 | -802.1251 | 1.7977e+308 | 1.7977e+308 | 8100000 | 1.7977e+308 | 8100000 | 1.7977e+308 | 268937 | -84457.48 | 91.87482 | 1.7977e+308 | 2 | 600 | 71.59035 | 909 | 60267.62 | 9364.696
| 3901.005 | 197.0725 | 612.6 | 1.7977e+308 | 1.7977e+308 | 1.7977e+308 | 1 | 1.7977e+308 | 0.0852794 | 45 | 0 | 1.7977e+308 | 709.8241 | -802.125 | 1.7977e+308 | 1.7977e+308 | 8100000 | 1.7977e+308 | 8100000 | 1.7977e+308 | 270712.1 | -84458.53 | 91.53962 | 1.7977e+308 | 2 | 600 | 71.59046 | 909.2 | 60267.62 | 9364.696
| 3899.987 | 196.755 | 612.8 | 1.7977e+308 | 1.7977e+308 | 1.7977e+308 | 1 | 1.7977e+308 | 0.2154214 | 45 | 0 | 1.7977e+308 | 709.8241 | -802.1249 | 1.7977e+308 | 1.7977e+308 | 8100000 | 1.7977e+308 | 8100000 | 1.7977e+308 | 270717.2 | -84459.8 | 91.22206 | 1.7977e+308 | 2 | 600 | 71.59059 | 909.4 | 60267.62 | 9364.696
| 3899.023 | 196.4199 | 613 | 1.7977e+308 | 1.7977e+308 | 1.7977e+308 | 1 | 1.7977e+308 | 0.3245467 | 45 | 0 | 1.7977e+308 | 709.8241 | -802.1247 | 1.7977e+308 | 1.7977e+308 | 8100000 | 1.7977e+308 | 8100000 | 1.7977e+308 | 270556.2 | -84461.02 | 90.88686 | 1.7977e+308 | 2 | 600 | 71.59072 | 909.6 | 60267.62 | 9364.696
| 3897.851 | 196.0848 | 613.2 | 1.7977e+308 | 1.7977e+308 | 1.7977e+308 | 1 | 1.7977e+308 | 0.255434 | 45 | 0 | 1.7977e+308 | 709.8241 | -802.1246 | 1.7977e+308 | 1.7977e+308 | 8100000 | 1.7977e+308 | 8100000 | 1.7977e+308 | 270105.3 | -84462.44 | 90.55166 | 1.7977e+308 | 2 | 600 | 71.59087 | 909.8 | 60267.62 | 9364.696
| 3897.107 | 195.7497 | 613.4 | 1.7977e+308 | 1.7977e+308 | 1.7977e+308 | 1 | 1.7977e+308 | 0.2388631 | 45 | 0 | 1.7977e+308 | 709.8241 | -802.1245 | 1.7977e+308 | 1.7977e+308 | 8100000 | 1.7977e+308 | 8100000 | 1.7977e+308 | 269847.5 | -84463.44 | 90.21646 | 1.7977e+308 | 2 | 600 | 71.59097 | 910 | 60267.62 | 9364.696
| 3895.967 | 195.4146 | 613.6 | 1.7977e+308 | 1.7977e+308 | 1.7977e+308 | 1 | 1.7977e+308 | 0.1232711 | 45 | 0 | 1.7977e+308 | 709.8241 | -802.1243 | 1.7977e+308 | 1.7977e+308 | 8100000 | 1.7977e+308 | 8100000 | 1.7977e+308 | 268263 | -84464.83 | 89.88126 | 1.7977e+308 | 2 | 600 | 71.59112 | 910.2 | 60267.62 | 9364.696
| 3894.825 | 195.0971 | 613.8 | 1.7977e+308 | 1.7977e+308 | 1.7977e+308 | 1 | 1.7977e+308 | 0.2008713 | 45 | 0 | 1.7977e+308 | 709.8241 | -802.1242 | 1.7977e+308 | 1.7977e+308 | 8100000 | 1.7977e+308 | 8100000 | 1.7977e+308 | 265334.7 | -84466.22 | 89.5637 | 1.7977e+308 | 2 | 600 | 71.59127 | 910.4 | 60267.62 | 9364.696
| 3894.048 | 194.762 | 614 | 1.7977e+308 | 1.7977e+308 | 1.7977e+308 | 1 | 1.7977e+308 | 0.2501797 | 45 | 0 | 1.7977e+308 | 709.8241 | -802.1241 | 1.7977e+308 | 1.7977e+308 | 8100000 | 1.7977e+308 | 8100000 | 1.7977e+308 | 266201.1 | -84467.25 | 89.22851 | 1.7977e+308 | 2 | 600 | 71.59138 | 910.6 | 60267.62 | 9364.696
| 3893.043 | 194.4269 | 614.2 | 1.7977e+308 | 1.7977e+308 | 1.7977e+308 | 1 | 1.7977e+308 | 0.09255436 | 45 | 0 | 1.7977e+308 | 709.8241 | -802.124 | 1.7977e+308 | 1.7977e+308 | 8100000 | 1.7977e+308 | 8100000 | 1.7977e+308 | 266423.7 | -84468.51 | 88.89331 | 1.7977e+308 | 2 | 600 | 71.59151 | 910.8 | 60267.62 | 9364.696
| 3891.827 | 194.0918 | 614.4 | 1.7977e+308 | 1.7977e+308 | 1.7977e+308 | 1 | 1.7977e+308 | 0.1265044 | 45 | 0 | 1.7977e+308 | 709.8241 | -802.1238 | 1.7977e+308 | 1.7977e+308 | 8100000 | 1.7977e+308 | 8100000 | 1.7977e+308 | 266173.3 | -84469.98 | 88.5581 | 1.7977e+308 | 2 | 600 | 71.59166 | 911 | 60267.62 | 9364.696
| 3891.32 | 193.7567 | 614.6 | 1.7977e+308 | 1.7977e+308 | 1.7977e+308 | 1 | 1.7977e+308 | 0.07719598 | 45 | 0 | 1.7977e+308 | 709.8241 | -802.1237 | 1.7977e+308 | 1.7977e+308 | 8100000 | 1.7977e+308 | 8100000 | 1.7977e+308 | 267038.6 | -84470.74 | 88.22291 | 1.7977e+308 | 2 | 600 | 71.59174 | 911.2 | 60267.62 | 9364.696
| 3890.114 | 193.4216 | 614.8 | 1.7977e+308 | 1.7977e+308 | 1.7977e+308 | 1 | 1.7977e+308 | 0.05052093 | 45 | 0 | 1.7977e+308 | 709.8241 | -802.1236 | 1.7977e+308 | 1.7977e+308 | 8100000 | 1.7977e+308 | 8100000 | 1.7977e+308 | 267982.4 | -84472.2 | 87.88771 | 1.7977e+308 | 2 | 600 | 71.5919 | 911.4 | 60267.62 | 9364.696
| 3889.428 | 193.1041 | 615 | 1.7977e+308 | 1.7977e+308 | 1.7977e+308 | 1 | 1.7977e+308 | 0.1123585 | 45 | 0 | 1.7977e+308 | 709.8241 | -802.1235 | 1.7977e+308 | 1.7977e+308 | 8100000 | 1.7977e+308 | 8100000 | 1.7977e+308 | 268659.4 | -84473.13 | 87.57015 | 1.7977e+308 | 2 | 600 | 71.59199 | 911.6 | 60267.62 | 9364.696
| 3887.992 | 192.769 | 615.2 | 1.7977e+308 | 1.7977e+308 | 1.7977e+308 | 1 | 1.7977e+308 | 0.1147835 | 45 | 0 | 1.7977e+308 | 709.8241 | -802.1233 | 1.7977e+308 | 1.7977e+308 | 8100000 | 1.7977e+308 | 8100000 | 1.7977e+308 | 269743.9 | -84474.82 | 87.23495 | 1.7977e+308 | 2 | 600 | 71.59217 | 911.8 | 60267.62 | 9364.696
| 3887.081 | 192.4339 | 615.4 | 1.7977e+308 | 1.7977e+308 | 1.7977e+308 | 1 | 1.7977e+308 | 0.1398419 | 45 | 0 | 1.7977e+308 | 709.8241 | -802.1232 | 1.7977e+308 | 1.7977e+308 | 8100000 | 1.7977e+308 | 8100000 | 1.7977e+308 | 268587 | -84475.99 | 86.89975 | 1.7977e+308 | 2 | 600 | 71.59229 | 912 | 60267.62 | 9364.696
| 3885.862 | 192.0988 | 615.6 | 1.7977e+308 | 1.7977e+308 | 1.7977e+308 | 1 | 1.7977e+308 | 0.2267378 | 45 | 0 | 1.7977e+308 | 709.8241 | -802.123 | 1.7977e+308 | 1.7977e+308 | 8100000 | 1.7977e+308 | 8100000 | 1.7977e+308 | 266906.3 | -84477.46 | 86.56455 | 1.7977e+308 | 2 | 600 | 71.59245 | 912.2 | 60267.62 | 9364.696
| 3884.846 | 191.7637 | 615.8 | 1.7977e+308 | 1.7977e+308 | 1.7977e+308 | 1 | 1.7977e+308 | 0.2158253 | 45 | 0 | 1.7977e+308 | 709.8241 | -802.1229 | 1.7977e+308 | 1.7977e+308 | 8100000 | 1.7977e+308 | 8100000 | 1.7977e+308 | 265084.6 | -84478.73 | 86.22935 | 1.7977e+308 | 2 | 600 | 71.59258 | 912.4 | 60267.62 | 9364.696
| 3883.83 | 191.4462 | 616 | 1.7977e+308 | 1.7977e+308 | 1.7977e+308 | 1 | 1.7977e+308 | 0.08770428 | 45 | 0 | 1.7977e+308 | 709.8241 | -802.1227 | 1.7977e+308 | 1.7977e+308 | 8100000 | 1.7977e+308 | 8100000 | 1.7977e+308 | 262571.1 | -84479.99 | 85.91179 | 1.7977e+308 | 2 | 600 | 71.59271 | 912.6 | 60267.62 | 9364.696
| 3883.033 | 191.1111 | 616.2 | 1.7977e+308 | 1.7977e+308 | 1.7977e+308 | 1 | 1.7977e+308 | 0.1115501 | 45 | 0 | 1.7977e+308 | 709.8241 | -802.1226 | 1.7977e+308 | 1.7977e+308 | 8100000 | 1.7977e+308 | 8100000 | 1.7977e+308 | 265200.8 | -84481.04 | 85.57659 | 1.7977e+308 | 2 | 600 | 71.59282 | 912.8 | 60267.62 | 9364.696
| 3881.878 | 190.776 | 616.4 | 1.7977e+308 | 1.7977e+308 | 1.7977e+308 | 1 | 1.7977e+308 | 0.1155918 | 45 | 0 | 1.7977e+308 | 709.8241 | -802.1225 | 1.7977e+308 | 1.7977e+308 | 8100000 | 1.7977e+308 | 8100000 | 1.7977e+308 | 265296.5 | -84482.45 | 85.24139 | 1.7977e+308 | 2 | 600 | 71.59297 | 913 | 60267.62 | 9364.696
| 3881.044 | 190.4409 | 616.6 | 1.7977e+308 | 1.7977e+308 | 1.7977e+308 | 1 | 1.7977e+308 | 0.2441169 | 45 | 0 | 1.7977e+308 | 709.8241 | -802.1224 | 1.7977e+308 | 1.7977e+308 | 8100000 | 1.7977e+308 | 8100000 | 1.7977e+308 | 265040.9 | -84483.54 | 84.9062 | 1.7977e+308 | 2 | 600 | 71.59309 | 913.2 | 60267.62 | 9364.696
| 3879.933 | 190.1058 | 616.8 | 1.7977e+308 | 1.7977e+308 | 1.7977e+308 | 1 | 1.7977e+308 | 0.1248876 | 45 | 0 | 1.7977e+308 | 709.8241 | -802.1222 | 1.7977e+308 | 1.7977e+308 | 8100000 | 1.7977e+308 | 8100000 | 1.7977e+308 | 261586.4 | -84484.9 | 84.571 | 1.7977e+308 | 2 | 600 | 71.59323 | 913.4 | 60267.62 | 9364.696
| 3878.983 | 189.7707 | 617 | 1.7977e+308 | 1.7977e+308 | 1.7977e+308 | 1 | 1.7977e+308 | 0.1184209 | 45 | 0 | 1.7977e+308 | 709.8241 | -802.1221 | 1.7977e+308 | 1.7977e+308 | 8100000 | 1.7977e+308 | 8100000 | 1.7977e+308 | 259959.5 | -84486.1 | 84.2358 | 1.7977e+308 | 2 | 600 | 71.59335 | 913.6 | 60267.62 | 9364.696
| 3877.825 | 189.4532 | 617.2 | 1.7977e+308 | 1.7977e+308 | 1.7977e+308 | 1 | 1.7977e+308 | 0.0868959 | 45 | 0 | 1.7977e+308 | 709.8241 | -802.122 | 1.7977e+308 | 1.7977e+308 | 8100000 | 1.7977e+308 | 8100000 | 1.7977e+308 | 259354.6 | -84487.51 | 83.91824 | 1.7977e+308 | 2 | 600 | 71.5935 | 913.8 | 60267.62 | 9364.696
| 3877.093 | 189.1181 | 617.4 | 1.7977e+308 | 1.7977e+308 | 1.7977e+308 | 1 | 1.7977e+308 | 0.05335004 | 45 | 0 | 1.7977e+308 | 709.8241 | -802.1219 | 1.7977e+308 | 1.7977e+308 | 8100000 | 1.7977e+308 | 8100000 | 1.7977e+308 | 260210.2 | -84488.5 | 83.58304 | 1.7977e+308 | 2 | 600 | 71.59361 | 914 | 60267.62 | 9364.696
| 3875.9 | 188.783 | 617.6 | 1.7977e+308 | 1.7977e+308 | 1.7977e+308 | 1 | 1.7977e+308 | 0.09174589 | 45 | 0 | 1.7977e+308 | 709.8241 | -802.1217 | 1.7977e+308 | 1.7977e+308 | 8100000 | 1.7977e+308 | 8100000 | 1.7977e+308 | 260318.3 | -84489.94 | 83.24784 | 1.7977e+308 | 2 | 600 | 71.59376 | 914.2 | 60267.62 | 9364.696
| 3874.61 | 188.4479 | 617.8 | 1.7977e+308 | 1.7977e+308 | 1.7977e+308 | 1 | 1.7977e+308 | 0.1107417 | 45 | 0 | 1.7977e+308 | 709.8241 | -802.1215 | 1.7977e+308 | 1.7977e+308 | 8100000 | 1.7977e+308 | 8100000 | 1.7977e+308 | 258704.7 | -84491.49 | 82.91264 | 1.7977e+308 | 2 | 600 | 71.59392 | 914.4 | 60267.62 | 9364.696
| 3873.415 | 188.1128 | 618 | 1.7977e+308 | 1.7977e+308 | 1.7977e+308 | 1 | 1.7977e+308 | 0.1693459 | 45 | 0 | 1.7977e+308 | 709.8241 | -802.1214 | 1.7977e+308 | 1.7977e+308 | 8100000 | 1.7977e+308 | 8100000 | 1.7977e+308 | 257079.6 | -84492.93 | 82.57744 | 1.7977e+308 | 2 | 600 | 71.59407 | 914.6 | 60267.62 | 9364.696
| 3872.352 | 187.7777 | 618.2 | 1.7977e+308 | 1.7977e+308 | 1.7977e+308 | 1 | 1.7977e+308 | 0.1826834 | 45 | 0 | 1.7977e+308 | 709.8241 | -802.1212 | 1.7977e+308 | 1.7977e+308 | 8100000 | 1.7977e+308 | 8100000 | 1.7977e+308 | 255154 | -84494.25 | 82.24224 | 1.7977e+308 | 2 | 600 | 71.59421 | 914.8 | 60267.62 | 9364.696
| 3870.909 | 187.4603 | 618.4 | 1.7977e+308 | 1.7977e+308 | 1.7977e+308 | 1 | 1.7977e+308 | 0.2352251 | 45 | 0 | 1.7977e+308 | 709.8241 | -802.1211 | 1.7977e+308 | 1.7977e+308 | 8100000 | 1.7977e+308 | 8100000 | 1.7977e+308 | 250205.5 | -84495.94 | 81.92468 | 1.7977e+308 | 2 | 600 | 71.59439 | 915 | 60267.62 | 9364.696
| 3870.127 | 187.1251 | 618.6 | 1.7977e+308 | 1.7977e+308 | 1.7977e+308 | 1 | 1.7977e+308 | 0.03475834 | 45 | 0 | 1.7977e+308 | 709.8241 | -802.121 | 1.7977e+308 | 1.7977e+308 | 8100000 | 1.7977e+308 | 8100000 | 1.7977e+308 | 249599.6 | -84496.98 | 81.58949 | 1.7977e+308 | 2 | 600 | 71.5945 | 915.2 | 60267.62 | 9364.696
| 3868.834 | 186.7901 | 618.8 | 1.7977e+308 | 1.7977e+308 | 1.7977e+308 | 1 | 1.7977e+308 | 0.1418625 | 45 | 0 | 1.7977e+308 | 709.8241 | -802.1208 | 1.7977e+308 | 1.7977e+308 | 8100000 | 1.7977e+308 | 8100000 | 1.7977e+308 | 247682.2 | -84498.52 | 81.25429 | 1.7977e+308 | 2 | 600 | 71.59466 | 915.4 | 60267.62 | 9364.696
| 3867.66 | 186.455 | 619 | 1.7977e+308 | 1.7977e+308 | 1.7977e+308 | 1 | 1.7977e+308 | 0.02990833 | 45 | 0 | 1.7977e+308 | 709.8241 | -802.1207 | 1.7977e+308 | 1.7977e+308 | 8100000 | 1.7977e+308 | 8100000 | 1.7977e+308 | 246675.3 | -84499.95 | 80.91909 | 1.7977e+308 | 2 | 600 | 71.59481 | 915.6 | 60267.62 | 9364.696
| 3866.606 | 186.1199 | 619.2 | 1.7977e+308 | 1.7977e+308 | 1.7977e+308 | 1 | 1.7977e+308 | 0.1984458 | 45 | 0 | 1.7977e+308 | 709.8241 | -802.1205 | 1.7977e+308 | 1.7977e+308 | 8100000 | 1.7977e+308 | 8100000 | 1.7977e+308 | 245339 | -84501.26 | 80.58389 | 1.7977e+308 | 2 | 600 | 71.59495 | 915.8 | 60267.62 | 9364.696
| 3866.038 | 185.8024 | 619.4 | 1.7977e+308 | 1.7977e+308 | 1.7977e+308 | 1 | 1.7977e+308 | 0.08447082 | 45 | 0 | 1.7977e+308 | 709.8241 | -802.1204 | 1.7977e+308 | 1.7977e+308 | 8100000 | 1.7977e+308 | 8100000 | 1.7977e+308 | 248365.4 | -84502.07 | 80.26634 | 1.7977e+308 | 2 | 600 | 71.59503 | 916 | 60267.62 | 9364.696
| 3864.913 | 185.4673 | 619.6 | 1.7977e+308 | 1.7977e+308 | 1.7977e+308 | 1 | 1.7977e+308 | 0.1281208 | 45 | 0 | 1.7977e+308 | 709.8241 | -802.1203 | 1.7977e+308 | 1.7977e+308 | 8100000 | 1.7977e+308 | 8100000 | 1.7977e+308 | 250329.3 | -84503.45 | 79.93114 | 1.7977e+308 | 2 | 600 | 71.59518 | 916.2 | 60267.62 | 9364.696
| 3863.795 | 185.1322 | 619.8 | 1.7977e+308 | 1.7977e+308 | 1.7977e+308 | 1 | 1.7977e+308 | 0.05981664 | 45 | 0 | 1.7977e+308 | 709.8241 | -802.1201 | 1.7977e+308 | 1.7977e+308 | 8100000 | 1.7977e+308 | 8100000 | 1.7977e+308 | 251645.6 | -84504.82 | 79.59594 | 1.7977e+308 | 2 | 600 | 71.59532 | 916.4 | 60267.62 | 9364.696
| 3862.634 | 184.8147 | 620 | 1.7977e+308 | 1.7977e+308 | 1.7977e+308 | 1 | 1.7977e+308 | 0.1523708 | 45 | 0 | 1.7977e+308 | 709.8241 | -802.12 | 1.7977e+308 | 1.7977e+308 | 8100000 | 1.7977e+308 | 8100000 | 1.7977e+308 | 250503 | -84506.23 | 79.27838 | 1.7977e+308 | 2 | 600 | 71.59547 | 916.6 | 60267.62 | 9364.696
| 3861.597 | 184.462 | 620.2 | 1.7977e+308 | 1.7977e+308 | 1.7977e+308 | 1 | 1.7977e+308 | 0.03718331 | 45 | 0 | 1.7977e+308 | 709.8241 | -802.1199 | 1.7977e+308 | 1.7977e+308 | 8100000 | 1.7977e+308 | 8100000 | 1.7977e+308 | 249451.1 | -84507.53 | 78.92554 | 1.7977e+308 | 2 | 600 | 71.5956 | 916.8 | 60267.62 | 9364.696
| 3860.685 | 184.1269 | 620.4 | 1.7977e+308 | 1.7977e+308 | 1.7977e+308 | 1 | 1.7977e+308 | 0.1216541 | 45 | 0 | 1.7977e+308 | 709.8241 | -802.1197 | 1.7977e+308 | 1.7977e+308 | 8100000 | 1.7977e+308 | 8100000 | 1.7977e+308 | 251025.6 | -84508.69 | 78.59034 | 1.7977e+308 | 2 | 600 | 71.59572 | 917 | 60267.62 | 9364.696
| 3859.608 | 183.8094 | 620.6 | 1.7977e+308 | 1.7977e+308 | 1.7977e+308 | 1 | 1.7977e+308 | 0.09902076 | 45 | 0 | 1.7977e+308 | 709.8241 | -802.1196 | 1.7977e+308 | 1.7977e+308 | 8100000 | 1.7977e+308 | 8100000 | 1.7977e+308 | 252611.1 | -84510.02 | 78.27279 | 1.7977e+308 | 2 | 600 | 71.59587 | 917.2 | 60267.62 | 9364.696
| 3858.348 | 183.4743 | 620.8 | 1.7977e+308 | 1.7977e+308 | 1.7977e+308 | 1 | 1.7977e+308 | 0.06143328 | 45 | 0 | 1.7977e+308 | 709.8241 | -802.1194 | 1.7977e+308 | 1.7977e+308 | 8100000 | 1.7977e+308 | 8100000 | 1.7977e+308 | 252658.9 | -84511.53 | 77.93759 | 1.7977e+308 | 2 | 600 | 71.59602 | 917.4 | 60267.62 | 9364.696
| 3857.343 | 183.1392 | 621 | 1.7977e+308 | 1.7977e+308 | 1.7977e+308 | 1 | 1.7977e+308 | 0.2691747 | 45 | 0 | 1.7977e+308 | 709.8241 | -802.1193 | 1.7977e+308 | 1.7977e+308 | 8100000 | 1.7977e+308 | 8100000 | 1.7977e+308 | 251874.7 | -84512.79 | 77.60239 | 1.7977e+308 | 2 | 600 | 71.59616 | 917.6 | 60267.62 | 9364.696
| 3856.914 | 182.8041 | 621.2 | 1.7977e+308 | 1.7977e+308 | 1.7977e+308 | 1 | 1.7977e+308 | 0.2461373 | 45 | 0 | 1.7977e+308 | 709.8241 | -802.1192 | 1.7977e+308 | 1.7977e+308 | 8100000 | 1.7977e+308 | 8100000 | 1.7977e+308 | 254840.7 | -84513.47 | 77.2672 | 1.7977e+308 | 2 | 600 | 71.59623 | 917.8 | 60267.62 | 9364.696
| 3855.547 | 182.4778 | 621.4 | 1.7977e+308 | 1.7977e+308 | 1.7977e+308 | 1 | 1.7977e+308 | 0.09821239 | 45 | 0 | 1.7977e+308 | 709.8241 | -802.1191 | 1.7977e+308 | 1.7977e+308 | 8100000 | 1.7977e+308 | 8100000 | 1.7977e+308 | 255655.3 | -84515.09 | 76.94082 | 1.7977e+308 | 2 | 600 | 71.5964 | 918 | 60267.62 | 9364.696
| 3854.471 | 182.1515 | 621.6 | 1.7977e+308 | 1.7977e+308 | 1.7977e+308 | 1 | 1.7977e+308 | 0.133779 | 45 | 0 | 1.7977e+308 | 709.8241 | -802.1189 | 1.7977e+308 | 1.7977e+308 | 8100000 | 1.7977e+308 | 8100000 | 1.7977e+308 | 254516.3 | -84516.42 | 76.61444 | 1.7977e+308 | 2 | 600 | 71.59654 | 918.2 | 60267.62 | 9364.696
| 3853.269 | 181.8341 | 621.8 | 1.7977e+308 | 1.7977e+308 | 1.7977e+308 | 1 | 1.7977e+308 | 0.1818748 | 45 | 0 | 1.7977e+308 | 709.8241 | -802.1188 | 1.7977e+308 | 1.7977e+308 | 8100000 | 1.7977e+308 | 8100000 | 1.7977e+308 | 253001 | -84517.87 | 76.29688 | 1.7977e+308 | 2 | 600 | 71.59669 | 918.4 | 60267.62 | 9364.696
| 3852.378 | 181.4813 | 622 | 1.7977e+308 | 1.7977e+308 | 1.7977e+308 | 1 | 1.7977e+308 | 0.02020831 | 45 | 0 | 1.7977e+308 | 709.8241 | -802.1186 | 1.7977e+308 | 1.7977e+308 | 8100000 | 1.7977e+308 | 8100000 | 1.7977e+308 | 253629.5 | -84519.01 | 75.94405 | 1.7977e+308 | 2 | 600 | 71.59681 | 918.6 | 60267.62 | 9364.696
| 3851.566 | 181.1462 | 622.2 | 1.7977e+308 | 1.7977e+308 | 1.7977e+308 | 1 | 1.7977e+308 | 0.1058915 | 45 | 0 | 1.7977e+308 | 709.8241 | -802.1185 | 1.7977e+308 | 1.7977e+308 | 8100000 | 1.7977e+308 | 8100000 | 1.7977e+308 | 254256.9 | -84520.08 | 75.60885 | 1.7977e+308 | 2 | 600 | 71.59692 | 918.8 | 60267.62 | 9364.696
| 3850.382 | 180.8111 | 622.4 | 1.7977e+308 | 1.7977e+308 | 1.7977e+308 | 1 | 1.7977e+308 | 0.1479248 | 45 | 0 | 1.7977e+308 | 709.8241 | -802.1184 | 1.7977e+308 | 1.7977e+308 | 8100000 | 1.7977e+308 | 8100000 | 1.7977e+308 | 255172.1 | -84521.52 | 75.27365 | 1.7977e+308 | 2 | 600 | 71.59707 | 919 | 60267.62 | 9364.696
| 3849.413 | 180.4848 | 622.6 | 1.7977e+308 | 1.7977e+308 | 1.7977e+308 | 1 | 1.7977e+308 | 0.116804 | 45 | 0 | 1.7977e+308 | 709.8241 | -802.1183 | 1.7977e+308 | 1.7977e+308 | 8100000 | 1.7977e+308 | 8100000 | 1.7977e+308 | 256473.2 | -84522.74 | 74.94728 | 1.7977e+308 | 2 | 600 | 71.5972 | 919.2 | 60267.62 | 9364.696
| 3848.398 | 180.1585 | 622.8 | 1.7977e+308 | 1.7977e+308 | 1.7977e+308 | 1 | 1.7977e+308 | 0.06709155 | 45 | 0 | 1.7977e+308 | 709.8241 | -802.1181 | 1.7977e+308 | 1.7977e+308 | 8100000 | 1.7977e+308 | 8100000 | 1.7977e+308 | 256689.6 | -84524 | 74.6209 | 1.7977e+308 | 2 | 600 | 71.59734 | 919.4 | 60267.62 | 9364.696
| 3847.039 | 179.8234 | 623 | 1.7977e+308 | 1.7977e+308 | 1.7977e+308 | 1 | 1.7977e+308 | 0.1859163 | 45 | 0 | 1.7977e+308 | 709.8241 | -802.118 | 1.7977e+308 | 1.7977e+308 | 8100000 | 1.7977e+308 | 8100000 | 1.7977e+308 | 255284.3 | -84525.61 | 74.2857 | 1.7977e+308 | 2 | 600 | 71.5975 | 919.6 | 60267.62 | 9364.696
| 3846.033 | 179.4883 | 623.2 | 1.7977e+308 | 1.7977e+308 | 1.7977e+308 | 1 | 1.7977e+308 | 0.06911237 | 45 | 0 | 1.7977e+308 | 709.8241 | -802.1178 | 1.7977e+308 | 1.7977e+308 | 8100000 | 1.7977e+308 | 8100000 | 1.7977e+308 | 253580 | -84526.87 | 73.9505 | 1.7977e+308 | 2 | 600 | 71.59764 | 919.8 | 60267.62 | 9364.696
| 3845.242 | 179.1532 | 623.4 | 1.7977e+308 | 1.7977e+308 | 1.7977e+308 | 1 | 1.7977e+308 | 0.2032954 | 45 | 0 | 1.7977e+308 | 709.8241 | -802.1177 | 1.7977e+308 | 1.7977e+308 | 8100000 | 1.7977e+308 | 8100000 | 1.7977e+308 | 255190.6 | -84527.92 | 73.61531 | 1.7977e+308 | 2 | 600 | 71.59774 | 920 | 60267.62 | 9364.696
| 3844.082 | 178.8269 | 623.6 | 1.7977e+308 | 1.7977e+308 | 1.7977e+308 | 1 | 1.7977e+308 | 0.06062487 | 45 | 0 | 1.7977e+308 | 709.8241 | -802.1176 | 1.7977e+308 | 1.7977e+308 | 8100000 | 1.7977e+308 | 8100000 | 1.7977e+308 | 255356.5 | -84529.33 | 73.28893 | 1.7977e+308 | 2 | 600 | 71.59789 | 920.2 | 60267.62 | 9364.696
| 3842.897 | 178.5007 | 623.8 | 1.7977e+308 | 1.7977e+308 | 1.7977e+308 | 1 | 1.7977e+308 | 0.1923829 | 45 | 0 | 1.7977e+308 | 709.8241 | -802.1174 | 1.7977e+308 | 1.7977e+308 | 8100000 | 1.7977e+308 | 8100000 | 1.7977e+308 | 254282.2 | -84530.76 | 72.96255 | 1.7977e+308 | 2 | 600 | 71.59804 | 920.4 | 60267.62 | 9364.696
| 3841.903 | 178.1656 | 624 | 1.7977e+308 | 1.7977e+308 | 1.7977e+308 | 1 | 1.7977e+308 | 0.09417062 | 45 | 0 | 1.7977e+308 | 709.8241 | -802.1173 | 1.7977e+308 | 1.7977e+308 | 8100000 | 1.7977e+308 | 8100000 | 1.7977e+308 | 253929.7 | -84532.01 | 72.62736 | 1.7977e+308 | 2 | 600 | 71.59817 | 920.6 | 60267.62 | 9364.696
| 3840.724 | 177.8305 | 624.2 | 1.7977e+308 | 1.7977e+308 | 1.7977e+308 | 1 | 1.7977e+308 | 0.1357997 | 45 | 0 | 1.7977e+308 | 709.8241 | -802.1171 | 1.7977e+308 | 1.7977e+308 | 8100000 | 1.7977e+308 | 8100000 | 1.7977e+308 | 252949.1 | -84533.44 | 72.29216 | 1.7977e+308 | 2 | 600 | 71.59832 | 920.8 | 60267.62 | 9364.696
| 3839.629 | 177.4954 | 624.4 | 1.7977e+308 | 1.7977e+308 | 1.7977e+308 | 1 | 1.7977e+308 | 0.1661121 | 45 | 0 | 1.7977e+308 | 709.8241 | -802.117 | 1.7977e+308 | 1.7977e+308 | 8100000 | 1.7977e+308 | 8100000 | 1.7977e+308 | 252266 | -84534.79 | 71.95696 | 1.7977e+308 | 2 | 600 | 71.59847 | 921 | 60267.62 | 9364.696
| 3838.545 | 177.1603 | 624.6 | 1.7977e+308 | 1.7977e+308 | 1.7977e+308 | 1 | 1.7977e+308 | 0.03435408 | 45 | 0 | 1.7977e+308 | 709.8241 | -802.1169 | 1.7977e+308 | 1.7977e+308 | 8100000 | 1.7977e+308 | 8100000 | 1.7977e+308 | 251659.3 | -84536.13 | 71.62177 | 1.7977e+308 | 2 | 600 | 71.59861 | 921.2 | 60267.62 | 9364.696
| 3837.693 | 176.834 | 624.8 | 1.7977e+308 | 1.7977e+308 | 1.7977e+308 | 1 | 1.7977e+308 | 0.05900818 | 45 | 0 | 1.7977e+308 | 709.8241 | -802.1167 | 1.7977e+308 | 1.7977e+308 | 8100000 | 1.7977e+308 | 8100000 | 1.7977e+308 | 253622.4 | -84537.23 | 71.29539 | 1.7977e+308 | 2 | 600 | 71.59872 | 921.4 | 60267.62 | 9364.696
| 3836.448 | 176.5077 | 625 | 1.7977e+308 | 1.7977e+308 | 1.7977e+308 | 1 | 1.7977e+308 | 0.05537068 | 45 | 0 | 1.7977e+308 | 709.8241 | -802.1166 | 1.7977e+308 | 1.7977e+308 | 8100000 | 1.7977e+308 | 8100000 | 1.7977e+308 | 254869.1 | -84538.73 | 70.96901 | 1.7977e+308 | 2 | 600 | 71.59888 | 921.6 | 60267.62 | 9364.696
| 3835.424 | 176.1726 | 625.2 | 1.7977e+308 | 1.7977e+308 | 1.7977e+308 | 1 | 1.7977e+308 | 0.1127622 | 45 | 0 | 1.7977e+308 | 709.8241 | -802.1164 | 1.7977e+308 | 1.7977e+308 | 8100000 | 1.7977e+308 | 8100000 | 1.7977e+308 | 253184.6 | -84540 | 70.63382 | 1.7977e+308 | 2 | 600 | 71.59901 | 921.8 | 60267.62 | 9364.696
| 3834.473 | 175.8375 | 625.4 | 1.7977e+308 | 1.7977e+308 | 1.7977e+308 | 1 | 1.7977e+308 | 0.1087205 | 45 | 0 | 1.7977e+308 | 709.8241 | -802.1163 | 1.7977e+308 | 1.7977e+308 | 8100000 | 1.7977e+308 | 8100000 | 1.7977e+308 | 254047.2 | -84541.21 | 70.29862 | 1.7977e+308 | 2 | 600 | 71.59914 | 922 | 60267.62 | 9364.696
| 3833.241 | 175.5024 | 625.6 | 1.7977e+308 | 1.7977e+308 | 1.7977e+308 | 1 | 1.7977e+308 | 0.06547481 | 45 | 0 | 1.7977e+308 | 709.8241 | -802.1162 | 1.7977e+308 | 1.7977e+308 | 8100000 | 1.7977e+308 | 8100000 | 1.7977e+308 | 253661.3 | -84542.69 | 69.96342 | 1.7977e+308 | 2 | 600 | 71.5993 | 922.2 | 60267.62 | 9364.696
| 3832.191 | 175.1761 | 625.8 | 1.7977e+308 | 1.7977e+308 | 1.7977e+308 | 1 | 1.7977e+308 | 0.09619137 | 45 | 0 | 1.7977e+308 | 709.8241 | -802.116 | 1.7977e+308 | 1.7977e+308 | 8100000 | 1.7977e+308 | 8100000 | 1.7977e+308 | 252964 | -84543.99 | 69.63705 | 1.7977e+308 | 2 | 600 | 71.59943 | 922.4 | 60267.62 | 9364.696
| 3831.25 | 174.8498 | 626 | 1.7977e+308 | 1.7977e+308 | 1.7977e+308 | 1 | 1.7977e+308 | 0.0747706 | 45 | 0 | 1.7977e+308 | 709.8241 | -802.1159 | 1.7977e+308 | 1.7977e+308 | 8100000 | 1.7977e+308 | 8100000 | 1.7977e+308 | 252901.3 | -84545.19 | 69.31067 | 1.7977e+308 | 2 | 600 | 71.59956 | 922.6 | 60267.62 | 9364.696
| 3830.247 | 174.5147 | 626.2 | 1.7977e+308 | 1.7977e+308 | 1.7977e+308 | 1 | 1.7977e+308 | 0.1071038 | 45 | 0 | 1.7977e+308 | 709.8241 | -802.1158 | 1.7977e+308 | 1.7977e+308 | 8100000 | 1.7977e+308 | 8100000 | 1.7977e+308 | 253645.1 | -84546.44 | 68.97548 | 1.7977e+308 | 2 | 600 | 71.59969 | 922.8 | 60267.62 | 9364.696
| 3829.046 | 174.1796 | 626.4 | 1.7977e+308 | 1.7977e+308 | 1.7977e+308 | 1 | 1.7977e+308 | 0.04809567 | 45 | 0 | 1.7977e+308 | 709.8241 | -802.1156 | 1.7977e+308 | 1.7977e+308 | 8100000 | 1.7977e+308 | 8100000 | 1.7977e+308 | 254886.2 | -84547.9 | 68.64028 | 1.7977e+308 | 2 | 600 | 71.59984 | 923 | 60267.62 | 9364.696
| 3828.105 | 173.8445 | 626.6 | 1.7977e+308 | 1.7977e+308 | 1.7977e+308 | 1 | 1.7977e+308 | 0.1240787 | 45 | 0 | 1.7977e+308 | 709.8241 | -802.1155 | 1.7977e+308 | 1.7977e+308 | 8100000 | 1.7977e+308 | 8100000 | 1.7977e+308 | 253819.6 | -84549.09 | 68.30509 | 1.7977e+308 | 2 | 600 | 71.59997 | 923.2 | 60267.62 | 9364.696
| 3827.194 | 173.5094 | 626.8 | 1.7977e+308 | 1.7977e+308 | 1.7977e+308 | 1 | 1.7977e+308 | 0.1713661 | 45 | 0 | 1.7977e+308 | 709.8241 | -802.1154 | 1.7977e+308 | 1.7977e+308 | 8100000 | 1.7977e+308 | 8100000 | 1.7977e+308 | 257103.6 | -84550.25 | 67.96989 | 1.7977e+308 | 2 | 600 | 71.60009 | 923.4 | 60267.62 | 9364.696
| 3825.787 | 173.1832 | 627 | 1.7977e+308 | 1.7977e+308 | 1.7977e+308 | 1 | 1.7977e+308 | 0.200668 | 45 | 0 | 1.7977e+308 | 709.8241 | -802.1152 | 1.7977e+308 | 1.7977e+308 | 8100000 | 1.7977e+308 | 8100000 | 1.7977e+308 | 255298.6 | -84551.91 | 67.64351 | 1.7977e+308 | 2 | 600 | 71.60026 | 923.6 | 60267.62 | 9364.696
| 3824.819 | 172.8569 | 627.2 | 1.7977e+308 | 1.7977e+308 | 1.7977e+308 | 1 | 1.7977e+308 | 0.1079121 | 45 | 0 | 1.7977e+308 | 709.8241 | -802.1151 | 1.7977e+308 | 1.7977e+308 | 8100000 | 1.7977e+308 | 8100000 | 1.7977e+308 | 254214.1 | -84553.13 | 67.31714 | 1.7977e+308 | 2 | 600 | 71.60039 | 923.8 | 60267.62 | 9364.696
| 3823.757 | 172.5218 | 627.4 | 1.7977e+308 | 1.7977e+308 | 1.7977e+308 | 1 | 1.7977e+308 | 0.09861629 | 45 | 0 | 1.7977e+308 | 709.8241 | -802.1149 | 1.7977e+308 | 1.7977e+308 | 8100000 | 1.7977e+308 | 8100000 | 1.7977e+308 | 254986.5 | -84554.45 | 66.98194 | 1.7977e+308 | 2 | 600 | 71.60053 | 924 | 60267.62 | 9364.696
| 3822.598 | 172.1867 | 627.6 | 1.7977e+308 | 1.7977e+308 | 1.7977e+308 | 1 | 1.7977e+308 | 0.06749557 | 45 | 0 | 1.7977e+308 | 709.8241 | -802.1148 | 1.7977e+308 | 1.7977e+308 | 8100000 | 1.7977e+308 | 8100000 | 1.7977e+308 | 253479.1 | -84555.86 | 66.64675 | 1.7977e+308 | 2 | 600 | 71.60068 | 924.2 | 60267.62 | 9364.696
| 3821.556 | 171.8516 | 627.8 | 1.7977e+308 | 1.7977e+308 | 1.7977e+308 | 1 | 1.7977e+308 | 0.07598303 | 45 | 0 | 1.7977e+308 | 709.8241 | -802.1146 | 1.7977e+308 | 1.7977e+308 | 8100000 | 1.7977e+308 | 8100000 | 1.7977e+308 | 252851.3 | -84557.15 | 66.31155 | 1.7977e+308 | 2 | 600 | 71.60081 | 924.4 | 60267.62 | 9364.696
| 3820.597 | 171.5253 | 628 | 1.7977e+308 | 1.7977e+308 | 1.7977e+308 | 1 | 1.7977e+308 | 0.1232703 | 45 | 0 | 1.7977e+308 | 709.8241 | -802.1145 | 1.7977e+308 | 1.7977e+308 | 8100000 | 1.7977e+308 | 8100000 | 1.7977e+308 | 250966.4 | -84558.36 | 65.98518 | 1.7977e+308 | 2 | 600 | 71.60094 | 924.6 | 60267.62 | 9364.696
| 3819.325 | 171.199 | 628.2 | 1.7977e+308 | 1.7977e+308 | 1.7977e+308 | 1 | 1.7977e+308 | 0.09457461 | 45 | 0 | 1.7977e+308 | 709.8241 | -802.1144 | 1.7977e+308 | 1.7977e+308 | 8100000 | 1.7977e+308 | 8100000 | 1.7977e+308 | 250495.7 | -84559.89 | 65.6588 | 1.7977e+308 | 2 | 600 | 71.6011 | 924.8 | 60267.62 | 9364.696
| 3818.508 | 170.8639 | 628.4 | 1.7977e+308 | 1.7977e+308 | 1.7977e+308 | 1 | 1.7977e+308 | 0.2485615 | 45 | 0 | 1.7977e+308 | 709.8241 | -802.1142 | 1.7977e+308 | 1.7977e+308 | 8100000 | 1.7977e+308 | 8100000 | 1.7977e+308 | 250469.8 | -84560.96 | 65.32361 | 1.7977e+308 | 2 | 600 | 71.60121 | 925 | 60267.62 | 9364.696
| 3817.393 | 170.5288 | 628.6 | 1.7977e+308 | 1.7977e+308 | 1.7977e+308 | 1 | 1.7977e+308 | 0.1091245 | 45 | 0 | 1.7977e+308 | 709.8241 | -802.1141 | 1.7977e+308 | 1.7977e+308 | 8100000 | 1.7977e+308 | 8100000 | 1.7977e+308 | 251902.1 | -84562.32 | 64.98841 | 1.7977e+308 | 2 | 600 | 71.60136 | 925.2 | 60267.62 | 9364.696
| 3815.977 | 170.1937 | 628.8 | 1.7977e+308 | 1.7977e+308 | 1.7977e+308 | 1 | 1.7977e+308 | 0.19117 | 45 | 0 | 1.7977e+308 | 709.8241 | -802.1139 | 1.7977e+308 | 1.7977e+308 | 8100000 | 1.7977e+308 | 8100000 | 1.7977e+308 | 248923.8 | -84563.99 | 64.65321 | 1.7977e+308 | 2 | 600 | 71.60153 | 925.4 | 60267.62 | 9364.696
| 3814.974 | 169.8586 | 629 | 1.7977e+308 | 1.7977e+308 | 1.7977e+308 | 1 | 1.7977e+308 | 0.05900807 | 45 | 0 | 1.7977e+308 | 709.8241 | -802.1138 | 1.7977e+308 | 1.7977e+308 | 8100000 | 1.7977e+308 | 8100000 | 1.7977e+308 | 247995.6 | -84565.25 | 64.31802 | 1.7977e+308 | 2 | 600 | 71.60166 | 925.6 | 60267.62 | 9364.696
| 3814.152 | 169.5412 | 629.2 | 1.7977e+308 | 1.7977e+308 | 1.7977e+308 | 1 | 1.7977e+308 | 0.2008699 | 45 | 0 | 1.7977e+308 | 709.8241 | -802.1137 | 1.7977e+308 | 1.7977e+308 | 8100000 | 1.7977e+308 | 8100000 | 1.7977e+308 | 248946.7 | -84566.32 | 64.00047 | 1.7977e+308 | 2 | 600 | 71.60178 | 925.8 | 60267.62 | 9364.696
| 3813.016 | 169.2061 | 629.4 | 1.7977e+308 | 1.7977e+308 | 1.7977e+308 | 1 | 1.7977e+308 | 0.2388614 | 45 | 0 | 1.7977e+308 | 709.8241 | -802.1135 | 1.7977e+308 | 1.7977e+308 | 8100000 | 1.7977e+308 | 8100000 | 1.7977e+308 | 249517.8 | -84567.71 | 63.66527 | 1.7977e+308 | 2 | 600 | 71.60192 | 926 | 60267.62 | 9364.696
| 3812.015 | 168.871 | 629.6 | 1.7977e+308 | 1.7977e+308 | 1.7977e+308 | 1 | 1.7977e+308 | 0.1329702 | 45 | 0 | 1.7977e+308 | 709.8241 | -802.1134 | 1.7977e+308 | 1.7977e+308 | 8100000 | 1.7977e+308 | 8100000 | 1.7977e+308 | 252836.2 | -84568.96 | 63.33008 | 1.7977e+308 | 2 | 600 | 71.60205 | 926.2 | 60267.62 | 9364.696
| 3810.754 | 168.5359 | 629.8 | 1.7977e+308 | 1.7977e+308 | 1.7977e+308 | 1 | 1.7977e+308 | 0.137416 | 45 | 0 | 1.7977e+308 | 709.8241 | -802.1132 | 1.7977e+308 | 1.7977e+308 | 8100000 | 1.7977e+308 | 8100000 | 1.7977e+308 | 251184.4 | -84570.48 | 62.99488 | 1.7977e+308 | 2 | 600 | 71.60221 | 926.4 | 60267.62 | 9364.696
| 3809.733 | 168.2008 | 630 | 1.7977e+308 | 1.7977e+308 | 1.7977e+308 | 1 | 1.7977e+308 | 0.2372447 | 45 | 0 | 1.7977e+308 | 709.8241 | -802.1131 | 1.7977e+308 | 1.7977e+308 | 8100000 | 1.7977e+308 | 8100000 | 1.7977e+308 | 251294.9 | -84571.75 | 62.65969 | 1.7977e+308 | 2 | 600 | 71.60235 | 926.6 | 60267.62 | 9364.696
| 3808.735 | 167.8657 | 630.2 | 1.7977e+308 | 1.7977e+308 | 1.7977e+308 | 1 | 1.7977e+308 | 0.1014453 | 45 | 0 | 1.7977e+308 | 709.8241 | -802.113 | 1.7977e+308 | 1.7977e+308 | 8100000 | 1.7977e+308 | 8100000 | 1.7977e+308 | 250714 | -84573 | 62.32449 | 1.7977e+308 | 2 | 600 | 71.60248 | 926.8 | 60267.62 | 9364.696
| 3807.423 | 167.5482 | 630.4 | 1.7977e+308 | 1.7977e+308 | 1.7977e+308 | 1 | 1.7977e+308 | 0.09942449 | 45 | 0 | 1.7977e+308 | 709.8241 | -802.1128 | 1.7977e+308 | 1.7977e+308 | 8100000 | 1.7977e+308 | 8100000 | 1.7977e+308 | 251302.6 | -84574.56 | 62.00694 | 1.7977e+308 | 2 | 600 | 71.60264 | 927 | 60267.62 | 9364.696
| 3806.316 | 167.2131 | 630.6 | 1.7977e+308 | 1.7977e+308 | 1.7977e+308 | 1 | 1.7977e+308 | 0.01616658 | 45 | 0 | 1.7977e+308 | 709.8241 | -802.1127 | 1.7977e+308 | 1.7977e+308 | 8100000 | 1.7977e+308 | 8100000 | 1.7977e+308 | 249566.8 | -84575.92 | 61.67174 | 1.7977e+308 | 2 | 600 | 71.60279 | 927.2 | 60267.62 | 9364.696
| 3805.298 | 166.878 | 630.8 | 1.7977e+308 | 1.7977e+308 | 1.7977e+308 | 1 | 1.7977e+308 | 0.120441 | 45 | 0 | 1.7977e+308 | 709.8241 | -802.1125 | 1.7977e+308 | 1.7977e+308 | 8100000 | 1.7977e+308 | 8100000 | 1.7977e+308 | 249017.1 | -84577.19 | 61.33655 | 1.7977e+308 | 2 | 600 | 71.60292 | 927.4 | 60267.62 | 9364.696
| 3804.255 | 166.5429 | 631 | 1.7977e+308 | 1.7977e+308 | 1.7977e+308 | 1 | 1.7977e+308 | 0.08244955 | 45 | 0 | 1.7977e+308 | 709.8241 | -802.1124 | 1.7977e+308 | 1.7977e+308 | 8100000 | 1.7977e+308 | 8100000 | 1.7977e+308 | 249173.2 | -84578.49 | 61.00135 | 1.7977e+308 | 2 | 600 | 71.60305 | 927.6 | 60267.62 | 9364.696
| 3803.012 | 166.2079 | 631.2 | 1.7977e+308 | 1.7977e+308 | 1.7977e+308 | 1 | 1.7977e+308 | 0.03516231 | 45 | 0 | 1.7977e+308 | 709.8241 | -802.1122 | 1.7977e+308 | 1.7977e+308 | 8100000 | 1.7977e+308 | 8100000 | 1.7977e+308 | 246828.3 | -84579.98 | 60.66616 | 1.7977e+308 | 2 | 600 | 71.60321 | 927.8 | 60267.62 | 9364.696
| 3801.903 | 165.8904 | 631.4 | 1.7977e+308 | 1.7977e+308 | 1.7977e+308 | 1 | 1.7977e+308 | 0.1507533 | 45 | 0 | 1.7977e+308 | 709.8241 | -802.1121 | 1.7977e+308 | 1.7977e+308 | 8100000 | 1.7977e+308 | 8100000 | 1.7977e+308 | 244658.9 | -84581.34 | 60.3486 | 1.7977e+308 | 2 | 600 | 71.60335 | 928 | 60267.62 | 9364.696
| 3800.869 | 165.5553 | 631.6 | 1.7977e+308 | 1.7977e+308 | 1.7977e+308 | 1 | 1.7977e+308 | 0.1442867 | 45 | 0 | 1.7977e+308 | 709.8241 | -802.112 | 1.7977e+308 | 1.7977e+308 | 8100000 | 1.7977e+308 | 8100000 | 1.7977e+308 | 245315.3 | -84582.63 | 60.01341 | 1.7977e+308 | 2 | 600 | 71.60349 | 928.2 | 60267.62 | 9364.696
| 3799.947 | 165.2202 | 631.8 | 1.7977e+308 | 1.7977e+308 | 1.7977e+308 | 1 | 1.7977e+308 | 0.1277159 | 45 | 0 | 1.7977e+308 | 709.8241 | -802.1118 | 1.7977e+308 | 1.7977e+308 | 8100000 | 1.7977e+308 | 8100000 | 1.7977e+308 | 245914.7 | -84583.8 | 59.67822 | 1.7977e+308 | 2 | 600 | 71.60361 | 928.4 | 60267.62 | 9364.696
| 3798.708 | 164.8851 | 632 | 1.7977e+308 | 1.7977e+308 | 1.7977e+308 | 1 | 1.7977e+308 | 0.1370117 | 45 | 0 | 1.7977e+308 | 709.8241 | -802.1117 | 1.7977e+308 | 1.7977e+308 | 8100000 | 1.7977e+308 | 8100000 | 1.7977e+308 | 244608.8 | -84585.3 | 59.34302 | 1.7977e+308 | 2 | 600 | 71.60377 | 928.6 | 60267.62 | 9364.696
| 3797.503 | 164.55 | 632.2 | 1.7977e+308 | 1.7977e+308 | 1.7977e+308 | 1 | 1.7977e+308 | 0.1560074 | 45 | 0 | 1.7977e+308 | 709.8241 | -802.1115 | 1.7977e+308 | 1.7977e+308 | 8100000 | 1.7977e+308 | 8100000 | 1.7977e+308 | 245028.2 | -84586.75 | 59.00783 | 1.7977e+308 | 2 | 600 | 71.60392 | 928.8 | 60267.62 | 9364.696
| 3796.599 | 164.2149 | 632.4 | 1.7977e+308 | 1.7977e+308 | 1.7977e+308 | 1 | 1.7977e+308 | 0.2691734 | 45 | 0 | 1.7977e+308 | 709.8241 | -802.1114 | 1.7977e+308 | 1.7977e+308 | 8100000 | 1.7977e+308 | 8100000 | 1.7977e+308 | 244969.8 | -84587.91 | 58.67263 | 1.7977e+308 | 2 | 600 | 71.60404 | 929 | 60267.62 | 9364.696
| 3795.762 | 163.8974 | 632.6 | 1.7977e+308 | 1.7977e+308 | 1.7977e+308 | 1 | 1.7977e+308 | 0.1269076 | 45 | 0 | 1.7977e+308 | 709.8241 | -802.1113 | 1.7977e+308 | 1.7977e+308 | 8100000 | 1.7977e+308 | 8100000 | 1.7977e+308 | 246376.9 | -84589 | 58.35508 | 1.7977e+308 | 2 | 600 | 71.60416 | 929.2 | 60267.62 | 9364.696
| 3794.482 | 163.5623 | 632.8 | 1.7977e+308 | 1.7977e+308 | 1.7977e+308 | 1 | 1.7977e+308 | 0.1616657 | 45 | 0 | 1.7977e+308 | 709.8241 | -802.1111 | 1.7977e+308 | 1.7977e+308 | 8100000 | 1.7977e+308 | 8100000 | 1.7977e+308 | 248270 | -84590.53 | 58.01989 | 1.7977e+308 | 2 | 600 | 71.60432 | 929.4 | 60267.62 | 9364.696
| 3793.318 | 163.2273 | 633 | 1.7977e+308 | 1.7977e+308 | 1.7977e+308 | 1 | 1.7977e+308 | 0.09699939 | 45 | 0 | 1.7977e+308 | 709.8241 | -802.111 | 1.7977e+308 | 1.7977e+308 | 8100000 | 1.7977e+308 | 8100000 | 1.7977e+308 | 248315.4 | -84591.95 | 57.68469 | 1.7977e+308 | 2 | 600 | 71.60447 | 929.6 | 60267.62 | 9364.696
| 3792.196 | 162.8922 | 633.2 | 1.7977e+308 | 1.7977e+308 | 1.7977e+308 | 1 | 1.7977e+308 | 0.1180159 | 45 | 0 | 1.7977e+308 | 709.8241 | -802.1108 | 1.7977e+308 | 1.7977e+308 | 8100000 | 1.7977e+308 | 8100000 | 1.7977e+308 | 247991.6 | -84593.32 | 57.3495 | 1.7977e+308 | 2 | 600 | 71.60461 | 929.8 | 60267.62 | 9364.696
| 3791.333 | 162.557 | 633.4 | 1.7977e+308 | 1.7977e+308 | 1.7977e+308 | 1 | 1.7977e+308 | 0.1499449 | 45 | 0 | 1.7977e+308 | 709.8241 | -802.1107 | 1.7977e+308 | 1.7977e+308 | 8100000 | 1.7977e+308 | 8100000 | 1.7977e+308 | 247622.5 | -84594.44 | 57.0143 | 1.7977e+308 | 2 | 600 | 71.60473 | 930 | 60267.62 | 9364.696
| 3789.933 | 162.2396 | 633.6 | 1.7977e+308 | 1.7977e+308 | 1.7977e+308 | 1 | 1.7977e+308 | 0.1406491 | 45 | 0 | 1.7977e+308 | 709.8241 | -802.1106 | 1.7977e+308 | 1.7977e+308 | 8100000 | 1.7977e+308 | 8100000 | 1.7977e+308 | 247654.6 | -84596.09 | 56.69675 | 1.7977e+308 | 2 | 600 | 71.6049 | 930.2 | 60267.62 | 9364.696
| 3788.65 | 161.9045 | 633.8 | 1.7977e+308 | 1.7977e+308 | 1.7977e+308 | 1 | 1.7977e+308 | 0.1976362 | 45 | 0 | 1.7977e+308 | 709.8241 | -802.1104 | 1.7977e+308 | 1.7977e+308 | 8100000 | 1.7977e+308 | 8100000 | 1.7977e+308 | 246009.4 | -84597.62 | 56.36156 | 1.7977e+308 | 2 | 600 | 71.60506 | 930.4 | 60267.62 | 9364.696
| 3787.534 | 161.5694 | 634 | 1.7977e+308 | 1.7977e+308 | 1.7977e+308 | 1 | 1.7977e+308 | 0.1564114 | 45 | 0 | 1.7977e+308 | 709.8241 | -802.1103 | 1.7977e+308 | 1.7977e+308 | 8100000 | 1.7977e+308 | 8100000 | 1.7977e+308 | 244964 | -84598.99 | 56.02636 | 1.7977e+308 | 2 | 600 | 71.60521 | 930.6 | 60267.62 | 9364.696
| 3786.479 | 161.2343 | 634.2 | 1.7977e+308 | 1.7977e+308 | 1.7977e+308 | 1 | 1.7977e+308 | 0.1362032 | 45 | 0 | 1.7977e+308 | 709.8241 | -802.1101 | 1.7977e+308 | 1.7977e+308 | 8100000 | 1.7977e+308 | 8100000 | 1.7977e+308 | 243570.7 | -84600.3 | 55.69117 | 1.7977e+308 | 2 | 600 | 71.60534 | 930.8 | 60267.62 | 9364.696
| 3785.668 | 160.8992 | 634.4 | 1.7977e+308 | 1.7977e+308 | 1.7977e+308 | 1 | 1.7977e+308 | 0.1042743 | 45 | 0 | 1.7977e+308 | 709.8241 | -802.11 | 1.7977e+308 | 1.7977e+308 | 8100000 | 1.7977e+308 | 8100000 | 1.7977e+308 | 242478 | -84601.36 | 55.35598 | 1.7977e+308 | 2 | 600 | 71.60545 | 931 | 60267.62 | 9364.696
| 3784.332 | 160.5641 | 634.6 | 1.7977e+308 | 1.7977e+308 | 1.7977e+308 | 1 | 1.7977e+308 | 0.02020819 | 45 | 0 | 1.7977e+308 | 709.8241 | -802.1098 | 1.7977e+308 | 1.7977e+308 | 8100000 | 1.7977e+308 | 8100000 | 1.7977e+308 | 242444.2 | -84602.95 | 55.02078 | 1.7977e+308 | 2 | 600 | 71.60562 | 931.2 | 60267.62 | 9364.696
| 3783.141 | 160.2467 | 634.8 | 1.7977e+308 | 1.7977e+308 | 1.7977e+308 | 1 | 1.7977e+308 | 0.05537044 | 45 | 0 | 1.7977e+308 | 709.8241 | -802.1097 | 1.7977e+308 | 1.7977e+308 | 8100000 | 1.7977e+308 | 8100000 | 1.7977e+308 | 240951.2 | -84604.39 | 54.70323 | 1.7977e+308 | 2 | 600 | 71.60577 | 931.4 | 60267.62 | 9364.696
| 3782.051 | 159.9116 | 635 | 1.7977e+308 | 1.7977e+308 | 1.7977e+308 | 1 | 1.7977e+308 | 0.115995 | 45 | 0 | 1.7977e+308 | 709.8241 | -802.1095 | 1.7977e+308 | 1.7977e+308 | 8100000 | 1.7977e+308 | 8100000 | 1.7977e+308 | 240476.3 | -84605.74 | 54.36804 | 1.7977e+308 | 2 | 600 | 71.60591 | 931.6 | 60267.62 | 9364.696
| 3781.017 | 159.5765 | 635.2 | 1.7977e+308 | 1.7977e+308 | 1.7977e+308 | 1 | 1.7977e+308 | 0.02990811 | 45 | 0 | 1.7977e+308 | 709.8241 | -802.1094 | 1.7977e+308 | 1.7977e+308 | 8100000 | 1.7977e+308 | 8100000 | 1.7977e+308 | 241636.1 | -84607.02 | 54.03284 | 1.7977e+308 | 2 | 600 | 71.60605 | 931.8 | 60267.62 | 9364.696
| 3780.195 | 159.2414 | 635.4 | 1.7977e+308 | 1.7977e+308 | 1.7977e+308 | 1 | 1.7977e+308 | 0.1349907 | 45 | 0 | 1.7977e+308 | 709.8241 | -802.1093 | 1.7977e+308 | 1.7977e+308 | 8100000 | 1.7977e+308 | 8100000 | 1.7977e+308 | 241778.9 | -84608.1 | 53.69765 | 1.7977e+308 | 2 | 600 | 71.60616 | 932 | 60267.62 | 9364.696
| 3778.55 | 158.924 | 635.6 | 1.7977e+308 | 1.7977e+308 | 1.7977e+308 | 1 | 1.7977e+308 | 0.1265032 | 45 | 0 | 1.7977e+308 | 709.8241 | -802.1091 | 1.7977e+308 | 1.7977e+308 | 8100000 | 1.7977e+308 | 8100000 | 1.7977e+308 | 241018.2 | -84609.99 | 53.3801 | 1.7977e+308 | 2 | 600 | 71.60636 | 932.2 | 60267.62 | 9364.696
| 3777.735 | 158.5712 | 635.8 | 1.7977e+308 | 1.7977e+308 | 1.7977e+308 | 1 | 1.7977e+308 | 0.1572196 | 45 | 0 | 1.7977e+308 | 709.8241 | -802.109 | 1.7977e+308 | 1.7977e+308 | 8100000 | 1.7977e+308 | 8100000 | 1.7977e+308 | 241428.9 | -84611.06 | 53.02726 | 1.7977e+308 | 2 | 600 | 71.60647 | 932.4 | 60267.62 | 9364.696
| 3776.388 | 158.2538 | 636 | 1.7977e+308 | 1.7977e+308 | 1.7977e+308 | 1 | 1.7977e+308 | 0.2404773 | 45 | 0 | 1.7977e+308 | 709.8241 | -802.1088 | 1.7977e+308 | 1.7977e+308 | 8100000 | 1.7977e+308 | 8100000 | 1.7977e+308 | 243659.4 | -84612.66 | 52.70971 | 1.7977e+308 | 2 | 600 | 71.60664 | 932.6 | 60267.62 | 9364.696
| 3775.432 | 157.9187 | 636.2 | 1.7977e+308 | 1.7977e+308 | 1.7977e+308 | 1 | 1.7977e+308 | 0.229969 | 45 | 0 | 1.7977e+308 | 709.8241 | -802.1087 | 1.7977e+308 | 1.7977e+308 | 8100000 | 1.7977e+308 | 8100000 | 1.7977e+308 | 245035.2 | -84613.87 | 52.37452 | 1.7977e+308 | 2 | 600 | 71.60676 | 932.8 | 60267.62 | 9364.696
| 3774.32 | 157.5836 | 636.4 | 1.7977e+308 | 1.7977e+308 | 1.7977e+308 | 1 | 1.7977e+308 | 0.2008692 | 45 | 0 | 1.7977e+308 | 709.8241 | -802.1085 | 1.7977e+308 | 1.7977e+308 | 8100000 | 1.7977e+308 | 8100000 | 1.7977e+308 | 246559.4 | -84615.23 | 52.03932 | 1.7977e+308 | 2 | 600 | 71.60691 | 933 | 60267.62 | 9364.696
| 3773.346 | 157.2485 | 636.6 | 1.7977e+308 | 1.7977e+308 | 1.7977e+308 | 1 | 1.7977e+308 | 0.01899568 | 45 | 0 | 1.7977e+308 | 709.8242 | -802.1084 | 1.7977e+308 | 1.7977e+308 | 8100000 | 1.7977e+308 | 8100000 | 1.7977e+308 | 246728.5 | -84616.46 | 51.70413 | 1.7977e+308 | 2 | 600 | 71.60704 | 933.2 | 60267.62 | 9364.696
| 3772.247 | 156.9134 | 636.8 | 1.7977e+308 | 1.7977e+308 | 1.7977e+308 | 1 | 1.7977e+308 | 0.1111449 | 45 | 0 | 1.7977e+308 | 709.8242 | -802.1083 | 1.7977e+308 | 1.7977e+308 | 8100000 | 1.7977e+308 | 8100000 | 1.7977e+308 | 247703.3 | -84617.81 | 51.36894 | 1.7977e+308 | 2 | 600 | 71.60718 | 933.4 | 60267.62 | 9364.696
| 3771.08 | 156.5959 | 637 | 1.7977e+308 | 1.7977e+308 | 1.7977e+308 | 1 | 1.7977e+308 | 0.04364964 | 45 | 0 | 1.7977e+308 | 709.8242 | -802.1081 | 1.7977e+308 | 1.7977e+308 | 8100000 | 1.7977e+308 | 8100000 | 1.7977e+308 | 247887.2 | -84619.23 | 51.05139 | 1.7977e+308 | 2 | 600 | 71.60733 | 933.6 | 60267.62 | 9364.696
| 3770.14 | 156.2608 | 637.2 | 1.7977e+308 | 1.7977e+308 | 1.7977e+308 | 1 | 1.7977e+308 | 0.123674 | 45 | 0 | 1.7977e+308 | 709.8242 | -802.108 | 1.7977e+308 | 1.7977e+308 | 8100000 | 1.7977e+308 | 8100000 | 1.7977e+308 | 247997.1 | -84620.42 | 50.7162 | 1.7977e+308 | 2 | 600 | 71.60746 | 933.8 | 60267.62 | 9364.696
| 3768.826 | 155.9258 | 637.4 | 1.7977e+308 | 1.7977e+308 | 1.7977e+308 | 1 | 1.7977e+308 | 0.1802568 | 45 | 0 | 1.7977e+308 | 709.8242 | -802.1078 | 1.7977e+308 | 1.7977e+308 | 8100000 | 1.7977e+308 | 8100000 | 1.7977e+308 | 247672.4 | -84621.99 | 50.381 | 1.7977e+308 | 2 | 600 | 71.60762 | 934 | 60267.62 | 9364.696
| 3767.788 | 155.5907 | 637.6 | 1.7977e+308 | 1.7977e+308 | 1.7977e+308 | 1 | 1.7977e+308 | 0.0945742 | 45 | 0 | 1.7977e+308 | 709.8242 | -802.1077 | 1.7977e+308 | 1.7977e+308 | 8100000 | 1.7977e+308 | 8100000 | 1.7977e+308 | 247095.3 | -84623.28 | 50.04581 | 1.7977e+308 | 2 | 600 | 71.60775 | 934.2 | 60267.62 | 9364.696
| 3766.744 | 155.2556 | 637.8 | 1.7977e+308 | 1.7977e+308 | 1.7977e+308 | 1 | 1.7977e+308 | 0.05577452 | 45 | 0 | 1.7977e+308 | 709.8242 | -802.1076 | 1.7977e+308 | 1.7977e+308 | 8100000 | 1.7977e+308 | 8100000 | 1.7977e+308 | 245451.9 | -84624.58 | 49.71062 | 1.7977e+308 | 2 | 600 | 71.60789 | 934.4 | 60267.62 | 9364.696
| 3765.437 | 154.9205 | 638 | 1.7977e+308 | 1.7977e+308 | 1.7977e+308 | 1 | 1.7977e+308 | 0.08285345 | 45 | 0 | 1.7977e+308 | 709.8242 | -802.1074 | 1.7977e+308 | 1.7977e+308 | 8100000 | 1.7977e+308 | 8100000 | 1.7977e+308 | 244452.6 | -84626.14 | 49.37542 | 1.7977e+308 | 2 | 600 | 71.60805 | 934.6 | 60267.62 | 9364.696
| 3764.312 | 154.603 | 638.2 | 1.7977e+308 | 1.7977e+308 | 1.7977e+308 | 1 | 1.7977e+308 | 0.09214919 | 45 | 0 | 1.7977e+308 | 709.8242 | -802.1073 | 1.7977e+308 | 1.7977e+308 | 8100000 | 1.7977e+308 | 8100000 | 1.7977e+308 | 243244.5 | -84627.51 | 49.05787 | 1.7977e+308 | 2 | 600 | 71.6082 | 934.8 | 60267.62 | 9364.696
| 3762.992 | 154.2679 | 638.4 | 1.7977e+308 | 1.7977e+308 | 1.7977e+308 | 1 | 1.7977e+308 | 0.07072854 | 45 | 0 | 1.7977e+308 | 709.8242 | -802.1071 | 1.7977e+308 | 1.7977e+308 | 8100000 | 1.7977e+308 | 8100000 | 1.7977e+308 | 242084.7 | -84629.08 | 48.72268 | 1.7977e+308 | 2 | 600 | 71.60836 | 935 | 60267.62 | 9364.696
| 3761.97 | 153.9328 | 638.6 | 1.7977e+308 | 1.7977e+308 | 1.7977e+308 | 1 | 1.7977e+308 | 0.0820451 | 45 | 0 | 1.7977e+308 | 709.8242 | -802.107 | 1.7977e+308 | 1.7977e+308 | 8100000 | 1.7977e+308 | 8100000 | 1.7977e+308 | 241769.9 | -84630.36 | 48.38749 | 1.7977e+308 | 2 | 600 | 71.6085 | 935.2 | 60267.62 | 9364.696
| 3761.011 | 153.5977 | 638.8 | 1.7977e+308 | 1.7977e+308 | 1.7977e+308 | 1 | 1.7977e+308 | 0.131353 | 45 | 0 | 1.7977e+308 | 709.8242 | -802.1068 | 1.7977e+308 | 1.7977e+308 | 8100000 | 1.7977e+308 | 8100000 | 1.7977e+308 | 242044.7 | -84631.57 | 48.0523 | 1.7977e+308 | 2 | 600 | 71.60862 | 935.4 | 60267.62 | 9364.696
| 3759.874 | 153.2715 | 639 | 1.7977e+308 | 1.7977e+308 | 1.7977e+308 | 1 | 1.7977e+308 | 0.08568255 | 45 | 0 | 1.7977e+308 | 709.8242 | -802.1067 | 1.7977e+308 | 1.7977e+308 | 8100000 | 1.7977e+308 | 8100000 | 1.7977e+308 | 242299.1 | -84632.96 | 47.72593 | 1.7977e+308 | 2 | 600 | 71.60877 | 935.6 | 60267.62 | 9364.696
| 3758.41 | 152.9452 | 639.2 | 1.7977e+308 | 1.7977e+308 | 1.7977e+308 | 1 | 1.7977e+308 | 0.2433061 | 45 | 0 | 1.7977e+308 | 709.8242 | -802.1065 | 1.7977e+308 | 1.7977e+308 | 8100000 | 1.7977e+308 | 8100000 | 1.7977e+308 | 238983.1 | -84634.67 | 47.39955 | 1.7977e+308 | 2 | 600 | 71.60895 | 935.8 | 60267.62 | 9364.696
| 3757.249 | 152.6101 | 639.4 | 1.7977e+308 | 1.7977e+308 | 1.7977e+308 | 1 | 1.7977e+308 | 0.1095281 | 45 | 0 | 1.7977e+308 | 709.8242 | -802.1064 | 1.7977e+308 | 1.7977e+308 | 8100000 | 1.7977e+308 | 8100000 | 1.7977e+308 | 236822.8 | -84636.09 | 47.06436 | 1.7977e+308 | 2 | 600 | 71.6091 | 936 | 60267.62 | 9364.696
| 3756.27 | 152.275 | 639.6 | 1.7977e+308 | 1.7977e+308 | 1.7977e+308 | 1 | 1.7977e+308 | 0.1495403 | 45 | 0 | 1.7977e+308 | 709.8242 | -802.1062 | 1.7977e+308 | 1.7977e+308 | 8100000 | 1.7977e+308 | 8100000 | 1.7977e+308 | 235637.7 | -84637.32 | 46.72917 | 1.7977e+308 | 2 | 600 | 71.60923 | 936.2 | 60267.62 | 9364.696
| 3755.219 | 151.9399 | 639.8 | 1.7977e+308 | 1.7977e+308 | 1.7977e+308 | 1 | 1.7977e+308 | 0.1275134 | 45 | 0 | 1.7977e+308 | 709.8242 | -802.1061 | 1.7977e+308 | 1.7977e+308 | 8100000 | 1.7977e+308 | 8100000 | 1.7977e+308 | 237408.9 | -84638.62 | 46.39398 | 1.7977e+308 | 2 | 600 | 71.60937 | 936.4 | 60267.62 | 9364.696
| 3753.95 | 151.6049 | 640 | 1.7977e+308 | 1.7977e+308 | 1.7977e+308 | 1 | 1.7977e+308 | 0.1151864 | 45 | 0 | 1.7977e+308 | 709.8242 | -802.1059 | 1.7977e+308 | 1.7977e+308 | 8100000 | 1.7977e+308 | 8100000 | 1.7977e+308 | 236947.2 | -84640.14 | 46.05879 | 1.7977e+308 | 2 | 600 | 71.60952 | 936.6 | 60267.62 | 9364.696
| 3752.664 | 151.2786 | 640.2 | 1.7977e+308 | 1.7977e+308 | 1.7977e+308 | 1 | 1.7977e+308 | 0.1293321 | 45 | 0 | 1.7977e+308 | 709.8242 | -802.1058 | 1.7977e+308 | 1.7977e+308 | 8100000 | 1.7977e+308 | 8100000 | 1.7977e+308 | 235581.7 | -84641.68 | 45.73241 | 1.7977e+308 | 2 | 600 | 71.60969 | 936.8 | 60267.62 | 9364.696
| 3751.451 | 150.9523 | 640.4 | 1.7977e+308 | 1.7977e+308 | 1.7977e+308 | 1 | 1.7977e+308 | 0.08224711 | 45 | 0 | 1.7977e+308 | 709.8242 | -802.1056 | 1.7977e+308 | 1.7977e+308 | 8100000 | 1.7977e+308 | 8100000 | 1.7977e+308 | 235745.5 | -84643.15 | 45.40604 | 1.7977e+308 | 2 | 600 | 71.60984 | 937 | 60267.62 | 9364.696
| 3750.024 | 150.6173 | 640.6 | 1.7977e+308 | 1.7977e+308 | 1.7977e+308 | 1 | 1.7977e+308 | 0.09336157 | 45 | 0 | 1.7977e+308 | 709.8242 | -802.1054 | 1.7977e+308 | 1.7977e+308 | 8100000 | 1.7977e+308 | 8100000 | 1.7977e+308 | 230873.5 | -84644.83 | 45.07085 | 1.7977e+308 | 2 | 600 | 71.61002 | 937.2 | 60267.62 | 9364.696
| 3748.93 | 150.2822 | 640.8 | 1.7977e+308 | 1.7977e+308 | 1.7977e+308 | 1 | 1.7977e+308 | 0.0800242 | 45 | 0 | 1.7977e+308 | 709.8242 | -802.1053 | 1.7977e+308 | 1.7977e+308 | 8100000 | 1.7977e+308 | 8100000 | 1.7977e+308 | 229524.6 | -84646.17 | 44.73566 | 1.7977e+308 | 2 | 600 | 71.61016 | 937.4 | 60267.62 | 9364.696
| 3747.779 | 149.9471 | 641 | 1.7977e+308 | 1.7977e+308 | 1.7977e+308 | 1 | 1.7977e+308 | 0.04486205 | 45 | 0 | 1.7977e+308 | 709.8242 | -802.1052 | 1.7977e+308 | 1.7977e+308 | 8100000 | 1.7977e+308 | 8100000 | 1.7977e+308 | 227630.6 | -84647.58 | 44.40047 | 1.7977e+308 | 2 | 600 | 71.6103 | 937.6 | 60267.62 | 9364.696
| 3747.04 | 149.6296 | 641.2 | 1.7977e+308 | 1.7977e+308 | 1.7977e+308 | 1 | 1.7977e+308 | 0.2315851 | 45 | 0 | 1.7977e+308 | 709.8242 | -802.105 | 1.7977e+308 | 1.7977e+308 | 8100000 | 1.7977e+308 | 8100000 | 1.7977e+308 | 230613.8 | -84648.57 | 44.08292 | 1.7977e+308 | 2 | 600 | 71.61041 | 937.8 | 60267.62 | 9364.696
| 3745.671 | 149.2945 | 641.4 | 1.7977e+308 | 1.7977e+308 | 1.7977e+308 | 1 | 1.7977e+308 | 0.2121853 | 45 | 0 | 1.7977e+308 | 709.8242 | -802.1049 | 1.7977e+308 | 1.7977e+308 | 8100000 | 1.7977e+308 | 8100000 | 1.7977e+308 | 231355.1 | -84650.19 | 43.74773 | 1.7977e+308 | 2 | 600 | 71.61058 | 938 | 60267.62 | 9364.696
| 3744.405 | 148.9594 | 641.6 | 1.7977e+308 | 1.7977e+308 | 1.7977e+308 | 1 | 1.7977e+308 | 0.06870762 | 45 | 0 | 1.7977e+308 | 709.8242 | -802.1047 | 1.7977e+308 | 1.7977e+308 | 8100000 | 1.7977e+308 | 8100000 | 1.7977e+308 | 231757.2 | -84651.71 | 43.41253 | 1.7977e+308 | 2 | 600 | 71.61074 | 938.2 | 60267.62 | 9364.696
| 3743.258 | 148.6244 | 641.8 | 1.7977e+308 | 1.7977e+308 | 1.7977e+308 | 1 | 1.7977e+308 | 0.05213695 | 45 | 0 | 1.7977e+308 | 709.8242 | -802.1046 | 1.7977e+308 | 1.7977e+308 | 8100000 | 1.7977e+308 | 8100000 | 1.7977e+308 | 231021.7 | -84653.11 | 43.07734 | 1.7977e+308 | 2 | 600 | 71.61089 | 938.4 | 60267.62 | 9364.696
| 3742.162 | 148.2893 | 642 | 1.7977e+308 | 1.7977e+308 | 1.7977e+308 | 1 | 1.7977e+308 | 0.1507526 | 45 | 0 | 1.7977e+308 | 709.8242 | -802.1044 | 1.7977e+308 | 1.7977e+308 | 8100000 | 1.7977e+308 | 8100000 | 1.7977e+308 | 231253.2 | -84654.45 | 42.74215 | 1.7977e+308 | 2 | 600 | 71.61103 | 938.6 | 60267.62 | 9364.696
| 3741.064 | 147.9542 | 642.2 | 1.7977e+308 | 1.7977e+308 | 1.7977e+308 | 1 | 1.7977e+308 | 0.1398402 | 45 | 0 | 1.7977e+308 | 709.8242 | -802.1043 | 1.7977e+308 | 1.7977e+308 | 8100000 | 1.7977e+308 | 8100000 | 1.7977e+308 | 232797 | -84655.81 | 42.40696 | 1.7977e+308 | 2 | 600 | 71.61117 | 938.8 | 60267.62 | 9364.696
| 3739.728 | 147.6279 | 642.4 | 1.7977e+308 | 1.7977e+308 | 1.7977e+308 | 1 | 1.7977e+308 | 0.1163987 | 45 | 0 | 1.7977e+308 | 709.8242 | -802.1041 | 1.7977e+308 | 1.7977e+308 | 8100000 | 1.7977e+308 | 8100000 | 1.7977e+308 | 232252.5 | -84657.39 | 42.08059 | 1.7977e+308 | 2 | 600 | 71.61134 | 939 | 60267.62 | 9364.696
| 3738.595 | 147.3016 | 642.6 | 1.7977e+308 | 1.7977e+308 | 1.7977e+308 | 1 | 1.7977e+308 | 0.2857427 | 45 | 0 | 1.7977e+308 | 709.8242 | -802.104 | 1.7977e+308 | 1.7977e+308 | 8100000 | 1.7977e+308 | 8100000 | 1.7977e+308 | 232075.2 | -84658.78 | 41.75422 | 1.7977e+308 | 2 | 600 | 71.61148 | 939.2 | 60267.62 | 9364.696
| 3737.375 | 146.9666 | 642.8 | 1.7977e+308 | 1.7977e+308 | 1.7977e+308 | 1 | 1.7977e+308 | 0.1867229 | 45 | 0 | 1.7977e+308 | 709.8242 | -802.1038 | 1.7977e+308 | 1.7977e+308 | 8100000 | 1.7977e+308 | 8100000 | 1.7977e+308 | 231511.5 | -84660.25 | 41.41903 | 1.7977e+308 | 2 | 600 | 71.61164 | 939.4 | 60267.62 | 9364.696
| 3736.452 | 146.6315 | 643 | 1.7977e+308 | 1.7977e+308 | 1.7977e+308 | 1 | 1.7977e+308 | 0.1030614 | 45 | 0 | 1.7977e+308 | 709.8242 | -802.1037 | 1.7977e+308 | 1.7977e+308 | 8100000 | 1.7977e+308 | 8100000 | 1.7977e+308 | 232569.5 | -84661.43 | 41.08384 | 1.7977e+308 | 2 | 600 | 71.61176 | 939.6 | 60267.62 | 9364.696
| 3735.28 | 146.2964 | 643.2 | 1.7977e+308 | 1.7977e+308 | 1.7977e+308 | 1 | 1.7977e+308 | 0.06628259 | 45 | 0 | 1.7977e+308 | 709.8242 | -802.1035 | 1.7977e+308 | 1.7977e+308 | 8100000 | 1.7977e+308 | 8100000 | 1.7977e+308 | 233941 | -84662.85 | 40.74865 | 1.7977e+308 | 2 | 600 | 71.61191 | 939.8 | 60267.62 | 9364.696
| 3733.961 | 145.9701 | 643.4 | 1.7977e+308 | 1.7977e+308 | 1.7977e+308 | 1 | 1.7977e+308 | 0.2154184 | 45 | 0 | 1.7977e+308 | 709.8242 | -802.1034 | 1.7977e+308 | 1.7977e+308 | 8100000 | 1.7977e+308 | 8100000 | 1.7977e+308 | 233114.2 | -84664.42 | 40.42228 | 1.7977e+308 | 2 | 600 | 71.61207 | 940 | 60267.62 | 9364.696
| 3732.867 | 145.6438 | 643.6 | 1.7977e+308 | 1.7977e+308 | 1.7977e+308 | 1 | 1.7977e+308 | 0.1002322 | 45 | 0 | 1.7977e+308 | 709.8242 | -802.1032 | 1.7977e+308 | 1.7977e+308 | 8100000 | 1.7977e+308 | 8100000 | 1.7977e+308 | 236163.9 | -84665.77 | 40.09591 | 1.7977e+308 | 2 | 600 | 71.61221 | 940.2 | 60267.62 | 9364.696
| 3731.65 | 145.3088 | 643.8 | 1.7977e+308 | 1.7977e+308 | 1.7977e+308 | 1 | 1.7977e+308 | 0.1133674 | 45 | 0 | 1.7977e+308 | 709.8242 | -802.1031 | 1.7977e+308 | 1.7977e+308 | 8100000 | 1.7977e+308 | 8100000 | 1.7977e+308 | 235877.8 | -84667.24 | 39.76072 | 1.7977e+308 | 2 | 600 | 71.61237 | 940.4 | 60267.62 | 9364.696
| 3730.577 | 144.9737 | 644 | 1.7977e+308 | 1.7977e+308 | 1.7977e+308 | 1 | 1.7977e+308 | 0.02465388 | 45 | 0 | 1.7977e+308 | 709.8242 | -802.103 | 1.7977e+308 | 1.7977e+308 | 8100000 | 1.7977e+308 | 8100000 | 1.7977e+308 | 236254.1 | -84668.56 | 39.42553 | 1.7977e+308 | 2 | 600 | 71.61251 | 940.6 | 60267.62 | 9364.696
| 3729.499 | 144.6386 | 644.2 | 1.7977e+308 | 1.7977e+308 | 1.7977e+308 | 1 | 1.7977e+308 | 0.05658267 | 45 | 0 | 1.7977e+308 | 709.8242 | -802.1028 | 1.7977e+308 | 1.7977e+308 | 8100000 | 1.7977e+308 | 8100000 | 1.7977e+308 | 236708 | -84669.89 | 39.09034 | 1.7977e+308 | 2 | 600 | 71.61265 | 940.8 | 60267.62 | 9364.696
| 3728.398 | 144.3035 | 644.4 | 1.7977e+308 | 1.7977e+308 | 1.7977e+308 | 1 | 1.7977e+308 | 0.2016768 | 45 | 0 | 1.7977e+308 | 709.8242 | -802.1027 | 1.7977e+308 | 1.7977e+308 | 8100000 | 1.7977e+308 | 8100000 | 1.7977e+308 | 237853.9 | -84671.25 | 38.75515 | 1.7977e+308 | 2 | 600 | 71.61279 | 941 | 60267.62 | 9364.696
| 3726.778 | 143.9772 | 644.6 | 1.7977e+308 | 1.7977e+308 | 1.7977e+308 | 1 | 1.7977e+308 | 0.2952402 | 45 | 0 | 1.7977e+308 | 709.8242 | -802.1025 | 1.7977e+308 | 1.7977e+308 | 8100000 | 1.7977e+308 | 8100000 | 1.7977e+308 | 236347.9 | -84673.12 | 38.42878 | 1.7977e+308 | 2 | 600 | 71.61298 | 941.2 | 60267.62 | 9364.696
| 3725.775 | 143.651 | 644.8 | 1.7977e+308 | 1.7977e+308 | 1.7977e+308 | 1 | 1.7977e+308 | 0.07436578 | 45 | 0 | 1.7977e+308 | 709.8242 | -802.1023 | 1.7977e+308 | 1.7977e+308 | 8100000 | 1.7977e+308 | 8100000 | 1.7977e+308 | 234615.4 | -84674.37 | 38.10241 | 1.7977e+308 | 2 | 600 | 71.61312 | 941.4 | 60267.62 | 9364.696
| 3724.67 | 143.3159 | 645 | 1.7977e+308 | 1.7977e+308 | 1.7977e+308 | 1 | 1.7977e+308 | 0.1503482 | 45 | 0 | 1.7977e+308 | 709.8242 | -802.1022 | 1.7977e+308 | 1.7977e+308 | 8100000 | 1.7977e+308 | 8100000 | 1.7977e+308 | 236351 | -84675.73 | 37.76722 | 1.7977e+308 | 2 | 600 | 71.61326 | 941.6 | 60267.62 | 9364.696
| 3723.608 | 142.9808 | 645.2 | 1.7977e+308 | 1.7977e+308 | 1.7977e+308 | 1 | 1.7977e+308 | 0.06304923 | 45 | 0 | 1.7977e+308 | 709.8242 | -802.1021 | 1.7977e+308 | 1.7977e+308 | 8100000 | 1.7977e+308 | 8100000 | 1.7977e+308 | 237596.2 | -84677.04 | 37.43203 | 1.7977e+308 | 2 | 600 | 71.6134 | 941.8 | 60267.62 | 9364.696
| 3722.346 | 142.6457 | 645.4 | 1.7977e+308 | 1.7977e+308 | 1.7977e+308 | 1 | 1.7977e+308 | 0.1147819 | 45 | 0 | 1.7977e+308 | 709.8242 | -802.1019 | 1.7977e+308 | 1.7977e+308 | 8100000 | 1.7977e+308 | 8100000 | 1.7977e+308 | 235553.8 | -84678.56 | 37.09684 | 1.7977e+308 | 2 | 600 | 71.61356 | 942 | 60267.62 | 9364.696
| 3721.205 | 142.3106 | 645.6 | 1.7977e+308 | 1.7977e+308 | 1.7977e+308 | 1 | 1.7977e+308 | 0.1289276 | 45 | 0 | 1.7977e+308 | 709.8242 | -802.1018 | 1.7977e+308 | 1.7977e+308 | 8100000 | 1.7977e+308 | 8100000 | 1.7977e+308 | 235418.4 | -84679.95 | 36.76165 | 1.7977e+308 | 2 | 600 | 71.6137 | 942.2 | 60267.62 | 9364.696
| 3720.112 | 141.9932 | 645.8 | 1.7977e+308 | 1.7977e+308 | 1.7977e+308 | 1 | 1.7977e+308 | 0.1087195 | 45 | 0 | 1.7977e+308 | 709.8242 | -802.1016 | 1.7977e+308 | 1.7977e+308 | 8100000 | 1.7977e+308 | 8100000 | 1.7977e+308 | 236132.6 | -84681.3 | 36.4441 | 1.7977e+308 | 2 | 600 | 71.61384 | 942.4 | 60267.62 | 9364.696
| 3718.921 | 141.6581 | 646 | 1.7977e+308 | 1.7977e+308 | 1.7977e+308 | 1 | 1.7977e+308 | 0.1608563 | 45 | 0 | 1.7977e+308 | 709.8242 | -802.1015 | 1.7977e+308 | 1.7977e+308 | 8100000 | 1.7977e+308 | 8100000 | 1.7977e+308 | 235809.8 | -84682.74 | 36.10891 | 1.7977e+308 | 2 | 600 | 71.614 | 942.6 | 60267.62 | 9364.696
| 3717.699 | 141.323 | 646.2 | 1.7977e+308 | 1.7977e+308 | 1.7977e+308 | 1 | 1.7977e+308 | 0.1321608 | 45 | 0 | 1.7977e+308 | 709.8242 | -802.1013 | 1.7977e+308 | 1.7977e+308 | 8100000 | 1.7977e+308 | 8100000 | 1.7977e+308 | 235223.1 | -84684.21 | 35.77372 | 1.7977e+308 | 2 | 600 | 71.61415 | 942.8 | 60267.62 | 9364.696
| 3716.662 | 140.9879 | 646.4 | 1.7977e+308 | 1.7977e+308 | 1.7977e+308 | 1 | 1.7977e+308 | 0.1349899 | 45 | 0 | 1.7977e+308 | 709.8242 | -802.1012 | 1.7977e+308 | 1.7977e+308 | 8100000 | 1.7977e+308 | 8100000 | 1.7977e+308 | 236254.6 | -84685.5 | 35.43853 | 1.7977e+308 | 2 | 600 | 71.61428 | 943 | 60267.62 | 9364.696
| 3715.452 | 140.6528 | 646.6 | 1.7977e+308 | 1.7977e+308 | 1.7977e+308 | 1 | 1.7977e+308 | 0.1442857 | 45 | 0 | 1.7977e+308 | 709.8242 | -802.101 | 1.7977e+308 | 1.7977e+308 | 8100000 | 1.7977e+308 | 8100000 | 1.7977e+308 | 239269.4 | -84686.97 | 35.10334 | 1.7977e+308 | 2 | 600 | 71.61444 | 943.2 | 60267.62 | 9364.696
| 3714.076 | 140.3354 | 646.8 | 1.7977e+308 | 1.7977e+308 | 1.7977e+308 | 1 | 1.7977e+308 | 0.1523689 | 45 | 0 | 1.7977e+308 | 709.8242 | -802.1008 | 1.7977e+308 | 1.7977e+308 | 8100000 | 1.7977e+308 | 8100000 | 1.7977e+308 | 237562.6 | -84688.59 | 34.78579 | 1.7977e+308 | 2 | 600 | 71.61461 | 943.4 | 60267.62 | 9364.696
| 3713.199 | 140.0003 | 647 | 1.7977e+308 | 1.7977e+308 | 1.7977e+308 | 1 | 1.7977e+308 | 0.1596438 | 45 | 0 | 1.7977e+308 | 709.8242 | -802.1007 | 1.7977e+308 | 1.7977e+308 | 8100000 | 1.7977e+308 | 8100000 | 1.7977e+308 | 239270.2 | -84689.72 | 34.4506 | 1.7977e+308 | 2 | 600 | 71.61473 | 943.6 | 60267.62 | 9364.696
| 3711.724 | 139.6652 | 647.2 | 1.7977e+308 | 1.7977e+308 | 1.7977e+308 | 1 | 1.7977e+308 | 0.09214879 | 45 | 0 | 1.7977e+308 | 709.8242 | -802.1005 | 1.7977e+308 | 1.7977e+308 | 8100000 | 1.7977e+308 | 8100000 | 1.7977e+308 | 236744.3 | -84691.45 | 34.11541 | 1.7977e+308 | 2 | 600 | 71.61491 | 943.8 | 60267.62 | 9364.696
| 3710.569 | 139.3301 | 647.4 | 1.7977e+308 | 1.7977e+308 | 1.7977e+308 | 1 | 1.7977e+308 | 0.1042736 | 45 | 0 | 1.7977e+308 | 709.8242 | -802.1004 | 1.7977e+308 | 1.7977e+308 | 8100000 | 1.7977e+308 | 8100000 | 1.7977e+308 | 235795.9 | -84692.86 | 33.78022 | 1.7977e+308 | 2 | 600 | 71.61506 | 944 | 60267.62 | 9364.696
| 3709.298 | 138.995 | 647.6 | 1.7977e+308 | 1.7977e+308 | 1.7977e+308 | 1 | 1.7977e+308 | 0.05294513 | 45 | 0 | 1.7977e+308 | 709.8242 | -802.1002 | 1.7977e+308 | 1.7977e+308 | 8100000 | 1.7977e+308 | 8100000 | 1.7977e+308 | 235828.5 | -84694.38 | 33.44503 | 1.7977e+308 | 2 | 600 | 71.61522 | 944.2 | 60267.62 | 9364.696
| 3708.067 | 138.66 | 647.8 | 1.7977e+308 | 1.7977e+308 | 1.7977e+308 | 1 | 1.7977e+308 | 0.1168026 | 45 | 0 | 1.7977e+308 | 709.8242 | -802.1001 | 1.7977e+308 | 1.7977e+308 | 8100000 | 1.7977e+308 | 8100000 | 1.7977e+308 | 234844.6 | -84695.87 | 33.10984 | 1.7977e+308 | 2 | 600 | 71.61538 | 944.4 | 60267.62 | 9364.696
| 3706.872 | 138.3425 | 648 | 1.7977e+308 | 1.7977e+308 | 1.7977e+308 | 1 | 1.7977e+308 | 0.1046778 | 45 | 0 | 1.7977e+308 | 709.8242 | -802.0999 | 1.7977e+308 | 1.7977e+308 | 8100000 | 1.7977e+308 | 8100000 | 1.7977e+308 | 228318.4 | -84697.31 | 32.7923 | 1.7977e+308 | 2 | 600 | 71.61553 | 944.6 | 60267.62 | 9364.696
| 3705.62 | 138.0074 | 648.2 | 1.7977e+308 | 1.7977e+308 | 1.7977e+308 | 1 | 1.7977e+308 | 0.1309482 | 45 | 0 | 1.7977e+308 | 709.8242 | -802.0998 | 1.7977e+308 | 1.7977e+308 | 8100000 | 1.7977e+308 | 8100000 | 1.7977e+308 | 226703.6 | -84698.82 | 32.45711 | 1.7977e+308 | 2 | 600 | 71.61568 | 944.8 | 60267.62 | 9364.696
| 3704.591 | 137.6723 | 648.4 | 1.7977e+308 | 1.7977e+308 | 1.7977e+308 | 1 | 1.7977e+308 | 0.1960181 | 45 | 0 | 1.7977e+308 | 709.8242 | -802.0996 | 1.7977e+308 | 1.7977e+308 | 8100000 | 1.7977e+308 | 8100000 | 1.7977e+308 | 226398.5 | -84700.1 | 32.12192 | 1.7977e+308 | 2 | 600 | 71.61582 | 945 | 60267.62 | 9364.696
| 3703.06 | 137.3373 | 648.6 | 1.7977e+308 | 1.7977e+308 | 1.7977e+308 | 1 | 1.7977e+308 | 0.0820447 | 45 | 0 | 1.7977e+308 | 709.8242 | -802.0995 | 1.7977e+308 | 1.7977e+308 | 8100000 | 1.7977e+308 | 8100000 | 1.7977e+308 | 225306.4 | -84701.88 | 31.78673 | 1.7977e+308 | 2 | 600 | 71.616 | 945.2 | 60267.62 | 9364.696
| 3701.86 | 137.0022 | 648.8 | 1.7977e+308 | 1.7977e+308 | 1.7977e+308 | 1 | 1.7977e+308 | 0.1745976 | 45 | 0 | 1.7977e+308 | 709.8242 | -802.0993 | 1.7977e+308 | 1.7977e+308 | 8100000 | 1.7977e+308 | 8100000 | 1.7977e+308 | 222971.9 | -84703.33 | 31.45154 | 1.7977e+308 | 2 | 600 | 71.61616 | 945.4 | 60267.62 | 9364.696
| 3700.797 | 136.6848 | 649 | 1.7977e+308 | 1.7977e+308 | 1.7977e+308 | 1 | 1.7977e+308 | 0.2020805 | 45 | 0 | 1.7977e+308 | 709.8242 | -802.0992 | 1.7977e+308 | 1.7977e+308 | 8100000 | 1.7977e+308 | 8100000 | 1.7977e+308 | 224040.3 | -84704.65 | 31.13399 | 1.7977e+308 | 2 | 600 | 71.6163 | 945.6 | 60267.62 | 9364.696
| 3699.586 | 136.3497 | 649.2 | 1.7977e+308 | 1.7977e+308 | 1.7977e+308 | 1 | 1.7977e+308 | 0.1151859 | 45 | 0 | 1.7977e+308 | 709.8242 | -802.099 | 1.7977e+308 | 1.7977e+308 | 8100000 | 1.7977e+308 | 8100000 | 1.7977e+308 | 224545.1 | -84706.11 | 30.7988 | 1.7977e+308 | 2 | 600 | 71.61645 | 945.8 | 60267.62 | 9364.696
| 3698.23 | 136.0146 | 649.4 | 1.7977e+308 | 1.7977e+308 | 1.7977e+308 | 1 | 1.7977e+308 | 0.160856 | 45 | 0 | 1.7977e+308 | 709.8242 | -802.0988 | 1.7977e+308 | 1.7977e+308 | 8100000 | 1.7977e+308 | 8100000 | 1.7977e+308 | 224166.6 | -84707.72 | 30.46361 | 1.7977e+308 | 2 | 600 | 71.61662 | 946 | 60267.62 | 9364.696
| 3697.125 | 135.6795 | 649.6 | 1.7977e+308 | 1.7977e+308 | 1.7977e+308 | 1 | 1.7977e+308 | 0.01818724 | 45 | 0 | 1.7977e+308 | 709.8242 | -802.0987 | 1.7977e+308 | 1.7977e+308 | 8100000 | 1.7977e+308 | 8100000 | 1.7977e+308 | 225965.5 | -84709.08 | 30.12843 | 1.7977e+308 | 2 | 600 | 71.61676 | 946.2 | 60267.62 | 9364.696
| 3696.244 | 135.3444 | 649.8 | 1.7977e+308 | 1.7977e+308 | 1.7977e+308 | 1 | 1.7977e+308 | 0.08649042 | 45 | 0 | 1.7977e+308 | 709.8242 | -802.0986 | 1.7977e+308 | 1.7977e+308 | 8100000 | 1.7977e+308 | 8100000 | 1.7977e+308 | 226318.8 | -84710.21 | 29.79324 | 1.7977e+308 | 2 | 600 | 71.61688 | 946.4 | 60267.62 | 9364.696
| 3694.757 | 135.0093 | 650 | 1.7977e+308 | 1.7977e+308 | 1.7977e+308 | 1 | 1.7977e+308 | 0.1875306 | 45 | 0 | 1.7977e+308 | 709.8242 | -802.0984 | 1.7977e+308 | 1.7977e+308 | 8100000 | 1.7977e+308 | 8100000 | 1.7977e+308 | 228209.7 | -84711.95 | 29.45805 | 1.7977e+308 | 2 | 600 | 71.61706 | 946.6 | 60267.62 | 9364.696
| 3693.513 | 134.6919 | 650.2 | 1.7977e+308 | 1.7977e+308 | 1.7977e+308 | 1 | 1.7977e+308 | 0.1337772 | 45 | 0 | 1.7977e+308 | 709.8242 | -802.0982 | 1.7977e+308 | 1.7977e+308 | 8100000 | 1.7977e+308 | 8100000 | 1.7977e+308 | 226502.4 | -84713.44 | 29.1405 | 1.7977e+308 | 2 | 600 | 71.61722 | 946.8 | 60267.62 | 9364.696
| 3692.448 | 134.3568 | 650.4 | 1.7977e+308 | 1.7977e+308 | 1.7977e+308 | 1 | 1.7977e+308 | 0.2077386 | 45 | 0 | 1.7977e+308 | 709.8242 | -802.0981 | 1.7977e+308 | 1.7977e+308 | 8100000 | 1.7977e+308 | 8100000 | 1.7977e+308 | 227262.4 | -84714.76 | 28.80531 | 1.7977e+308 | 2 | 600 | 71.61736 | 947 | 60267.62 | 9364.696
| 3691.082 | 134.0217 | 650.6 | 1.7977e+308 | 1.7977e+308 | 1.7977e+308 | 1 | 1.7977e+308 | 0.2865499 | 45 | 0 | 1.7977e+308 | 709.8242 | -802.0979 | 1.7977e+308 | 1.7977e+308 | 8100000 | 1.7977e+308 | 8100000 | 1.7977e+308 | 227884 | -84716.38 | 28.47013 | 1.7977e+308 | 2 | 600 | 71.61753 | 947.2 | 60267.62 | 9364.696
| 3690.018 | 133.6866 | 650.8 | 1.7977e+308 | 1.7977e+308 | 1.7977e+308 | 1 | 1.7977e+308 | 0.06385738 | 45 | 0 | 1.7977e+308 | 709.8242 | -802.0978 | 1.7977e+308 | 1.7977e+308 | 8100000 | 1.7977e+308 | 8100000 | 1.7977e+308 | 227472.6 | -84717.7 | 28.13494 | 1.7977e+308 | 2 | 600 | 71.61767 | 947.4 | 60267.62 | 9364.696
| 3688.789 | 133.3516 | 651 | 1.7977e+308 | 1.7977e+308 | 1.7977e+308 | 1 | 1.7977e+308 | 0.1362021 | 45 | 0 | 1.7977e+308 | 709.8242 | -802.0976385 | 1.7977e+308 | 1.7977e+308 | 8100000 | 1.7977e+308 | 8100000 | 1.7977e+308 | 228045.2 | -84719.18 | 27.79975 | 1.7977e+308 | 2 | 600 | 71.61782 | 947.6 | 60267.62 | 9364.696
| 3687.569 | 133.0341 | 651.2 | 1.7977e+308 | 1.7977e+308 | 1.7977e+308 | 1 | 1.7977e+308 | 0.02829124 | 45 | 0 | 1.7977e+308 | 709.8242 | -802.0975 | 1.7977e+308 | 1.7977e+308 | 8100000 | 1.7977e+308 | 8100000 | 1.7977e+308 | 228540.9 | -84720.65 | 27.4822 | 1.7977e+308 | 2 | 600 | 71.61798 | 947.8 | 60267.62 | 9364.696
| 3686.24 | 132.6991 | 651.4 | 1.7977e+308 | 1.7977e+308 | 1.7977e+308 | 1 | 1.7977e+308 | 0.03758693 | 45 | 0 | 1.7977e+308 | 709.8242 | -802.0973 | 1.7977e+308 | 1.7977e+308 | 8100000 | 1.7977e+308 | 8100000 | 1.7977e+308 | 226865.4 | -84722.23 | 27.14701 | 1.7977e+308 | 2 | 600 | 71.61814 | 948 | 60267.62 | 9364.696
| 3684.902 | 132.364 | 651.6 | 1.7977e+308 | 1.7977e+308 | 1.7977e+308 | 1 | 1.7977e+308 | 0.1030609 | 45 | 0 | 1.7977e+308 | 709.8242 | -802.0971 | 1.7977e+308 | 1.7977e+308 | 8100000 | 1.7977e+308 | 8100000 | 1.7977e+308 | 226513.1 | -84723.82 | 26.81183 | 1.7977e+308 | 2 | 600 | 71.61831 | 948.2 | 60267.62 | 9364.696
| 3683.356 | 132.0289 | 651.8 | 1.7977e+308 | 1.7977e+308 | 1.7977e+308 | 1 | 1.7977e+308 | 0.1798514 | 45 | 0 | 1.7977e+308 | 709.8242 | -802.097 | 1.7977e+308 | 1.7977e+308 | 8100000 | 1.7977e+308 | 8100000 | 1.7977e+308 | 224552.8 | -84725.62 | 26.47664 | 1.7977e+308 | 2 | 600 | 71.6185 | 948.4 | 60267.62 | 9364.696
| 3682.426 | 131.6938 | 652 | 1.7977e+308 | 1.7977e+308 | 1.7977e+308 | 1 | 1.7977e+308 | 0.09093609 | 45 | 0 | 1.7977e+308 | 709.8242 | -802.0968 | 1.7977e+308 | 1.7977e+308 | 8100000 | 1.7977e+308 | 8100000 | 1.7977e+308 | 224406.9 | -84726.8 | 26.14145 | 1.7977e+308 | 2 | 600 | 71.61862 | 948.6 | 60267.62 | 9364.696
| 3681.067 | 131.3588 | 652.2 | 1.7977e+308 | 1.7977e+308 | 1.7977e+308 | 1 | 1.7977e+308 | 0.2651292 | 45 | 0 | 1.7977e+308 | 709.8242 | -802.0967 | 1.7977e+308 | 1.7977e+308 | 8100000 | 1.7977e+308 | 8100000 | 1.7977e+308 | 218946.6 | -84728.42 | 25.80626 | 1.7977e+308 | 2 | 600 | 71.61879 | 948.8 | 60267.62 | 9364.696
| 3680.05 | 131.0413 | 652.4 | 1.7977e+308 | 1.7977e+308 | 1.7977e+308 | 1 | 1.7977e+308 | 0.1648974 | 45 | 0 | 1.7977e+308 | 709.8242 | -802.0965 | 1.7977e+308 | 1.7977e+308 | 8100000 | 1.7977e+308 | 8100000 | 1.7977e+308 | 220934 | -84729.68 | 25.48872 | 1.7977e+308 | 2 | 600 | 71.61893 | 949 | 60267.62 | 9364.696
| 3678.555 | 130.7062 | 652.6 | 1.7977e+308 | 1.7977e+308 | 1.7977e+308 | 1 | 1.7977e+308 | 0.1543892 | 45 | 0 | 1.7977e+308 | 709.8242 | -802.0964 | 1.7977e+308 | 1.7977e+308 | 8100000 | 1.7977e+308 | 8100000 | 1.7977e+308 | 219693.6 | -84731.43 | 25.15353 | 1.7977e+308 | 2 | 600 | 71.6191 | 949.2 | 60267.62 | 9364.696
| 3677.603 | 130.3711 | 652.8 | 1.7977e+308 | 1.7977e+308 | 1.7977e+308 | 1 | 1.7977e+308 | 0.1426686 | 45 | 0 | 1.7977e+308 | 709.8242 | -802.0962 | 1.7977e+308 | 1.7977e+308 | 8100000 | 1.7977e+308 | 8100000 | 1.7977e+308 | 220043 | -84732.63 | 24.81834 | 1.7977e+308 | 2 | 600 | 71.61923 | 949.4 | 60267.62 | 9364.696
| 3676.345 | 130.0361 | 653 | 1.7977e+308 | 1.7977e+308 | 1.7977e+308 | 1 | 1.7977e+308 | 0.1329687 | 45 | 0 | 1.7977e+308 | 709.8242 | -802.0961 | 1.7977e+308 | 1.7977e+308 | 8100000 | 1.7977e+308 | 8100000 | 1.7977e+308 | 221468.4 | -84734.14 | 24.48315 | 1.7977e+308 | 2 | 600 | 71.61939 | 949.6 | 60267.62 | 9364.696
| 3674.886 | 129.701 | 653.2 | 1.7977e+308 | 1.7977e+308 | 1.7977e+308 | 1 | 1.7977e+308 | 0.121248 | 45 | 0 | 1.7977e+308 | 709.8242 | -802.0959 | 1.7977e+308 | 1.7977e+308 | 8100000 | 1.7977e+308 | 8100000 | 1.7977e+308 | 220552.8 | -84735.86 | 24.14797 | 1.7977e+308 | 2 | 600 | 71.61957 | 949.8 | 60267.62 | 9364.696
| 3673.788 | 129.3659 | 653.4 | 1.7977e+308 | 1.7977e+308 | 1.7977e+308 | 1 | 1.7977e+308 | 0.06870722 | 45 | 0 | 1.7977e+308 | 709.8242 | -802.0957 | 1.7977e+308 | 1.7977e+308 | 8100000 | 1.7977e+308 | 8100000 | 1.7977e+308 | 220559.4 | -84737.21 | 23.81278 | 1.7977e+308 | 2 | 600 | 71.61971 | 950 | 60267.62 | 9364.696
| 3672.689 | 129.0485 | 653.6 | 1.7977e+308 | 1.7977e+308 | 1.7977e+308 | 1 | 1.7977e+308 | 0.04122433 | 45 | 0 | 1.7977e+308 | 709.8242 | -802.0956 | 1.7977e+308 | 1.7977e+308 | 8100000 | 1.7977e+308 | 8100000 | 1.7977e+308 | 222812.9 | -84738.56 | 23.49523 | 1.7977e+308 | 2 | 600 | 71.61985 | 950.2 | 60267.62 | 9364.696
| 3671.313 | 128.7134 | 653.8 | 1.7977e+308 | 1.7977e+308 | 1.7977e+308 | 1 | 1.7977e+308 | 0.1321603 | 45 | 0 | 1.7977e+308 | 709.8242 | -802.0954 | 1.7977e+308 | 1.7977e+308 | 8100000 | 1.7977e+308 | 8100000 | 1.7977e+308 | 225262.5 | -84740.19 | 23.16005 | 1.7977e+308 | 2 | 600 | 71.62003 | 950.4 | 60267.62 | 9364.696
| 3670.04 | 128.3783 | 654 | 1.7977e+308 | 1.7977e+308 | 1.7977e+308 | 1 | 1.7977e+308 | 0.1806595 | 45 | 0 | 1.7977e+308 | 709.8242 | -802.0953 | 1.7977e+308 | 1.7977e+308 | 8100000 | 1.7977e+308 | 8100000 | 1.7977e+308 | 223911.7 | -84741.71 | 22.82486 | 1.7977e+308 | 2 | 600 | 71.62019 | 950.6 | 60267.62 | 9364.696
| 3668.692 | 128.0432 | 654.2 | 1.7977e+308 | 1.7977e+308 | 1.7977e+308 | 1 | 1.7977e+308 | 0.1034649 | 45 | 0 | 1.7977e+308 | 709.8242 | -802.0951 | 1.7977e+308 | 1.7977e+308 | 8100000 | 1.7977e+308 | 8100000 | 1.7977e+308 | 221939 | -84743.31 | 22.48967 | 1.7977e+308 | 2 | 600 | 71.62035 | 950.8 | 60267.62 | 9364.696
| 3667.452 | 127.7082 | 654.4 | 1.7977e+308 | 1.7977e+308 | 1.7977e+308 | 1 | 1.7977e+308 | 0.0715363 | 45 | 0 | 1.7977e+308 | 709.8242 | -802.0949 | 1.7977e+308 | 1.7977e+308 | 8100000 | 1.7977e+308 | 8100000 | 1.7977e+308 | 221760 | -84744.8 | 22.15449 | 1.7977e+308 | 2 | 600 | 71.62051 | 951 | 60267.62 | 9364.696
| 3666.481 | 127.3907 | 654.6 | 1.7977e+308 | 1.7977e+308 | 1.7977e+308 | 1 | 1.7977e+308 | 0.05577406 | 45 | 0 | 1.7977e+308 | 709.8242 | -802.0948 | 1.7977e+308 | 1.7977e+308 | 8100000 | 1.7977e+308 | 8100000 | 1.7977e+308 | 223575.9 | -84746.03 | 21.83694 | 1.7977e+308 | 2 | 600 | 71.62064 | 951.2 | 60267.62 | 9364.696
| 3664.88 | 127.0557 | 654.8 | 1.7977e+308 | 1.7977e+308 | 1.7977e+308 | 1 | 1.7977e+308 | 0.2271378 | 45 | 0 | 1.7977e+308 | 709.8242 | -802.0946 | 1.7977e+308 | 1.7977e+308 | 8100000 | 1.7977e+308 | 8100000 | 1.7977e+308 | 222334.6 | -84747.88 | 21.50175 | 1.7977e+308 | 2 | 600 | 71.62083 | 951.4 | 60267.62 | 9364.696
| 3663.735 | 126.7206 | 655 | 1.7977e+308 | 1.7977e+308 | 1.7977e+308 | 1 | 1.7977e+308 | 0.0994233 | 45 | 0 | 1.7977e+308 | 709.8242 | -802.0945 | 1.7977e+308 | 1.7977e+308 | 8100000 | 1.7977e+308 | 8100000 | 1.7977e+308 | 221803.7 | -84749.28 | 21.16657 | 1.7977e+308 | 2 | 600 | 71.62098 | 951.6 | 60267.62 | 9364.696
| 3662.759 | 126.3855 | 655.2 | 1.7977e+308 | 1.7977e+308 | 1.7977e+308 | 1 | 1.7977e+308 | 0.1131647 | 45 | 0 | 1.7977e+308 | 709.8242 | -802.0943 | 1.7977e+308 | 1.7977e+308 | 8100000 | 1.7977e+308 | 8100000 | 1.7977e+308 | 222510.6 | -84750.51 | 20.83138 | 1.7977e+308 | 2 | 600 | 71.62111 | 951.8 | 60267.62 | 9364.696
| 3661.222 | 126.0504 | 655.4 | 1.7977e+308 | 1.7977e+308 | 1.7977e+308 | 1 | 1.7977e+308 | 0.1584306 | 45 | 0 | 1.7977e+308 | 709.8242 | -802.0942 | 1.7977e+308 | 1.7977e+308 | 8100000 | 1.7977e+308 | 8100000 | 1.7977e+308 | 222988.8 | -84752.29 | 20.49619 | 1.7977e+308 | 2 | 600 | 71.6213 | 952 | 60267.62 | 9364.696
| 3660.118 | 125.7153 | 655.6 | 1.7977e+308 | 1.7977e+308 | 1.7977e+308 | 1 | 1.7977e+308 | 0.05739067 | 45 | 0 | 1.7977e+308 | 709.8242 | -802.094 | 1.7977e+308 | 1.7977e+308 | 8100000 | 1.7977e+308 | 8100000 | 1.7977e+308 | 222567.4 | -84753.65 | 20.16101 | 1.7977e+308 | 2 | 600 | 71.62144 | 952.2 | 60267.62 | 9364.696
| 3658.484 | 125.3979 | 655.8 | 1.7977e+308 | 1.7977e+308 | 1.7977e+308 | 1 | 1.7977e+308 | 0.1410517 | 45 | 0 | 1.7977e+308 | 709.8242 | -802.0938 | 1.7977e+308 | 1.7977e+308 | 8100000 | 1.7977e+308 | 8100000 | 1.7977e+308 | 220560 | -84755.54 | 19.84346 | 1.7977e+308 | 2 | 600 | 71.62164 | 952.4 | 60267.62 | 9364.696
| 3657.235 | 125.0628 | 656 | 1.7977e+308 | 1.7977e+308 | 1.7977e+308 | 1 | 1.7977e+308 | 0.03556604 | 45 | 0 | 1.7977e+308 | 709.8242 | -802.0937 | 1.7977e+308 | 1.7977e+308 | 8100000 | 1.7977e+308 | 8100000 | 1.7977e+308 | 219212.3 | -84757.04 | 19.50828 | 1.7977e+308 | 2 | 600 | 71.6218 | 952.6 | 60267.62 | 9364.696
| 3656.165 | 124.7278 | 656.2 | 1.7977e+308 | 1.7977e+308 | 1.7977e+308 | 1 | 1.7977e+308 | 0.1269061 | 45 | 0 | 1.7977e+308 | 709.8242 | -802.0935 | 1.7977e+308 | 1.7977e+308 | 8100000 | 1.7977e+308 | 8100000 | 1.7977e+308 | 219332.7 | -84758.36 | 19.17309 | 1.7977e+308 | 2 | 600 | 71.62193 | 952.8 | 60267.62 | 9364.696
| 3654.925 | 124.3927 | 656.4 | 1.7977e+308 | 1.7977e+308 | 1.7977e+308 | 1 | 1.7977e+308 | 0.113973 | 45 | 0 | 1.7977e+308 | 709.8242 | -802.0934 | 1.7977e+308 | 1.7977e+308 | 8100000 | 1.7977e+308 | 8100000 | 1.7977e+308 | 219610.3 | -84759.85 | 18.8379 | 1.7977e+308 | 2 | 600 | 71.62209 | 953 | 60267.62 | 9364.696
| 3653.751 | 124.0664 | 656.6 | 1.7977e+308 | 1.7977e+308 | 1.7977e+308 | 1 | 1.7977e+308 | 0.06830294 | 45 | 0 | 1.7977e+308 | 709.8242 | -802.0932 | 1.7977e+308 | 1.7977e+308 | 8100000 | 1.7977e+308 | 8100000 | 1.7977e+308 | 221232.6 | -84761.28 | 18.51154 | 1.7977e+308 | 2 | 600 | 71.62224 | 953.2 | 60267.62 | 9364.696
| 3652.409 | 123.7402 | 656.8 | 1.7977e+308 | 1.7977e+308 | 1.7977e+308 | 1 | 1.7977e+308 | 0.0428409 | 45 | 0 | 1.7977e+308 | 709.8242 | -802.0931 | 1.7977e+308 | 1.7977e+308 | 8100000 | 1.7977e+308 | 8100000 | 1.7977e+308 | 221344.1 | -84762.87 | 18.18517 | 1.7977e+308 | 2 | 600 | 71.62241 | 953.4 | 60267.62 | 9364.696
| 3651.404 | 123.4051 | 657 | 1.7977e+308 | 1.7977e+308 | 1.7977e+308 | 1 | 1.7977e+308 | 0.02061213 | 45 | 0 | 1.7977e+308 | 709.8242 | -802.0929 | 1.7977e+308 | 1.7977e+308 | 8100000 | 1.7977e+308 | 8100000 | 1.7977e+308 | 222693.7 | -84764.13 | 17.84999 | 1.7977e+308 | 2 | 600 | 71.62254 | 953.6 | 60267.62 | 9364.696
| 3650.03 | 123.07 | 657.2 | 1.7977e+308 | 1.7977e+308 | 1.7977e+308 | 1 | 1.7977e+308 | 0.07476947 | 45 | 0 | 1.7977e+308 | 709.8242 | -802.0927 | 1.7977e+308 | 1.7977e+308 | 8100000 | 1.7977e+308 | 8100000 | 1.7977e+308 | 222579.7 | -84765.76 | 17.5148 | 1.7977e+308 | 2 | 600 | 71.62271 | 953.8 | 60267.62 | 9364.696
| 3648.884 | 122.7349 | 657.4 | 1.7977e+308 | 1.7977e+308 | 1.7977e+308 | 1 | 1.7977e+308 | 0.1560055 | 45 | 0 | 1.7977e+308 | 709.8242 | -802.0926 | 1.7977e+308 | 1.7977e+308 | 8100000 | 1.7977e+308 | 8100000 | 1.7977e+308 | 222509 | -84767.16 | 17.17962 | 1.7977e+308 | 2 | 600 | 71.62286 | 954 | 60267.62 | 9364.696
| 3647.709 | 122.3998 | 657.6 | 1.7977e+308 | 1.7977e+308 | 1.7977e+308 | 1 | 1.7977e+308 | 0.07355698 | 45 | 0 | 1.7977e+308 | 709.8242 | -802.0925 | 1.7977e+308 | 1.7977e+308 | 8100000 | 1.7977e+308 | 8100000 | 1.7977e+308 | 223293.7 | -84768.58 | 16.84443 | 1.7977e+308 | 2 | 600 | 71.62301 | 954.2 | 60267.62 | 9364.696
| 3646.333 | 122.0736 | 657.8 | 1.7977e+308 | 1.7977e+308 | 1.7977e+308 | 1 | 1.7977e+308 | 0.04971158 | 45 | 0 | 1.7977e+308 | 709.8242 | -802.0923 | 1.7977e+308 | 1.7977e+308 | 8100000 | 1.7977e+308 | 8100000 | 1.7977e+308 | 225639.4 | -84770.21 | 16.51806 | 1.7977e+308 | 2 | 600 | 71.62318 | 954.4 | 60267.62 | 9364.696
| 3645.188 | 121.7473 | 658 | 1.7977e+308 | 1.7977e+308 | 1.7977e+308 | 1 | 1.7977e+308 | 0.1604512 | 45 | 0 | 1.7977e+308 | 709.8242 | -802.0921 | 1.7977e+308 | 1.7977e+308 | 8100000 | 1.7977e+308 | 8100000 | 1.7977e+308 | 224762 | -84771.61 | 16.1917 | 1.7977e+308 | 2 | 600 | 71.62333 | 954.6 | 60267.62 | 9364.696
| 3643.913 | 121.4123 | 658.2 | 1.7977e+308 | 1.7977e+308 | 1.7977e+308 | 1 | 1.7977e+308 | 0.06608001 | 45 | 0 | 1.7977e+308 | 709.8242 | -802.092 | 1.7977e+308 | 1.7977e+308 | 8100000 | 1.7977e+308 | 8100000 | 1.7977e+308 | 226250.4 | -84773.13 | 15.85651 | 1.7977e+308 | 2 | 600 | 71.62348 | 954.8 | 60267.62 | 9364.696
| 3642.471 | 121.0772 | 658.4 | 1.7977e+308 | 1.7977e+308 | 1.7977e+308 | 1 | 1.7977e+308 | 0.1289267 | 45 | 0 | 1.7977e+308 | 709.8242 | -802.0918 | 1.7977e+308 | 1.7977e+308 | 8100000 | 1.7977e+308 | 8100000 | 1.7977e+308 | 225263.5 | -84774.83 | 15.52133 | 1.7977e+308 | 2 | 600 | 71.62366 | 955 | 60267.62 | 9364.696
| 3641.295 | 120.7421 | 658.6 | 1.7977e+308 | 1.7977e+308 | 1.7977e+308 | 1 | 1.7977e+308 | 0.139839 | 45 | 0 | 1.7977e+308 | 709.8242 | -802.0916 | 1.7977e+308 | 1.7977e+308 | 8100000 | 1.7977e+308 | 8100000 | 1.7977e+308 | 223352.1 | -84776.26 | 15.18614 | 1.7977e+308 | 2 | 600 | 71.62381 | 955.2 | 60267.62 | 9364.696
| 3640.087 | 120.4159 | 658.8 | 1.7977e+308 | 1.7977e+308 | 1.7977e+308 | 1 | 1.7977e+308 | 0.1180144 | 45 | 0 | 1.7977e+308 | 709.8242 | -802.0915 | 1.7977e+308 | 1.7977e+308 | 8100000 | 1.7977e+308 | 8100000 | 1.7977e+308 | 223665.3 | -84777.72 | 14.85978 | 1.7977e+308 | 2 | 600 | 71.62397 | 955.4 | 60267.62 | 9364.696
| 3638.394 | 120.0896 | 659 | 1.7977e+308 | 1.7977e+308 | 1.7977e+308 | 1 | 1.7977e+308 | 0.1430723 | 45 | 0 | 1.7977e+308 | 709.8242 | -802.0913 | 1.7977e+308 | 1.7977e+308 | 8100000 | 1.7977e+308 | 8100000 | 1.7977e+308 | 221494.9 | -84779.66 | 14.53341 | 1.7977e+308 | 2 | 600 | 71.62417 | 955.6 | 60267.62 | 9364.696
| 3637.35 | 119.7545 | 659.2 | 1.7977e+308 | 1.7977e+308 | 1.7977e+308 | 1 | 1.7977e+308 | 0.101848 | 45 | 0 | 1.7977e+308 | 709.8242 | -802.0912 | 1.7977e+308 | 1.7977e+308 | 8100000 | 1.7977e+308 | 8100000 | 1.7977e+308 | 219309 | -84780.96 | 14.19823 | 1.7977e+308 | 2 | 600 | 71.62431 | 955.8 | 60267.62 | 9364.696
| 3635.878 | 119.4195 | 659.4 | 1.7977e+308 | 1.7977e+308 | 1.7977e+308 | 1 | 1.7977e+308 | 0.2259248 | 45 | 0 | 1.7977e+308 | 709.8242 | -802.091 | 1.7977e+308 | 1.7977e+308 | 8100000 | 1.7977e+308 | 8100000 | 1.7977e+308 | 214453 | -84782.68 | 13.86304 | 1.7977e+308 | 2 | 600 | 71.62449 | 956 | 60267.62 | 9364.696
| 3634.695 | 119.0844 | 659.6 | 1.7977e+308 | 1.7977e+308 | 1.7977e+308 | 1 | 1.7977e+308 | 0.2918027 | 45 | 0 | 1.7977e+308 | 709.8242 | -802.0908 | 1.7977e+308 | 1.7977e+308 | 8100000 | 1.7977e+308 | 8100000 | 1.7977e+308 | 214420.5 | -84784.12 | 13.52786 | 1.7977e+308 | 2 | 600 | 71.62464 | 956.2 | 60267.62 | 9364.696
| 3633.283 | 118.7493 | 659.8 | 1.7977e+308 | 1.7977e+308 | 1.7977e+308 | 1 | 1.7977e+308 | 0.2146083 | 45 | 0 | 1.7977e+308 | 709.8242 | -802.0906 | 1.7977e+308 | 1.7977e+308 | 8100000 | 1.7977e+308 | 8100000 | 1.7977e+308 | 213568.3 | -84785.78 | 13.19267 | 1.7977e+308 | 2 | 600 | 71.62481 | 956.4 | 60267.62 | 9364.696
| 3632.101 | 118.4231 | 660 | 1.7977e+308 | 1.7977e+308 | 1.7977e+308 | 1 | 1.7977e+308 | 0.1038688 | 45 | 0 | 1.7977e+308 | 709.8242 | -802.0905 | 1.7977e+308 | 1.7977e+308 | 8100000 | 1.7977e+308 | 8100000 | 1.7977e+308 | 213245.2 | -84787.22 | 12.86631 | 1.7977e+308 | 2 | 600 | 71.62496 | 956.6 | 60267.62 | 9364.696
| 3630.806 | 118.0968 | 660.2 | 1.7977e+308 | 1.7977e+308 | 1.7977e+308 | 1 | 1.7977e+308 | 0.1499429 | 45 | 0 | 1.7977e+308 | 709.8242 | -802.0903 | 1.7977e+308 | 1.7977e+308 | 8100000 | 1.7977e+308 | 8100000 | 1.7977e+308 | 213991.5 | -84788.76 | 12.53995 | 1.7977e+308 | 2 | 600 | 71.62513 | 956.8 | 60267.62 | 9364.696
| 3629.458 | 117.7618 | 660.4 | 1.7977e+308 | 1.7977e+308 | 1.7977e+308 | 1 | 1.7977e+308 | 0.152772 | 45 | 0 | 1.7977e+308 | 709.8242 | -802.0902 | 1.7977e+308 | 1.7977e+308 | 8100000 | 1.7977e+308 | 8100000 | 1.7977e+308 | 213275.2 | -84790.36 | 12.20476 | 1.7977e+308 | 2 | 600 | 71.62529 | 957 | 60267.62 | 9364.696
| 3628.128 | 117.4267 | 660.6 | 1.7977e+308 | 1.7977e+308 | 1.7977e+308 | 1 | 1.7977e+308 | 0.1123561 | 45 | 0 | 1.7977e+308 | 709.8242 | -802.09 | 1.7977e+308 | 1.7977e+308 | 8100000 | 1.7977e+308 | 8100000 | 1.7977e+308 | 214075 | -84791.95 | 11.86958 | 1.7977e+308 | 2 | 600 | 71.62546 | 957.2 | 60267.62 | 9364.696
| 3626.792 | 117.0916 | 660.8 | 1.7977e+308 | 1.7977e+308 | 1.7977e+308 | 1 | 1.7977e+308 | 0.05092398 | 45 | 0 | 1.7977e+308 | 709.8242 | -802.0898 | 1.7977e+308 | 1.7977e+308 | 8100000 | 1.7977e+308 | 8100000 | 1.7977e+308 | 215319.9 | -84793.54 | 11.53439 | 1.7977e+308 | 2 | 600 | 71.62563 | 957.4 | 60267.62 | 9364.696
| 3625.352 | 116.7654 | 661 | 1.7977e+308 | 1.7977e+308 | 1.7977e+308 | 1 | 1.7977e+308 | 0.04971149 | 45 | 0 | 1.7977e+308 | 709.8242 | -802.0897 | 1.7977e+308 | 1.7977e+308 | 8100000 | 1.7977e+308 | 8100000 | 1.7977e+308 | 214604.6 | -84795.23 | 11.20803 | 1.7977e+308 | 2 | 600 | 71.6258 | 957.6 | 60267.62 | 9364.696
| 3623.998 | 116.4391 | 661.2 | 1.7977e+308 | 1.7977e+308 | 1.7977e+308 | 1 | 1.7977e+308 | 0.1176101 | 45 | 0 | 1.7977e+308 | 709.8242 | -802.0895 | 1.7977e+308 | 1.7977e+308 | 8100000 | 1.7977e+308 | 8100000 | 1.7977e+308 | 213663.4 | -84796.83 | 10.88166 | 1.7977e+308 | 2 | 600 | 71.62597 | 957.8 | 60267.62 | 9364.696
| 3622.228 | 116.1041 | 661.4 | 1.7977e+308 | 1.7977e+308 | 1.7977e+308 | 1 | 1.7977e+308 | 0.1410513 | 45 | 0 | 1.7977e+308 | 709.8242 | -802.0893 | 1.7977e+308 | 1.7977e+308 | 8100000 | 1.7977e+308 | 8100000 | 1.7977e+308 | 210376.9 | -84798.86 | 10.54648 | 1.7977e+308 | 2 | 600 | 71.62618 | 958 | 60267.62 | 9364.696
| 3620.974 | 115.769 | 661.6 | 1.7977e+308 | 1.7977e+308 | 1.7977e+308 | 1 | 1.7977e+308 | 0.02505782 | 45 | 0 | 1.7977e+308 | 709.8242 | -802.0891 | 1.7977e+308 | 1.7977e+308 | 8100000 | 1.7977e+308 | 8100000 | 1.7977e+308 | 210402.3 | -84800.36 | 10.2113 | 1.7977e+308 | 2 | 600 | 71.62634 | 958.2 | 60267.62 | 9364.696
| 3619.398 | 115.434 | 661.8 | 1.7977e+308 | 1.7977e+308 | 1.7977e+308 | 1 | 1.7977e+308 | 0.1151851 | 45 | 0 | 1.7977e+308 | 709.8242 | -802.0889 | 1.7977e+308 | 1.7977e+308 | 8100000 | 1.7977e+308 | 8100000 | 1.7977e+308 | 207558.2 | -84802.19 | 9.876111 | 1.7977e+308 | 2 | 600 | 71.62654 | 958.4 | 60267.62 | 9364.696
| 3618.305 | 115.0989 | 662 | 1.7977e+308 | 1.7977e+308 | 1.7977e+308 | 1 | 1.7977e+308 | 0.07436512 | 45 | 0 | 1.7977e+308 | 709.8242 | -802.0888 | 1.7977e+308 | 1.7977e+308 | 8100000 | 1.7977e+308 | 8100000 | 1.7977e+308 | 204765.6 | -84803.54 | 9.540927 | 1.7977e+308 | 2 | 600 | 71.62668 | 958.6 | 60267.62 | 9364.696
| 3616.931 | 114.7726 | 662.2 | 1.7977e+308 | 1.7977e+308 | 1.7977e+308 | 1 | 1.7977e+308 | 0.3330264 | 45 | 0 | 1.7977e+308 | 709.8242 | -802.0886 | 1.7977e+308 | 1.7977e+308 | 8100000 | 1.7977e+308 | 8100000 | 1.7977e+308 | 203805.2 | -84805.16 | 9.214564 | 1.7977e+308 | 2 | 600 | 71.62685 | 958.8 | 60267.62 | 9364.696
| 3615.694 | 114.4464 | 662.4 | 1.7977e+308 | 1.7977e+308 | 1.7977e+308 | 1 | 1.7977e+308 | 0.2283494 | 45 | 0 | 1.7977e+308 | 709.8242 | -802.0885 | 1.7977e+308 | 1.7977e+308 | 8100000 | 1.7977e+308 | 8100000 | 1.7977e+308 | 205266.5 | -84806.65 | 8.888201 | 1.7977e+308 | 2 | 600 | 71.627 | 959 | 60267.62 | 9364.696
| 3614.352 | 114.1113 | 662.6 | 1.7977e+308 | 1.7977e+308 | 1.7977e+308 | 1 | 1.7977e+308 | 0.1341805 | 45 | 0 | 1.7977e+308 | 709.8242 | -802.0883 | 1.7977e+308 | 1.7977e+308 | 8100000 | 1.7977e+308 | 8100000 | 1.7977e+308 | 204934.1 | -84808.24 | 8.553017 | 1.7977e+308 | 2 | 600 | 71.62717 | 959.2 | 60267.62 | 9364.696
| 3613.1 | 113.7762 | 662.8 | 1.7977e+308 | 1.7977e+308 | 1.7977e+308 | 1 | 1.7977e+308 | 0.1349888 | 45 | 0 | 1.7977e+308 | 709.8242 | -802.0881 | 1.7977e+308 | 1.7977e+308 | 8100000 | 1.7977e+308 | 8100000 | 1.7977e+308 | 206018.5 | -84809.75 | 8.217833 | 1.7977e+308 | 2 | 600 | 71.62733 | 959.4 | 60267.62 | 9364.696
| 3611.596 | 113.4412 | 663 | 1.7977e+308 | 1.7977e+308 | 1.7977e+308 | 1 | 1.7977e+308 | 0.09376467 | 45 | 0 | 1.7977e+308 | 709.8242 | -802.0879 | 1.7977e+308 | 1.7977e+308 | 8100000 | 1.7977e+308 | 8100000 | 1.7977e+308 | 204552.1 | -84811.51 | 7.88265 | 1.7977e+308 | 2 | 600 | 71.62751 | 959.6 | 60267.62 | 9364.696
| 3610.188 | 113.1061 | 663.2 | 1.7977e+308 | 1.7977e+308 | 1.7977e+308 | 1 | 1.7977e+308 | 0.1341805 | 45 | 0 | 1.7977e+308 | 709.8242 | -802.0878 | 1.7977e+308 | 1.7977e+308 | 8100000 | 1.7977e+308 | 8100000 | 1.7977e+308 | 205304.1 | -84813.17 | 7.547466 | 1.7977e+308 | 2 | 600 | 71.62769 | 959.8 | 60267.62 | 9364.696
| 3608.883 | 112.7887 | 663.4 | 1.7977e+308 | 1.7977e+308 | 1.7977e+308 | 1 | 1.7977e+308 | 0.2651276 | 45 | 0 | 1.7977e+308 | 709.8242 | -802.0876 | 1.7977e+308 | 1.7977e+308 | 8100000 | 1.7977e+308 | 8100000 | 1.7977e+308 | 209705.5 | -84814.72 | 7.229924 | 1.7977e+308 | 2 | 600 | 71.62785 | 960 | 60267.62 | 9364.696
| 3607.446 | 112.4536 | 663.6 | 1.7977e+308 | 1.7977e+308 | 1.7977e+308 | 1 | 1.7977e+308 | 0.2008665 | 45 | 0 | 1.7977e+308 | 709.8242 | -802.0874 | 1.7977e+308 | 1.7977e+308 | 8100000 | 1.7977e+308 | 8100000 | 1.7977e+308 | 210535.4 | -84816.41 | 6.89474 | 1.7977e+308 | 2 | 600 | 71.62803 | 960.2 | 60267.62 | 9364.696
| 3606.327 | 112.1185 | 663.8 | 1.7977e+308 | 1.7977e+308 | 1.7977e+308 | 1 | 1.7977e+308 | 0.2796772 | 45 | 0 | 1.7977e+308 | 709.8242 | -802.0873 | 1.7977e+308 | 1.7977e+308 | 8100000 | 1.7977e+308 | 8100000 | 1.7977e+308 | 212969.9 | -84817.78 | 6.559557 | 1.7977e+308 | 2 | 600 | 71.62817 | 960.4 | 60267.62 | 9364.696
| 3605.065 | 111.7835 | 664 | 1.7977e+308 | 1.7977e+308 | 1.7977e+308 | 1 | 1.7977e+308 | 0.1430719 | 45 | 0 | 1.7977e+308 | 709.8242 | -802.0871 | 1.7977e+308 | 1.7977e+308 | 8100000 | 1.7977e+308 | 8100000 | 1.7977e+308 | 214114.9 | -84819.3 | 6.224374 | 1.7977e+308 | 2 | 600 | 71.62833 | 960.6 | 60267.62 | 9364.696
| 3603.572 | 111.4484 | 664.2 | 1.7977e+308 | 1.7977e+308 | 1.7977e+308 | 1 | 1.7977e+308 | 0.08568145 | 45 | 0 | 1.7977e+308 | 709.8242 | -802.0869 | 1.7977e+308 | 1.7977e+308 | 8100000 | 1.7977e+308 | 8100000 | 1.7977e+308 | 213096 | -84821.04 | 5.889191 | 1.7977e+308 | 2 | 600 | 71.62851 | 960.8 | 60267.62 | 9364.696
| 3602.131 | 111.131 | 664.4 | 1.7977e+308 | 1.7977e+308 | 1.7977e+308 | 1 | 1.7977e+308 | 0.1370095 | 45 | 0 | 1.7977e+308 | 709.8242 | -802.0868 | 1.7977e+308 | 1.7977e+308 | 8100000 | 1.7977e+308 | 8100000 | 1.7977e+308 | 212310.8 | -84822.74 | 5.571649 | 1.7977e+308 | 2 | 600 | 71.62869 | 961 | 60267.62 | 9364.696
| 3600.901 | 110.7959 | 664.6 | 1.7977e+308 | 1.7977e+308 | 1.7977e+308 | 1 | 1.7977e+308 | 0.06668602 | 45 | 0 | 1.7977e+308 | 709.8242 | -802.0866 | 1.7977e+308 | 1.7977e+308 | 8100000 | 1.7977e+308 | 8100000 | 1.7977e+308 | 212451.3 | -84824.22 | 5.236466 | 1.7977e+308 | 2 | 600 | 71.62885 | 961.2 | 60267.62 | 9364.696
| 3599.679 | 110.4609 | 664.8 | 1.7977e+308 | 1.7977e+308 | 1.7977e+308 | 1 | 1.7977e+308 | 0.02303699 | 45 | 0 | 1.7977e+308 | 709.8242 | -802.0865 | 1.7977e+308 | 1.7977e+308 | 8100000 | 1.7977e+308 | 8100000 | 1.7977e+308 | 211233.1 | -84825.69 | 4.901283 | 1.7977e+308 | 2 | 600 | 71.629 | 961.4 | 60267.62 | 9364.696
| 3598.035 | 110.1258 | 665 | 1.7977e+308 | 1.7977e+308 | 1.7977e+308 | 1 | 1.7977e+308 | 0.1058893 | 45 | 0 | 1.7977e+308 | 709.8242 | -802.0863 | 1.7977e+308 | 1.7977e+308 | 8100000 | 1.7977e+308 | 8100000 | 1.7977e+308 | 208308.2 | -84827.59 | 4.5661 | 1.7977e+308 | 2 | 600 | 71.6292 | 961.6 | 60267.62 | 9364.696
| 3596.978 | 109.7907 | 665.2 | 1.7977e+308 | 1.7977e+308 | 1.7977e+308 | 1 | 1.7977e+308 | 0.05294464 | 45 | 0 | 1.7977e+308 | 709.8242 | -802.0861 | 1.7977e+308 | 1.7977e+308 | 8100000 | 1.7977e+308 | 8100000 | 1.7977e+308 | 207090.2 | -84828.9 | 4.230917 | 1.7977e+308 | 2 | 600 | 71.62934 | 961.8 | 60267.62 | 9364.696
| 3595.584 | 109.4557 | 665.4 | 1.7977e+308 | 1.7977e+308 | 1.7977e+308 | 1 | 1.7977e+308 | 0.01010394 | 45 | 0 | 1.7977e+308 | 709.8242 | -802.0859 | 1.7977e+308 | 1.7977e+308 | 8100000 | 1.7977e+308 | 8100000 | 1.7977e+308 | 208996 | -84830.55 | 3.895735 | 1.7977e+308 | 2 | 600 | 71.62951 | 962 | 60267.62 | 9364.696
| 3594.089 | 109.1382 | 665.6 | 1.7977e+308 | 1.7977e+308 | 1.7977e+308 | 1 | 1.7977e+308 | 0.1244805 | 45 | 0 | 1.7977e+308 | 709.8242 | -802.0858 | 1.7977e+308 | 1.7977e+308 | 8100000 | 1.7977e+308 | 8100000 | 1.7977e+308 | 207677.8 | -84832.29 | 3.578193 | 1.7977e+308 | 2 | 600 | 71.62969 | 962.2 | 60267.62 | 9364.696
| 3592.673 | 108.8032 | 665.8 | 1.7977e+308 | 1.7977e+308 | 1.7977e+308 | 1 | 1.7977e+308 | 0.06304856 | 45 | 0 | 1.7977e+308 | 709.8242 | -802.0856 | 1.7977e+308 | 1.7977e+308 | 8100000 | 1.7977e+308 | 8100000 | 1.7977e+308 | 207375.1 | -84833.96 | 3.243011 | 1.7977e+308 | 2 | 600 | 71.62987 | 962.4 | 60267.62 | 9364.696
| 3591.406 | 108.4681 | 666 | 1.7977e+308 | 1.7977e+308 | 1.7977e+308 | 1 | 1.7977e+308 | 0.1123558 | 45 | 0 | 1.7977e+308 | 709.8242 | -802.0854 | 1.7977e+308 | 1.7977e+308 | 8100000 | 1.7977e+308 | 8100000 | 1.7977e+308 | 206420.3 | -84835.48 | 2.907828 | 1.7977e+308 | 2 | 600 | 71.63003 | 962.6 | 60267.62 | 9364.696
| 3590.179 | 108.133 | 666.2 | 1.7977e+308 | 1.7977e+308 | 1.7977e+308 | 1 | 1.7977e+308 | 0.079619 | 45 | 0 | 1.7977e+308 | 709.8242 | -802.0853 | 1.7977e+308 | 1.7977e+308 | 8100000 | 1.7977e+308 | 8100000 | 1.7977e+308 | 206856.2 | -84836.96 | 2.572646 | 1.7977e+308 | 2 | 600 | 71.63018 | 962.8 | 60267.62 | 9364.696
| 3588.823 | 107.798 | 666.4 | 1.7977e+308 | 1.7977e+308 | 1.7977e+308 | 1 | 1.7977e+308 | 0.09497696 | 45 | 0 | 1.7977e+308 | 709.8243 | -802.0851 | 1.7977e+308 | 1.7977e+308 | 8100000 | 1.7977e+308 | 8100000 | 1.7977e+308 | 207335.3 | -84838.57 | 2.237464 | 1.7977e+308 | 2 | 600 | 71.63035 | 963 | 60267.62 | 9364.696
| 3587.139 | 107.4806 | 666.6 | 1.7977e+308 | 1.7977e+308 | 1.7977e+308 | 1 | 1.7977e+308 | 0.2012703 | 45 | 0 | 1.7977e+308 | 709.8243 | -802.0849 | 1.7977e+308 | 1.7977e+308 | 8100000 | 1.7977e+308 | 8100000 | 1.7977e+308 | 206001.5 | -84840.5 | 1.919923 | 1.7977e+308 | 2 | 600 | 71.63056 | 963.2 | 60267.62 | 9364.696
| 3585.907 | 107.1455 | 666.8 | 1.7977e+308 | 1.7977e+308 | 1.7977e+308 | 1 | 1.7977e+308 | 0.06385684 | 45 | 0 | 1.7977e+308 | 709.8243 | -802.0847 | 1.7977e+308 | 1.7977e+308 | 8100000 | 1.7977e+308 | 8100000 | 1.7977e+308 | 205636.3 | -84841.99 | 1.58474 | 1.7977e+308 | 2 | 600 | 71.63071 | 963.4 | 60267.62 | 9364.696
| 3584.384 | 106.8104 | 667 | 1.7977e+308 | 1.7977e+308 | 1.7977e+308 | 1 | 1.7977e+308 | 0.1806582 | 45 | 0 | 1.7977e+308 | 709.8243 | -802.0846 | 1.7977e+308 | 1.7977e+308 | 8100000 | 1.7977e+308 | 8100000 | 1.7977e+308 | 205244 | -84843.76 | 1.249558 | 1.7977e+308 | 2 | 600 | 71.6309 | 963.6 | 60267.62 | 9364.696
| 3583.277 | 106.4754 | 667.2 | 1.7977e+308 | 1.7977e+308 | 1.7977e+308 | 1 | 1.7977e+308 | 0.09740187 | 45 | 0 | 1.7977e+308 | 709.8243 | -802.0844 | 1.7977e+308 | 1.7977e+308 | 8100000 | 1.7977e+308 | 8100000 | 1.7977e+308 | 205329.6 | -84845.12 | 0.9143765 | 1.7977e+308 | 2 | 600 | 71.63104 | 963.8 | 60267.62 | 9364.696
| 3581.927 | 106.1403 | 667.4 | 1.7977e+308 | 1.7977e+308 | 1.7977e+308 | 1 | 1.7977e+308 | 0.1507506 | 45 | 0 | 1.7977e+308 | 709.8243 | -802.0842 | 1.7977e+308 | 1.7977e+308 | 8100000 | 1.7977e+308 | 8100000 | 1.7977e+308 | 205173.4 | -84846.72 | 0.5791946 | 1.7977e+308 | 2 | 600 | 71.63121 | 964 | 60267.62 | 9364.696
| 3580.512 | 105.8052 | 667.6 | 1.7977e+308 | 1.7977e+308 | 1.7977e+308 | 1 | 1.7977e+308 | 0.04849884 | 45 | 0 | 1.7977e+308 | 709.8243 | -802.0841 | 1.7977e+308 | 1.7977e+308 | 8100000 | 1.7977e+308 | 8100000 | 1.7977e+308 | 206782.8 | -84848.39 | 0.2440128 | 1.7977e+308 | 2 | 600 | 71.63138 | 964.2 | 60267.62 | 9364.696
| 3579.096 | 105.4878 | 667.8 | 1.7977e+308 | 1.7977e+308 | 1.7977e+308 | 1 | 1.7977e+308 | 0.1123556 | 45 | 0 | 1.7977e+308 | 709.8243 | -802.0839 | 1.7977e+308 | 1.7977e+308 | 8100000 | 1.7977e+308 | 8100000 | 1.7977e+308 | 207512.3 | -84850.06 | -0.07352772 | 1.7977e+308 | 2 | 600 | 71.63156 | 964.4 | 60267.62 | 9364.696
| 3577.81 | 105.1527 | 668 | 1.7977e+308 | 1.7977e+308 | 1.7977e+308 | 1 | 1.7977e+308 | 0.03071593 | 45 | 0 | 1.7977e+308 | 709.8243 | -802.0837 | 1.7977e+308 | 1.7977e+308 | 8100000 | 1.7977e+308 | 8100000 | 1.7977e+308 | 208303.5 | -84851.6 | -0.4087093 | 1.7977e+308 | 2 | 600 | 71.63172 | 964.6 | 60267.62 | 9364.696
| 3576.204 | 104.8177 | 668.2 | 1.7977e+308 | 1.7977e+308 | 1.7977e+308 | 1 | 1.7977e+308 | 0.08285216 | 45 | 0 | 1.7977e+308 | 709.8243 | -802.0835 | 1.7977e+308 | 1.7977e+308 | 8100000 | 1.7977e+308 | 8100000 | 1.7977e+308 | 205816 | -84853.46 | -0.7438909 | 1.7977e+308 | 2 | 600 | 71.63192 | 964.8 | 60267.62 | 9364.696
| 3574.985 | 104.4826 | 668.4 | 1.7977e+308 | 1.7977e+308 | 1.7977e+308 | 1 | 1.7977e+308 | 0.2627019 | 45 | 0 | 1.7977e+308 | 709.8243 | -802.0834 | 1.7977e+308 | 1.7977e+308 | 8100000 | 1.7977e+308 | 8100000 | 1.7977e+308 | 206686.9 | -84854.93 | -1.079072 | 1.7977e+308 | 2 | 600 | 71.63207 | 965 | 60267.62 | 9364.696
| 3573.795 | 104.1652 | 668.6 | 1.7977e+308 | 1.7977e+308 | 1.7977e+308 | 1 | 1.7977e+308 | 0.1430715 | 45 | 0 | 1.7977e+308 | 709.8243 | -802.0832 | 1.7977e+308 | 1.7977e+308 | 8100000 | 1.7977e+308 | 8100000 | 1.7977e+308 | 206791.4 | -84856.37 | -1.396613 | 1.7977e+308 | 2 | 600 | 71.63222 | 965.2 | 60267.62 | 9364.696
| 3572.48 | 103.8125 | 668.8 | 1.7977e+308 | 1.7977e+308 | 1.7977e+308 | 1 | 1.7977e+308 | 0.04526556 | 45 | 0 | 1.7977e+308 | 709.8243 | -802.0831 | 1.7977e+308 | 1.7977e+308 | 8100000 | 1.7977e+308 | 8100000 | 1.7977e+308 | 207031.1 | -84857.94 | -1.749435 | 1.7977e+308 | 2 | 600 | 71.63239 | 965.4 | 60267.62 | 9364.696
| 3570.983 | 103.4951 | 669 | 1.7977e+308 | 1.7977e+308 | 1.7977e+308 | 1 | 1.7977e+308 | 0.1260969 | 45 | 0 | 1.7977e+308 | 709.8243 | -802.0829 | 1.7977e+308 | 1.7977e+308 | 8100000 | 1.7977e+308 | 8100000 | 1.7977e+308 | 208241.4 | -84859.69 | -2.066975 | 1.7977e+308 | 2 | 600 | 71.63257 | 965.6 | 60267.62 | 9364.696
| 3569.772 | 103.16 | 669.2 | 1.7977e+308 | 1.7977e+308 | 1.7977e+308 | 1 | 1.7977e+308 | 0.04526555 | 45 | 0 | 1.7977e+308 | 709.8243 | -802.0827 | 1.7977e+308 | 1.7977e+308 | 8100000 | 1.7977e+308 | 8100000 | 1.7977e+308 | 207363.4 | -84861.15 | -2.402156 | 1.7977e+308 | 2 | 600 | 71.63273 | 965.8 | 60267.62 | 9364.696
| 3568.4 | 102.8249 | 669.4 | 1.7977e+308 | 1.7977e+308 | 1.7977e+308 | 1 | 1.7977e+308 | 0.2433023 | 45 | 0 | 1.7977e+308 | 709.8243 | -802.0826 | 1.7977e+308 | 1.7977e+308 | 8100000 | 1.7977e+308 | 8100000 | 1.7977e+308 | 208729.8 | -84862.77 | -2.737337 | 1.7977e+308 | 2 | 600 | 71.63289 | 966 | 60267.62 | 9364.696
| 3566.733 | 102.4899 | 669.6 | 1.7977e+308 | 1.7977e+308 | 1.7977e+308 | 1 | 1.7977e+308 | 0.1588335 | 45 | 0 | 1.7977e+308 | 709.8243 | -802.0824 | 1.7977e+308 | 1.7977e+308 | 8100000 | 1.7977e+308 | 8100000 | 1.7977e+308 | 207062.9 | -84864.69 | -3.072518 | 1.7977e+308 | 2 | 600 | 71.63309 | 966.2 | 60267.62 | 9364.696
| 3565.491 | 102.1548 | 669.8 | 1.7977e+308 | 1.7977e+308 | 1.7977e+308 | 1 | 1.7977e+308 | 0.1560044 | 45 | 0 | 1.7977e+308 | 709.8243 | -802.0822 | 1.7977e+308 | 1.7977e+308 | 8100000 | 1.7977e+308 | 8100000 | 1.7977e+308 | 206458.5 | -84866.19 | -3.407699 | 1.7977e+308 | 2 | 600 | 71.63325 | 966.4 | 60267.62 | 9364.696
| 3564.143 | 101.8374 | 670 | 1.7977e+308 | 1.7977e+308 | 1.7977e+308 | 1 | 1.7977e+308 | 0.09174352 | 45 | 0 | 1.7977e+308 | 709.8243 | -802.082 | 1.7977e+308 | 1.7977e+308 | 8100000 | 1.7977e+308 | 8100000 | 1.7977e+308 | 206511 | -84867.79 | -3.725239 | 1.7977e+308 | 2 | 600 | 71.63342 | 966.6 | 60267.62 | 9364.696
| 3562.586 | 101.5023 | 670.2 | 1.7977e+308 | 1.7977e+308 | 1.7977e+308 | 1 | 1.7977e+308 | 0.1248843 | 45 | 0 | 1.7977e+308 | 709.8243 | -802.0818 | 1.7977e+308 | 1.7977e+308 | 8100000 | 1.7977e+308 | 8100000 | 1.7977e+308 | 205391.7 | -84869.6 | -4.060419 | 1.7977e+308 | 2 | 600 | 71.63361 | 966.8 | 60267.62 | 9364.696
| 3561.055 | 101.1673 | 670.4 | 1.7977e+308 | 1.7977e+308 | 1.7977e+308 | 1 | 1.7977e+308 | 0.1855078 | 45 | 0 | 1.7977e+308 | 709.8243 | -802.0817 | 1.7977e+308 | 1.7977e+308 | 8100000 | 1.7977e+308 | 8100000 | 1.7977e+308 | 201928 | -84871.38 | -4.3956 | 1.7977e+308 | 2 | 600 | 71.6338 | 967 | 60267.62 | 9364.696
| 3560.015 | 100.8322 | 670.6 | 1.7977e+308 | 1.7977e+308 | 1.7977e+308 | 1 | 1.7977e+308 | 0.04688214 | 45 | 0 | 1.7977e+308 | 709.8243 | -802.0815 | 1.7977e+308 | 1.7977e+308 | 8100000 | 1.7977e+308 | 8100000 | 1.7977e+308 | 203217 | -84872.67 | -4.730781 | 1.7977e+308 | 2 | 600 | 71.63393 | 967.2 | 60267.62 | 9364.696
| 3558.409 | 100.4972 | 670.8 | 1.7977e+308 | 1.7977e+308 | 1.7977e+308 | 1 | 1.7977e+308 | 0.06830242 | 45 | 0 | 1.7977e+308 | 709.8243 | -802.0813 | 1.7977e+308 | 1.7977e+308 | 8100000 | 1.7977e+308 | 8100000 | 1.7977e+308 | 201996.8 | -84874.53 | -5.065961 | 1.7977e+308 | 2 | 600 | 71.63413 | 967.4 | 60267.62 | 9364.696
| 3557.084 | 100.1621 | 671 | 1.7977e+308 | 1.7977e+308 | 1.7977e+308 | 1 | 1.7977e+308 | 0.1313508 | 45 | 0 | 1.7977e+308 | 709.8243 | -802.0812 | 1.7977e+308 | 1.7977e+308 | 8100000 | 1.7977e+308 | 8100000 | 1.7977e+308 | 201938.6 | -84876.11 | -5.401142 | 1.7977e+308 | 2 | 600 | 71.63429 | 967.6 | 60267.62 | 9364.696
| 3555.636 | 99.84468 | 671.2 | 1.7977e+308 | 1.7977e+308 | 1.7977e+308 | 1 | 1.7977e+308 | 0.1095263 | 45 | 0 | 1.7977e+308 | 709.8243 | -802.081 | 1.7977e+308 | 1.7977e+308 | 8100000 | 1.7977e+308 | 8100000 | 1.7977e+308 | 201864.3 | -84877.81 | -5.718681 | 1.7977e+308 | 2 | 600 | 71.63447 | 967.8 | 60267.62 | 9364.696
| 3554.068 | 99.50963 | 671.4 | 1.7977e+308 | 1.7977e+308 | 1.7977e+308 | 1 | 1.7977e+308 | 0.1964199 | 45 | 0 | 1.7977e+308 | 709.8243 | -802.0808 | 1.7977e+308 | 1.7977e+308 | 8100000 | 1.7977e+308 | 8100000 | 1.7977e+308 | 201621.8 | -84879.63 | -6.053861 | 1.7977e+308 | 2 | 600 | 71.63466 | 968 | 60267.62 | 9364.696
| 3552.92 | 99.17455 | 671.6 | 1.7977e+308 | 1.7977e+308 | 1.7977e+308 | 1 | 1.7977e+308 | 0.1729788 | 45 | 0 | 1.7977e+308 | 709.8243 | -802.0806 | 1.7977e+308 | 1.7977e+308 | 8100000 | 1.7977e+308 | 8100000 | 1.7977e+308 | 201656.4 | -84881.03 | -6.389041 | 1.7977e+308 | 2 | 600 | 71.63481 | 968.2 | 60267.62 | 9364.696
| 3551.345 | 98.8395 | 671.8 | 1.7977e+308 | 1.7977e+308 | 1.7977e+308 | 1 | 1.7977e+308 | 0.202078 | 45 | 0 | 1.7977e+308 | 709.8243 | -802.0805 | 1.7977e+308 | 1.7977e+308 | 8100000 | 1.7977e+308 | 8100000 | 1.7977e+308 | 201227.6 | -84882.86 | -6.724221 | 1.7977e+308 | 2 | 600 | 71.635 | 968.4 | 60267.62 | 9364.696
| 3549.949 | 98.50444 | 672 | 1.7977e+308 | 1.7977e+308 | 1.7977e+308 | 1 | 1.7977e+308 | 0.02384521 | 45 | 0 | 1.7977e+308 | 709.8243 | -802.0803 | 1.7977e+308 | 1.7977e+308 | 8100000 | 1.7977e+308 | 8100000 | 1.7977e+308 | 200274.6 | -84884.5 | -7.059401 | 1.7977e+308 | 2 | 600 | 71.63518 | 968.6 | 60267.62 | 9364.696
| 3548.601 | 98.18702 | 672.2 | 1.7977e+308 | 1.7977e+308 | 1.7977e+308 | 1 | 1.7977e+308 | 0.05173197 | 45 | 0 | 1.7977e+308 | 709.8243 | -802.0801 | 1.7977e+308 | 1.7977e+308 | 8100000 | 1.7977e+308 | 8100000 | 1.7977e+308 | 201452.1 | -84886.1 | -7.37694 | 1.7977e+308 | 2 | 600 | 71.63534 | 968.8 | 60267.62 | 9364.696
| 3547.202 | 97.85196 | 672.4 | 1.7977e+308 | 1.7977e+308 | 1.7977e+308 | 1 | 1.7977e+308 | 0.1418587 | 45 | 0 | 1.7977e+308 | 709.8243 | -802.0799 | 1.7977e+308 | 1.7977e+308 | 8100000 | 1.7977e+308 | 8100000 | 1.7977e+308 | 201542.5 | -84887.75 | -7.71212 | 1.7977e+308 | 2 | 600 | 71.63552 | 969 | 60267.62 | 9364.696
| 3545.565 | 97.51692 | 672.6 | 1.7977e+308 | 1.7977e+308 | 1.7977e+308 | 1 | 1.7977e+308 | 0.06708988 | 45 | 0 | 1.7977e+308 | 709.8243 | -802.0797 | 1.7977e+308 | 1.7977e+308 | 8100000 | 1.7977e+308 | 8100000 | 1.7977e+308 | 200197.8 | -84889.64 | -8.047299 | 1.7977e+308 | 2 | 600 | 71.63571 | 969.2 | 60267.62 | 9364.696
| 3544.16 | 97.18186 | 672.8 | 1.7977e+308 | 1.7977e+308 | 1.7977e+308 | 1 | 1.7977e+308 | 0.1034639 | 45 | 0 | 1.7977e+308 | 709.8243 | -802.0796 | 1.7977e+308 | 1.7977e+308 | 8100000 | 1.7977e+308 | 8100000 | 1.7977e+308 | 199760.6 | -84891.3 | -8.382479 | 1.7977e+308 | 2 | 600 | 71.63589 | 969.4 | 60267.62 | 9364.696
| 3542.595 | 96.84681 | 673 | 1.7977e+308 | 1.7977e+308 | 1.7977e+308 | 1 | 1.7977e+308 | 0.07557713 | 45 | 0 | 1.7977e+308 | 709.8243 | -802.0794 | 1.7977e+308 | 1.7977e+308 | 8100000 | 1.7977e+308 | 8100000 | 1.7977e+308 | 196903.5 | -84893.12 | -8.717658 | 1.7977e+308 | 2 | 600 | 71.63608 | 969.6 | 60267.62 | 9364.696
| 3541.275 | 96.51175 | 673.2 | 1.7977e+308 | 1.7977e+308 | 1.7977e+308 | 1 | 1.7977e+308 | 0.1992488 | 45 | 0 | 1.7977e+308 | 709.8243 | -802.0792 | 1.7977e+308 | 1.7977e+308 | 8100000 | 1.7977e+308 | 8100000 | 1.7977e+308 | 195106.7 | -84894.69 | -9.052838 | 1.7977e+308 | 2 | 600 | 71.63625 | 969.8 | 60267.62 | 9364.696
| 3540.031 | 96.19432 | 673.4 | 1.7977e+308 | 1.7977e+308 | 1.7977e+308 | 1 | 1.7977e+308 | 0.04243635 | 45 | 0 | 1.7977e+308 | 709.8243 | -802.0791 | 1.7977e+308 | 1.7977e+308 | 8100000 | 1.7977e+308 | 8100000 | 1.7977e+308 | 197345.8 | -84896.19 | -9.370376 | 1.7977e+308 | 2 | 600 | 71.6364 | 970 | 60267.62 | 9364.696
| 3538.59 | 95.85926 | 673.6 | 1.7977e+308 | 1.7977e+308 | 1.7977e+308 | 1 | 1.7977e+308 | 0.03596985 | 45 | 0 | 1.7977e+308 | 709.8243 | -802.0789 | 1.7977e+308 | 1.7977e+308 | 8100000 | 1.7977e+308 | 8100000 | 1.7977e+308 | 196814 | -84897.88 | -9.705555 | 1.7977e+308 | 2 | 600 | 71.63658 | 970.2 | 60267.62 | 9364.696
| 3537.048 | 95.52421 | 673.8 | 1.7977e+308 | 1.7977e+308 | 1.7977e+308 | 1 | 1.7977e+308 | 0.0610275 | 45 | 0 | 1.7977e+308 | 709.8243 | -802.0787 | 1.7977e+308 | 1.7977e+308 | 8100000 | 1.7977e+308 | 8100000 | 1.7977e+308 | 197401.7 | -84899.68 | -10.04073 | 1.7977e+308 | 2 | 600 | 71.63677 | 970.4 | 60267.62 | 9364.696
| 3535.703 | 95.18915 | 674 | 1.7977e+308 | 1.7977e+308 | 1.7977e+308 | 1 | 1.7977e+308 | 0.07234385 | 45 | 0 | 1.7977e+308 | 709.8243 | -802.0785 | 1.7977e+308 | 1.7977e+308 | 8100000 | 1.7977e+308 | 8100000 | 1.7977e+308 | 197529 | -84901.27 | -10.37591 | 1.7977e+308 | 2 | 600 | 71.63693 | 970.6 | 60267.62 | 9364.696
| 3534.175 | 94.86292 | 674.2 | 1.7977e+308 | 1.7977e+308 | 1.7977e+308 | 1 | 1.7977e+308 | 0.1099303 | 45 | 0 | 1.7977e+308 | 709.8243 | -802.0783 | 1.7977e+308 | 1.7977e+308 | 8100000 | 1.7977e+308 | 8100000 | 1.7977e+308 | 197135.1 | -84903.05 | -10.70227 | 1.7977e+308 | 2 | 600 | 71.63712 | 970.8 | 60267.62 | 9364.696
| 3532.634 | 94.53669 | 674.4 | 1.7977e+308 | 1.7977e+308 | 1.7977e+308 | 1 | 1.7977e+308 | 0.0889142 | 45 | 0 | 1.7977e+308 | 709.8243 | -802.0782 | 1.7977e+308 | 1.7977e+308 | 8100000 | 1.7977e+308 | 8100000 | 1.7977e+308 | 196106.3 | -84904.84 | -11.02863 | 1.7977e+308 | 2 | 600 | 71.63731 | 971 | 60267.62 | 9364.696
| 3531.061 | 94.20165 | 674.6 | 1.7977e+308 | 1.7977e+308 | 1.7977e+308 | 1 | 1.7977e+308 | 0.2014715 | 45 | 0 | 1.7977e+308 | 709.8243 | -802.078 | 1.7977e+308 | 1.7977e+308 | 8100000 | 1.7977e+308 | 8100000 | 1.7977e+308 | 194821.9 | -84906.67 | -11.36381 | 1.7977e+308 | 2 | 600 | 71.6375 | 971.2 | 60267.62 | 9364.696
| 3529.614 | 93.86659 | 674.8 | 1.7977e+308 | 1.7977e+308 | 1.7977e+308 | 1 | 1.7977e+308 | 0.2275395 | 45 | 0 | 1.7977e+308 | 709.8243 | -802.0778 | 1.7977e+308 | 1.7977e+308 | 8100000 | 1.7977e+308 | 8100000 | 1.7977e+308 | 195103.6 | -84908.37 | -11.69899 | 1.7977e+308 | 2 | 600 | 71.63768 | 971.4 | 60267.62 | 9364.696
| 3528.194 | 93.53154 | 675 | 1.7977e+308 | 1.7977e+308 | 1.7977e+308 | 1 | 1.7977e+308 | 0.1798491 | 45 | 0 | 1.7977e+308 | 709.8243 | -802.0776 | 1.7977e+308 | 1.7977e+308 | 8100000 | 1.7977e+308 | 8100000 | 1.7977e+308 | 194455.6 | -84910.04 | -12.03417 | 1.7977e+308 | 2 | 600 | 71.63786 | 971.6 | 60267.62 | 9364.696
| 3526.766 | 93.19648 | 675.2 | 1.7977e+308 | 1.7977e+308 | 1.7977e+308 | 1 | 1.7977e+308 | 0.08163937 | 45 | 0 | 1.7977e+308 | 709.8243 | -802.0774 | 1.7977e+308 | 1.7977e+308 | 8100000 | 1.7977e+308 | 8100000 | 1.7977e+308 | 194069 | -84911.72 | -12.36934 | 1.7977e+308 | 2 | 600 | 71.63803 | 971.8 | 60267.62 | 9364.696
| 3525.226 | 92.87025 | 675.4 | 1.7977e+308 | 1.7977e+308 | 1.7977e+308 | 1 | 1.7977e+308 | 0.1931862 | 45 | 0 | 1.7977e+308 | 709.8243 | -802.0772 | 1.7977e+308 | 1.7977e+308 | 8100000 | 1.7977e+308 | 8100000 | 1.7977e+308 | 194179.5 | -84913.51 | -12.6957 | 1.7977e+308 | 2 | 600 | 71.63822 | 972 | 60267.62 | 9364.696
| 3523.814 | 92.54402 | 675.6 | 1.7977e+308 | 1.7977e+308 | 1.7977e+308 | 1 | 1.7977e+308 | 0.1503457 | 45 | 0 | 1.7977e+308 | 709.8243 | -802.0771 | 1.7977e+308 | 1.7977e+308 | 8100000 | 1.7977e+308 | 8100000 | 1.7977e+308 | 193176.6 | -84915.18 | -13.02206 | 1.7977e+308 | 2 | 600 | 71.63839 | 972.2 | 60267.62 | 9364.696
| 3522.662 | 92.20894 | 675.8 | 1.7977e+308 | 1.7977e+308 | 1.7977e+308 | 1 | 1.7977e+308 | 0.2542136 | 45 | 0 | 1.7977e+308 | 709.8243 | -802.0769 | 1.7977e+308 | 1.7977e+308 | 8100000 | 1.7977e+308 | 8100000 | 1.7977e+308 | 193863.1 | -84916.58 | -13.35724 | 1.7977e+308 | 2 | 600 | 71.63854 | 972.4 | 60267.62 | 9364.696
| 3520.764 | 91.87392 | 676 | 1.7977e+308 | 1.7977e+308 | 1.7977e+308 | 1 | 1.7977e+308 | 0.1180133 | 45 | 0 | 1.7977e+308 | 709.8243 | -802.0767 | 1.7977e+308 | 1.7977e+308 | 8100000 | 1.7977e+308 | 8100000 | 1.7977e+308 | 192548.9 | -84918.73 | -13.69242 | 1.7977e+308 | 2 | 600 | 71.63877 | 972.6 | 60267.62 | 9364.696
| 3519.263 | 91.53887 | 676.2 | 1.7977e+308 | 1.7977e+308 | 1.7977e+308 | 1 | 1.7977e+308 | 0.1398376 | 45 | 0 | 1.7977e+308 | 709.8243 | -802.0765 | 1.7977e+308 | 1.7977e+308 | 8100000 | 1.7977e+308 | 8100000 | 1.7977e+308 | 192140.7 | -84920.49 | -14.0276 | 1.7977e+308 | 2 | 600 | 71.63895 | 972.8 | 60267.62 | 9364.696
| 3517.786 | 91.21264 | 676.4 | 1.7977e+308 | 1.7977e+308 | 1.7977e+308 | 1 | 1.7977e+308 | 0.1394335 | 45 | 0 | 1.7977e+308 | 709.8243 | -802.0763 | 1.7977e+308 | 1.7977e+308 | 8100000 | 1.7977e+308 | 8100000 | 1.7977e+308 | 190151.2 | -84922.22 | -14.35395 | 1.7977e+308 | 2 | 600 | 71.63913 | 973 | 60267.62 | 9364.696
| 3516.834 | 90.88637 | 676.6 | 1.7977e+308 | 1.7977e+308 | 1.7977e+308 | 1 | 1.7977e+308 | 0.09295564 | 45 | 0 | 1.7977e+308 | 709.8243 | -802.0762 | 1.7977e+308 | 1.7977e+308 | 8100000 | 1.7977e+308 | 8100000 | 1.7977e+308 | 192343.7 | -84923.42 | -14.68031 | 1.7977e+308 | 2 | 600 | 71.63926 | 973.2 | 60267.62 | 9364.696
| 3515.414 | 90.55131 | 676.8 | 1.7977e+308 | 1.7977e+308 | 1.7977e+308 | 1 | 1.7977e+308 | 0.1588329 | 45 | 0 | 1.7977e+308 | 709.8243 | -802.076 | 1.7977e+308 | 1.7977e+308 | 8100000 | 1.7977e+308 | 8100000 | 1.7977e+308 | 197367.4 | -84925.09 | -15.01549 | 1.7977e+308 | 2 | 600 | 71.63944 | 973.4 | 60267.62 | 9364.696
| 3513.784 | 90.21627 | 677 | 1.7977e+308 | 1.7977e+308 | 1.7977e+308 | 1 | 1.7977e+308 | 0.1293296 | 45 | 0 | 1.7977e+308 | 709.8243 | -802.0758 | 1.7977e+308 | 1.7977e+308 | 8100000 | 1.7977e+308 | 8100000 | 1.7977e+308 | 196711.4 | -84926.97 | -15.35067 | 1.7977e+308 | 2 | 600 | 71.63963 | 973.6 | 60267.62 | 9364.696
| 3512.282 | 89.88122 | 677.2 | 1.7977e+308 | 1.7977e+308 | 1.7977e+308 | 1 | 1.7977e+308 | 0.2267308 | 45 | 0 | 1.7977e+308 | 709.8243 | -802.0756 | 1.7977e+308 | 1.7977e+308 | 8100000 | 1.7977e+308 | 8100000 | 1.7977e+308 | 196791.1 | -84928.73 | -15.68584 | 1.7977e+308 | 2 | 600 | 71.63982 | 973.8 | 60267.62 | 9364.696
| 3510.512 | 89.54619 | 677.4 | 1.7977e+308 | 1.7977e+308 | 1.7977e+308 | 1 | 1.7977e+308 | 0.1677242 | 45 | 0 | 1.7977e+308 | 709.8243 | -802.0754 | 1.7977e+308 | 1.7977e+308 | 8100000 | 1.7977e+308 | 8100000 | 1.7977e+308 | 194610.5 | -84930.75 | -16.02102 | 1.7977e+308 | 2 | 600 | 71.64003 | 974 | 60267.62 | 9364.696
| 3509.255 | 89.21994 | 677.6 | 1.7977e+308 | 1.7977e+308 | 1.7977e+308 | 1 | 1.7977e+308 | 0.229964 | 45 | 0 | 1.7977e+308 | 709.8243 | -802.0753 | 1.7977e+308 | 1.7977e+308 | 8100000 | 1.7977e+308 | 8100000 | 1.7977e+308 | 194203.8 | -84932.26 | -16.34738 | 1.7977e+308 | 2 | 600 | 71.64019 | 974.2 | 60267.62 | 9364.696
| 3507.747 | 88.89371 | 677.8 | 1.7977e+308 | 1.7977e+308 | 1.7977e+308 | 1 | 1.7977e+308 | 0.1527705 | 45 | 0 | 1.7977e+308 | 709.8243 | -802.0751 | 1.7977e+308 | 1.7977e+308 | 8100000 | 1.7977e+308 | 8100000 | 1.7977e+308 | 194287.9 | -84934.02 | -16.67374 | 1.7977e+308 | 2 | 600 | 71.64037 | 974.4 | 60267.62 | 9364.696
| 3506.25 | 88.55866 | 678 | 1.7977e+308 | 1.7977e+308 | 1.7977e+308 | 1 | 1.7977e+308 | 0.1984399 | 45 | 0 | 1.7977e+308 | 709.8243 | -802.0749 | 1.7977e+308 | 1.7977e+308 | 8100000 | 1.7977e+308 | 8100000 | 1.7977e+308 | 192169.7 | -84935.77 | -17.00891 | 1.7977e+308 | 2 | 600 | 71.64056 | 974.6 | 60267.62 | 9364.696
| 3504.696 | 88.22362 | 678.2 | 1.7977e+308 | 1.7977e+308 | 1.7977e+308 | 1 | 1.7977e+308 | 0.1297336 | 45 | 0 | 1.7977e+308 | 709.8243 | -802.0747 | 1.7977e+308 | 1.7977e+308 | 8100000 | 1.7977e+308 | 8100000 | 1.7977e+308 | 189251.3 | -84937.58 | -17.34409 | 1.7977e+308 | 2 | 600 | 71.64075 | 974.8 | 60267.62 | 9364.696
| 3503.087 | 87.88858 | 678.4 | 1.7977e+308 | 1.7977e+308 | 1.7977e+308 | 1 | 1.7977e+308 | 0.04081961 | 45 | 0 | 1.7977e+308 | 709.8243 | -802.0745 | 1.7977e+308 | 1.7977e+308 | 8100000 | 1.7977e+308 | 8100000 | 1.7977e+308 | 189455.9 | -84939.44 | -17.67927 | 1.7977e+308 | 2 | 600 | 71.64094 | 975 | 60267.62 | 9364.696
| 3501.773 | 87.56233 | 678.6 | 1.7977e+308 | 1.7977e+308 | 1.7977e+308 | 1 | 1.7977e+308 | 0.2675503 | 45 | 0 | 1.7977e+308 | 709.8243 | -802.0744 | 1.7977e+308 | 1.7977e+308 | 8100000 | 1.7977e+308 | 8100000 | 1.7977e+308 | 189263.7 | -84941 | -18.00562 | 1.7977e+308 | 2 | 600 | 71.6411 | 975.2 | 60267.62 | 9364.696
| 3500.198 | 87.23611 | 678.8 | 1.7977e+308 | 1.7977e+308 | 1.7977e+308 | 1 | 1.7977e+308 | 0.1155882 | 45 | 0 | 1.7977e+308 | 709.8243 | -802.0742 | 1.7977e+308 | 1.7977e+308 | 8100000 | 1.7977e+308 | 8100000 | 1.7977e+308 | 188419.1 | -84942.83 | -18.33198 | 1.7977e+308 | 2 | 600 | 71.6413 | 975.4 | 60267.62 | 9364.696
| 3498.524 | 86.90107 | 679 | 1.7977e+308 | 1.7977e+308 | 1.7977e+308 | 1 | 1.7977e+308 | 0.1030594 | 45 | 0 | 1.7977e+308 | 709.8243 | -802.074 | 1.7977e+308 | 1.7977e+308 | 8100000 | 1.7977e+308 | 8100000 | 1.7977e+308 | 188968.5 | -84944.76 | -18.66716 | 1.7977e+308 | 2 | 600 | 71.6415 | 975.6 | 60267.62 | 9364.696
| 3497.253 | 86.56601 | 679.2 | 1.7977e+308 | 1.7977e+308 | 1.7977e+308 | 1 | 1.7977e+308 | 0.1034635 | 45 | 0 | 1.7977e+308 | 709.8243 | -802.0738 | 1.7977e+308 | 1.7977e+308 | 8100000 | 1.7977e+308 | 8100000 | 1.7977e+308 | 187685.6 | -84946.28 | -19.00233 | 1.7977e+308 | 2 | 600 | 71.64166 | 975.8 | 60267.62 | 9364.696
| 3495.601 | 86.23097 | 679.4 | 1.7977e+308 | 1.7977e+308 | 1.7977e+308 | 1 | 1.7977e+308 | 0.02707834 | 45 | 0 | 1.7977e+308 | 709.8243 | -802.0736 | 1.7977e+308 | 1.7977e+308 | 8100000 | 1.7977e+308 | 8100000 | 1.7977e+308 | 187704.2 | -84948.18 | -19.33751 | 1.7977e+308 | 2 | 600 | 71.64186 | 976 | 60267.62 | 9364.696
| 3494.241 | 85.89591 | 679.6 | 1.7977e+308 | 1.7977e+308 | 1.7977e+308 | 1 | 1.7977e+308 | 0.2926077 | 45 | 0 | 1.7977e+308 | 709.8243 | -802.0734 | 1.7977e+308 | 1.7977e+308 | 8100000 | 1.7977e+308 | 8100000 | 1.7977e+308 | 187972.8 | -84949.8 | -19.67269 | 1.7977e+308 | 2 | 600 | 71.64203 | 976.2 | 60267.62 | 9364.696
| 3492.501 | 85.5697 | 679.8 | 1.7977e+308 | 1.7977e+308 | 1.7977e+308 | 1 | 1.7977e+308 | 0.1147798 | 45 | 0 | 1.7977e+308 | 709.8243 | -802.0732 | 1.7977e+308 | 1.7977e+308 | 8100000 | 1.7977e+308 | 8100000 | 1.7977e+308 | 186585.4 | -84951.79 | -19.99904 | 1.7977e+308 | 2 | 600 | 71.64224 | 976.4 | 60267.62 | 9364.696
| 3491.021 | 85.24347 | 680 | 1.7977e+308 | 1.7977e+308 | 1.7977e+308 | 1 | 1.7977e+308 | 0.0978053 | 45 | 0 | 1.7977e+308 | 709.8243 | -802.073 | 1.7977e+308 | 1.7977e+308 | 8100000 | 1.7977e+308 | 8100000 | 1.7977e+308 | 187507.6 | -84953.52 | -20.3254 | 1.7977e+308 | 2 | 600 | 71.64242 | 976.6 | 60267.62 | 9364.696
| 3489.52 | 84.90842 | 680.2 | 1.7977e+308 | 1.7977e+308 | 1.7977e+308 | 1 | 1.7977e+308 | 0.05577326 | 45 | 0 | 1.7977e+308 | 709.8243 | -802.0729 | 1.7977e+308 | 1.7977e+308 | 8100000 | 1.7977e+308 | 8100000 | 1.7977e+308 | 187300.7 | -84955.27 | -20.66057 | 1.7977e+308 | 2 | 600 | 71.6426 | 976.8 | 60267.62 | 9364.696
| 3487.888 | 84.57338 | 680.4 | 1.7977e+308 | 1.7977e+308 | 1.7977e+308 | 1 | 1.7977e+308 | 0.06284595 | 45 | 0 | 1.7977e+308 | 709.8243 | -802.0727 | 1.7977e+308 | 1.7977e+308 | 8100000 | 1.7977e+308 | 8100000 | 1.7977e+308 | 186235.9 | -84957.16 | -20.99575 | 1.7977e+308 | 2 | 600 | 71.6428 | 977 | 60267.62 | 9364.696
| 3486.793 | 84.2383 | 680.6 | 1.7977e+308 | 1.7977e+308 | 1.7977e+308 | 1 | 1.7977e+308 | 0.1588325 | 45 | 0 | 1.7977e+308 | 709.8243 | -802.0725 | 1.7977e+308 | 1.7977e+308 | 8100000 | 1.7977e+308 | 8100000 | 1.7977e+308 | 187031.9 | -84958.51 | -21.33093 | 1.7977e+308 | 2 | 600 | 71.64294 | 977.2 | 60267.62 | 9364.696
| 3484.952 | 83.90328 | 680.8 | 1.7977e+308 | 1.7977e+308 | 1.7977e+308 | 1 | 1.7977e+308 | 0.01091216 | 45 | 0 | 1.7977e+308 | 709.8243 | -802.0723 | 1.7977e+308 | 1.7977e+308 | 8100000 | 1.7977e+308 | 8100000 | 1.7977e+308 | 186917.3 | -84960.6 | -21.6661 | 1.7977e+308 | 2 | 600 | 71.64316 | 977.4 | 60267.62 | 9364.696
| 3483.602 | 83.58586 | 681 | 1.7977e+308 | 1.7977e+308 | 1.7977e+308 | 1 | 1.7977e+308 | 0.063048 | 45 | 0 | 1.7977e+308 | 709.8243 | -802.0721 | 1.7977e+308 | 1.7977e+308 | 8100000 | 1.7977e+308 | 8100000 | 1.7977e+308 | 187119 | -84962.2 | -21.98364 | 1.7977e+308 | 2 | 600 | 71.64333 | 977.6 | 60267.62 | 9364.696
| 3482.046 | 83.25082 | 681.2 | 1.7977e+308 | 1.7977e+308 | 1.7977e+308 | 1 | 1.7977e+308 | 0.09740107 | 45 | 0 | 1.7977e+308 | 709.8243 | -802.0719 | 1.7977e+308 | 1.7977e+308 | 8100000 | 1.7977e+308 | 8100000 | 1.7977e+308 | 187401.3 | -84964.01 | -22.31881 | 1.7977e+308 | 2 | 600 | 71.64352 | 977.8 | 60267.62 | 9364.696
| 3480.168 | 82.9158 | 681.4 | 1.7977e+308 | 1.7977e+308 | 1.7977e+308 | 1 | 1.7977e+308 | 0.01980353 | 45 | 0 | 1.7977e+308 | 709.8243 | -802.0717 | 1.7977e+308 | 1.7977e+308 | 8100000 | 1.7977e+308 | 8100000 | 1.7977e+308 | 186018.4 | -84966.14 | -22.65399 | 1.7977e+308 | 2 | 600 | 71.64375 | 978 | 60267.62 | 9364.696
| 3478.598 | 82.58075 | 681.6 | 1.7977e+308 | 1.7977e+308 | 1.7977e+308 | 1 | 1.7977e+308 | 0.2008644 | 45 | 0 | 1.7977e+308 | 709.8243 | -802.0715 | 1.7977e+308 | 1.7977e+308 | 8100000 | 1.7977e+308 | 8100000 | 1.7977e+308 | 184799.3 | -84967.96 | -22.98916 | 1.7977e+308 | 2 | 600 | 71.64393 | 978.2 | 60267.62 | 9364.696
| 3476.912 | 82.24572 | 681.8 | 1.7977e+308 | 1.7977e+308 | 1.7977e+308 | 1 | 1.7977e+308 | 0.2243053 | 45 | 0 | 1.7977e+308 | 709.8243 | -802.0713 | 1.7977e+308 | 1.7977e+308 | 8100000 | 1.7977e+308 | 8100000 | 1.7977e+308 | 183640.2 | -84969.9 | -23.32434 | 1.7977e+308 | 2 | 600 | 71.64414 | 978.4 | 60267.62 | 9364.696
| 3475.309 | 81.92832 | 682 | 1.7977e+308 | 1.7977e+308 | 1.7977e+308 | 1 | 1.7977e+308 | 0.1681279 | 45 | 0 | 1.7977e+308 | 709.8243 | -802.0711 | 1.7977e+308 | 1.7977e+308 | 8100000 | 1.7977e+308 | 8100000 | 1.7977e+308 | 181703.7 | -84971.75 | -23.64187 | 1.7977e+308 | 2 | 600 | 71.64433 | 978.6 | 60267.62 | 9364.696
| 3474.108 | 81.59325 | 682.2 | 1.7977e+308 | 1.7977e+308 | 1.7977e+308 | 1 | 1.7977e+308 | 0.06628119 | 45 | 0 | 1.7977e+308 | 709.8243 | -802.071 | 1.7977e+308 | 1.7977e+308 | 8100000 | 1.7977e+308 | 8100000 | 1.7977e+308 | 183902.2 | -84973.21 | -23.97705 | 1.7977e+308 | 2 | 600 | 71.64449 | 978.8 | 60267.62 | 9364.696
| 3472.569 | 81.2582 | 682.4 | 1.7977e+308 | 1.7977e+308 | 1.7977e+308 | 1 | 1.7977e+308 | 0.06143134 | 45 | 0 | 1.7977e+308 | 709.8243 | -802.0708 | 1.7977e+308 | 1.7977e+308 | 8100000 | 1.7977e+308 | 8100000 | 1.7977e+308 | 184028.6 | -84975 | -24.31223 | 1.7977e+308 | 2 | 600 | 71.64467 | 979 | 60267.62 | 9364.696
| 3470.652 | 80.92319 | 682.6 | 1.7977e+308 | 1.7977e+308 | 1.7977e+308 | 1 | 1.7977e+308 | 0.1111422 | 45 | 0 | 1.7977e+308 | 709.8243 | -802.0706 | 1.7977e+308 | 1.7977e+308 | 8100000 | 1.7977e+308 | 8100000 | 1.7977e+308 | 182941.1 | -84977.17 | -24.6474 | 1.7977e+308 | 2 | 600 | 71.6449 | 979.2 | 60267.62 | 9364.696
| 3469.144 | 80.58814 | 682.8 | 1.7977e+308 | 1.7977e+308 | 1.7977e+308 | 1 | 1.7977e+308 | 0.09699682 | 45 | 0 | 1.7977e+308 | 709.8243 | -802.0704 | 1.7977e+308 | 1.7977e+308 | 8100000 | 1.7977e+308 | 8100000 | 1.7977e+308 | 182473 | -84978.93 | -24.98257 | 1.7977e+308 | 2 | 600 | 71.64509 | 979.4 | 60267.62 | 9364.696
| 3467.619 | 80.25309 | 683 | 1.7977e+308 | 1.7977e+308 | 1.7977e+308 | 1 | 1.7977e+308 | 0.09901757 | 45 | 0 | 1.7977e+308 | 709.8243 | -802.0702 | 1.7977e+308 | 1.7977e+308 | 8100000 | 1.7977e+308 | 8100000 | 1.7977e+308 | 182445.7 | -84980.71 | -25.31775 | 1.7977e+308 | 2 | 600 | 71.64527 | 979.6 | 60267.62 | 9364.696
| 3466.05 | 79.93569 | 683.2 | 1.7977e+308 | 1.7977e+308 | 1.7977e+308 | 1 | 1.7977e+308 | 0.060623 | 45 | 0 | 1.7977e+308 | 709.8243 | -802.07 | 1.7977e+308 | 1.7977e+308 | 8100000 | 1.7977e+308 | 8100000 | 1.7977e+308 | 182133.8 | -84982.53 | -25.63528 | 1.7977e+308 | 2 | 600 | 71.64546 | 979.8 | 60267.62 | 9364.696
| 3464.608 | 79.60064 | 683.4 | 1.7977e+308 | 1.7977e+308 | 1.7977e+308 | 1 | 1.7977e+308 | 0.09659263 | 45 | 0 | 1.7977e+308 | 709.8243 | -802.0698 | 1.7977e+308 | 1.7977e+308 | 8100000 | 1.7977e+308 | 8100000 | 1.7977e+308 | 182631 | -84984.22 | -25.97046 | 1.7977e+308 | 2 | 600 | 71.64564 | 980 | 60267.62 | 9364.696
| 3463.166 | 79.26559 | 683.6 | 1.7977e+308 | 1.7977e+308 | 1.7977e+308 | 1 | 1.7977e+308 | 0.3010941 | 45 | 0 | 1.7977e+308 | 709.8243 | -802.0696 | 1.7977e+308 | 1.7977e+308 | 8100000 | 1.7977e+308 | 8100000 | 1.7977e+308 | 183553.1 | -84985.92 | -26.30563 | 1.7977e+308 | 2 | 600 | 71.64582 | 980.2 | 60267.62 | 9364.696
| 3461.135 | 78.93058 | 683.8 | 1.7977e+308 | 1.7977e+308 | 1.7977e+308 | 1 | 1.7977e+308 | 0.02303673 | 45 | 0 | 1.7977e+308 | 709.8243 | -802.0694 | 1.7977e+308 | 1.7977e+308 | 8100000 | 1.7977e+308 | 8100000 | 1.7977e+308 | 182897.3 | -84988.2 | -26.64081 | 1.7977e+308 | 2 | 600 | 71.64606 | 980.4 | 60267.62 | 9364.696
| 3459.907 | 78.59551 | 684 | 1.7977e+308 | 1.7977e+308 | 1.7977e+308 | 1 | 1.7977e+308 | 0.2036932 | 45 | 0 | 1.7977e+308 | 709.8243 | -802.0692 | 1.7977e+308 | 1.7977e+308 | 8100000 | 1.7977e+308 | 8100000 | 1.7977e+308 | 182627 | -84989.68 | -26.97598 | 1.7977e+308 | 2 | 600 | 71.64622 | 980.6 | 60267.62 | 9364.696
| 3458.324 | 78.26047 | 684.2 | 1.7977e+308 | 1.7977e+308 | 1.7977e+308 | 1 | 1.7977e+308 | 0.1729775 | 45 | 0 | 1.7977e+308 | 709.8243 | -802.0691 | 1.7977e+308 | 1.7977e+308 | 8100000 | 1.7977e+308 | 8100000 | 1.7977e+308 | 184177.4 | -84991.52 | -27.31116 | 1.7977e+308 | 2 | 600 | 71.64641 | 980.8 | 60267.62 | 9364.696
| 3456.493 | 77.94309 | 684.4 | 1.7977e+308 | 1.7977e+308 | 1.7977e+308 | 1 | 1.7977e+308 | 0.07396 | 45 | 0 | 1.7977e+308 | 709.8243 | -802.0688 | 1.7977e+308 | 1.7977e+308 | 8100000 | 1.7977e+308 | 8100000 | 1.7977e+308 | 183343.7 | -84993.6 | -27.62869 | 1.7977e+308 | 2 | 600 | 71.64663 | 981 | 60267.62 | 9364.696
| 3454.96 | 77.60805 | 684.6 | 1.7977e+308 | 1.7977e+308 | 1.7977e+308 | 1 | 1.7977e+308 | 0.1014424 | 45 | 0 | 1.7977e+308 | 709.8243 | -802.0686 | 1.7977e+308 | 1.7977e+308 | 8100000 | 1.7977e+308 | 8100000 | 1.7977e+308 | 182771.4 | -84995.38 | -27.96386 | 1.7977e+308 | 2 | 600 | 71.64681 | 981.2 | 60267.62 | 9364.696
| 3453.401 | 77.27301 | 684.8 | 1.7977e+308 | 1.7977e+308 | 1.7977e+308 | 1 | 1.7977e+308 | 0.1483241 | 45 | 0 | 1.7977e+308 | 709.8243 | -802.0685 | 1.7977e+308 | 1.7977e+308 | 8100000 | 1.7977e+308 | 8100000 | 1.7977e+308 | 182582 | -84997.19 | -28.29904 | 1.7977e+308 | 2 | 600 | 71.647 | 981.4 | 60267.62 | 9364.696
| 3451.517 | 76.93799 | 685 | 1.7977e+308 | 1.7977e+308 | 1.7977e+308 | 1 | 1.7977e+308 | 0.2202633 | 45 | 0 | 1.7977e+308 | 709.8243 | -802.0682 | 1.7977e+308 | 1.7977e+308 | 8100000 | 1.7977e+308 | 8100000 | 1.7977e+308 | 181122.1 | -84999.33 | -28.63421 | 1.7977e+308 | 2 | 600 | 71.64723 | 981.6 | 60267.62 | 9364.696
| 3450.051 | 76.60294 | 685.2 | 1.7977e+308 | 1.7977e+308 | 1.7977e+308 | 1 | 1.7977e+308 | 0.07113089 | 45 | 0 | 1.7977e+308 | 709.8243 | -802.068 | 1.7977e+308 | 1.7977e+308 | 8100000 | 1.7977e+308 | 8100000 | 1.7977e+308 | 179266.2 | -85001.05 | -28.96939 | 1.7977e+308 | 2 | 600 | 71.64741 | 981.8 | 60267.62 | 9364.696
| 3448.542 | 76.28553 | 685.4 | 1.7977e+308 | 1.7977e+308 | 1.7977e+308 | 1 | 1.7977e+308 | 0.1232666 | 45 | 0 | 1.7977e+308 | 709.8243 | -802.0679 | 1.7977e+308 | 1.7977e+308 | 8100000 | 1.7977e+308 | 8100000 | 1.7977e+308 | 179736.2 | -85002.81 | -29.28692 | 1.7977e+308 | 2 | 600 | 71.64759 | 982 | 60267.62 | 9364.696
| 3447.016 | 75.95049 | 685.6 | 1.7977e+308 | 1.7977e+308 | 1.7977e+308 | 1 | 1.7977e+308 | 0.0444568 | 45 | 0 | 1.7977e+308 | 709.8243 | -802.0677 | 1.7977e+308 | 1.7977e+308 | 8100000 | 1.7977e+308 | 8100000 | 1.7977e+308 | 180055.3 | -85004.59 | -29.62209 | 1.7977e+308 | 2 | 600 | 71.64778 | 982.2 | 60267.62 | 9364.696
| 3445.453 | 75.61545 | 685.8 | 1.7977e+308 | 1.7977e+308 | 1.7977e+308 | 1 | 1.7977e+308 | 0.1802521 | 45 | 0 | 1.7977e+308 | 709.8243 | -802.0675 | 1.7977e+308 | 1.7977e+308 | 8100000 | 1.7977e+308 | 8100000 | 1.7977e+308 | 179890.5 | -85006.4 | -29.95727 | 1.7977e+308 | 2 | 600 | 71.64797 | 982.4 | 60267.62 | 9364.696
| 3443.497 | 75.28044 | 686 | 1.7977e+308 | 1.7977e+308 | 1.7977e+308 | 1 | 1.7977e+308 | 0.06385611 | 45 | 0 | 1.7977e+308 | 709.8243 | -802.0673 | 1.7977e+308 | 1.7977e+308 | 8100000 | 1.7977e+308 | 8100000 | 1.7977e+308 | 179077.3 | -85008.61 | -30.29244 | 1.7977e+308 | 2 | 600 | 71.6482 | 982.6 | 60267.62 | 9364.696
| 3441.843 | 74.9454 | 686.2 | 1.7977e+308 | 1.7977e+308 | 1.7977e+308 | 1 | 1.7977e+308 | 0.2562327 | 45 | 0 | 1.7977e+308 | 709.8243 | -802.0671 | 1.7977e+308 | 1.7977e+308 | 8100000 | 1.7977e+308 | 8100000 | 1.7977e+308 | 177671.4 | -85010.52 | -30.62761 | 1.7977e+308 | 2 | 600 | 71.6484 | 982.8 | 60267.62 | 9364.696
| 3440.317 | 74.61036 | 686.4 | 1.7977e+308 | 1.7977e+308 | 1.7977e+308 | 1 | 1.7977e+308 | 0.2380458 | 45 | 0 | 1.7977e+308 | 709.8243 | -802.0669 | 1.7977e+308 | 1.7977e+308 | 8100000 | 1.7977e+308 | 8100000 | 1.7977e+308 | 178240.4 | -85012.3 | -30.96278 | 1.7977e+308 | 2 | 600 | 71.64859 | 983 | 60267.62 | 9364.696
| 3438.848 | 74.29295 | 686.6 | 1.7977e+308 | 1.7977e+308 | 1.7977e+308 | 1 | 1.7977e+308 | 0.08608447 | 45 | 0 | 1.7977e+308 | 709.8243 | -802.0667 | 1.7977e+308 | 1.7977e+308 | 8100000 | 1.7977e+308 | 8100000 | 1.7977e+308 | 178992.5 | -85014.02 | -31.28032 | 1.7977e+308 | 2 | 600 | 71.64877 | 983.2 | 60267.62 | 9364.696
| 3437.082 | 73.95792 | 686.8 | 1.7977e+308 | 1.7977e+308 | 1.7977e+308 | 1 | 1.7977e+308 | 0.08042632 | 45 | 0 | 1.7977e+308 | 709.8243 | -802.0665 | 1.7977e+308 | 1.7977e+308 | 8100000 | 1.7977e+308 | 8100000 | 1.7977e+308 | 179480.2 | -85016.04 | -31.61549 | 1.7977e+308 | 2 | 600 | 71.64898 | 983.4 | 60267.62 | 9364.696
| 3435.578 | 73.62288 | 687 | 1.7977e+308 | 1.7977e+308 | 1.7977e+308 | 1 | 1.7977e+308 | 0.02667405 | 45 | 0 | 1.7977e+308 | 709.8243 | -802.0663 | 1.7977e+308 | 1.7977e+308 | 8100000 | 1.7977e+308 | 8100000 | 1.7977e+308 | 179900.5 | -85017.79 | -31.95066 | 1.7977e+308 | 2 | 600 | 71.64917 | 983.6 | 60267.62 | 9364.696
| 3433.758 | 73.28786 | 687.2 | 1.7977e+308 | 1.7977e+308 | 1.7977e+308 | 1 | 1.7977e+308 | 0.1826768 | 45 | 0 | 1.7977e+308 | 709.8243 | -802.0661 | 1.7977e+308 | 1.7977e+308 | 8100000 | 1.7977e+308 | 8100000 | 1.7977e+308 | 179043.6 | -85019.87 | -32.28584 | 1.7977e+308 | 2 | 600 | 71.64938 | 983.8 | 60267.62 | 9364.696
| 3432.347 | 72.9528 | 687.4 | 1.7977e+308 | 1.7977e+308 | 1.7977e+308 | 1 | 1.7977e+308 | 0.1612567 | 45 | 0 | 1.7977e+308 | 709.8243 | -802.0659 | 1.7977e+308 | 1.7977e+308 | 8100000 | 1.7977e+308 | 8100000 | 1.7977e+308 | 178925.1 | -85021.53 | -32.62101 | 1.7977e+308 | 2 | 600 | 71.64956 | 984 | 60267.62 | 9364.696
| 3430.726 | 72.63541 | 687.6 | 1.7977e+308 | 1.7977e+308 | 1.7977e+308 | 1 | 1.7977e+308 | 0.09335915 | 45 | 0 | 1.7977e+308 | 709.8243 | -802.0657 | 1.7977e+308 | 1.7977e+308 | 8100000 | 1.7977e+308 | 8100000 | 1.7977e+308 | 179805.7 | -85023.4 | -32.93854 | 1.7977e+308 | 2 | 600 | 71.64976 | 984.2 | 60267.62 | 9364.696
| 3429.089 | 72.30037 | 687.8 | 1.7977e+308 | 1.7977e+308 | 1.7977e+308 | 1 | 1.7977e+308 | 0.08648856 | 45 | 0 | 1.7977e+308 | 709.8243 | -802.0655 | 1.7977e+308 | 1.7977e+308 | 8100000 | 1.7977e+308 | 8100000 | 1.7977e+308 | 180066 | -85025.29 | -33.27371 | 1.7977e+308 | 2 | 600 | 71.64995 | 984.4 | 60267.62 | 9364.696
| 3427.185 | 71.96536 | 688 | 1.7977e+308 | 1.7977e+308 | 1.7977e+308 | 1 | 1.7977e+308 | 0.1119501 | 45 | 0 | 1.7977e+308 | 709.8243 | -802.0653 | 1.7977e+308 | 1.7977e+308 | 8100000 | 1.7977e+308 | 8100000 | 1.7977e+308 | 179247.6 | -85027.45 | -33.60889 | 1.7977e+308 | 2 | 600 | 71.65018 | 984.6 | 60267.62 | 9364.696
| 3425.493 | 71.63033 | 688.2 | 1.7977e+308 | 1.7977e+308 | 1.7977e+308 | 1 | 1.7977e+308 | 0.1507487 | 45 | 0 | 1.7977e+308 | 709.8243 | -802.0651 | 1.7977e+308 | 1.7977e+308 | 8100000 | 1.7977e+308 | 8100000 | 1.7977e+308 | 178223.2 | -85029.39 | -33.94406 | 1.7977e+308 | 2 | 600 | 71.65038 | 984.8 | 60267.62 | 9364.696
| 3423.886 | 71.29529 | 688.4 | 1.7977e+308 | 1.7977e+308 | 1.7977e+308 | 1 | 1.7977e+308 | 0.2194545 | 45 | 0 | 1.7977e+308 | 709.8243 | -802.0649 | 1.7977e+308 | 1.7977e+308 | 8100000 | 1.7977e+308 | 8100000 | 1.7977e+308 | 177131.7 | -85031.25 | -34.27923 | 1.7977e+308 | 2 | 600 | 71.65058 | 985 | 60267.62 | 9364.696
| 3422.277 | 70.96025 | 688.6 | 1.7977e+308 | 1.7977e+308 | 1.7977e+308 | 1 | 1.7977e+308 | 0.08083038 | 45 | 0 | 1.7977e+308 | 709.8243 | -802.0647 | 1.7977e+308 | 1.7977e+308 | 8100000 | 1.7977e+308 | 8100000 | 1.7977e+308 | 177373.2 | -85033.11 | -34.6144 | 1.7977e+308 | 2 | 600 | 71.65078 | 985.2 | 60267.62 | 9364.696
| 3420.63 | 70.64286 | 688.8 | 1.7977e+308 | 1.7977e+308 | 1.7977e+308 | 1 | 1.7977e+308 | 0.1030587 | 45 | 0 | 1.7977e+308 | 709.8243 | -802.0645 | 1.7977e+308 | 1.7977e+308 | 8100000 | 1.7977e+308 | 8100000 | 1.7977e+308 | 173826.6 | -85035.01 | -34.93193 | 1.7977e+308 | 2 | 600 | 71.65097 | 985.4 | 60267.62 | 9364.696
| 3418.774 | 70.30784 | 689 | 1.7977e+308 | 1.7977e+308 | 1.7977e+308 | 1 | 1.7977e+308 | 0.2097548 | 45 | 0 | 1.7977e+308 | 709.8243 | -802.0643 | 1.7977e+308 | 1.7977e+308 | 8100000 | 1.7977e+308 | 8100000 | 1.7977e+308 | 174250.4 | -85037.12 | -35.2671 | 1.7977e+308 | 2 | 600 | 71.6512 | 985.6 | 60267.62 | 9364.696
| 3417.086 | 69.97281 | 689.2 | 1.7977e+308 | 1.7977e+308 | 1.7977e+308 | 1 | 1.7977e+308 | 0.1317535 | 45 | 0 | 1.7977e+308 | 709.8243 | -802.0641 | 1.7977e+308 | 1.7977e+308 | 8100000 | 1.7977e+308 | 8100000 | 1.7977e+308 | 173138.1 | -85039.06 | -35.60228 | 1.7977e+308 | 2 | 600 | 71.6514 | 985.8 | 60267.62 | 9364.696
| 3415.559 | 69.63777 | 689.4 | 1.7977e+308 | 1.7977e+308 | 1.7977e+308 | 1 | 1.7977e+308 | 0.09214659 | 45 | 0 | 1.7977e+308 | 709.8243 | -802.0639 | 1.7977e+308 | 1.7977e+308 | 8100000 | 1.7977e+308 | 8100000 | 1.7977e+308 | 172572.6 | -85040.84 | -35.93745 | 1.7977e+308 | 2 | 600 | 71.65159 | 986 | 60267.62 | 9364.696
| 3413.73 | 69.30275 | 689.6 | 1.7977e+308 | 1.7977e+308 | 1.7977e+308 | 1 | 1.7977e+308 | 0.1475153 | 45 | 0 | 1.7977e+308 | 709.8243 | -802.0637 | 1.7977e+308 | 1.7977e+308 | 8100000 | 1.7977e+308 | 8100000 | 1.7977e+308 | 172554.6 | -85042.92 | -36.27262 | 1.7977e+308 | 2 | 600 | 71.6518 | 986.2 | 60267.62 | 9364.696
| 3411.968 | 68.98537 | 689.8 | 1.7977e+308 | 1.7977e+308 | 1.7977e+308 | 1 | 1.7977e+308 | 0.04364837 | 45 | 0 | 1.7977e+308 | 709.8243 | -802.0634 | 1.7977e+308 | 1.7977e+308 | 8100000 | 1.7977e+308 | 8100000 | 1.7977e+308 | 171718.3 | -85044.93 | -36.59015 | 1.7977e+308 | 2 | 600 | 71.65202 | 986.4 | 60267.62 | 9364.696
| 3410.458 | 68.65032 | 690 | 1.7977e+308 | 1.7977e+308 | 1.7977e+308 | 1 | 1.7977e+308 | 0.01374115 | 45 | 0 | 1.7977e+308 | 709.8243 | -802.0633 | 1.7977e+308 | 1.7977e+308 | 8100000 | 1.7977e+308 | 8100000 | 1.7977e+308 | 170802.7 | -85046.7 | -36.92532 | 1.7977e+308 | 2 | 600 | 71.6522 | 986.6 | 60267.62 | 9364.696
| 3408.812 | 68.31529 | 690.2 | 1.7977e+308 | 1.7977e+308 | 1.7977e+308 | 1 | 1.7977e+308 | 0.09295484 | 45 | 0 | 1.7977e+308 | 709.8243 | -802.0631 | 1.7977e+308 | 1.7977e+308 | 8100000 | 1.7977e+308 | 8100000 | 1.7977e+308 | 170511.7 | -85048.59 | -37.26049 | 1.7977e+308 | 2 | 600 | 71.6524 | 986.8 | 60267.62 | 9364.696
| 3406.967 | 67.98027 | 690.4 | 1.7977e+308 | 1.7977e+308 | 1.7977e+308 | 1 | 1.7977e+308 | 0.1709561 | 45 | 0 | 1.7977e+308 | 709.8243 | -802.0628 | 1.7977e+308 | 1.7977e+308 | 8100000 | 1.7977e+308 | 8100000 | 1.7977e+308 | 169925.5 | -85050.69 | -37.59566 | 1.7977e+308 | 2 | 600 | 71.65262 | 987 | 60267.62 | 9364.696
| 3405.389 | 67.64523 | 690.6 | 1.7977e+308 | 1.7977e+308 | 1.7977e+308 | 1 | 1.7977e+308 | 0.04041514 | 45 | 0 | 1.7977e+308 | 709.8243 | -802.0626 | 1.7977e+308 | 1.7977e+308 | 8100000 | 1.7977e+308 | 8100000 | 1.7977e+308 | 169790.9 | -85052.52 | -37.93083 | 1.7977e+308 | 2 | 600 | 71.65281 | 987.2 | 60267.62 | 9364.696
| 3403.739 | 67.31902 | 690.8 | 1.7977e+308 | 1.7977e+308 | 1.7977e+308 | 1 | 1.7977e+308 | 0.1224579 | 45 | 0 | 1.7977e+308 | 709.8243 | -802.0624 | 1.7977e+308 | 1.7977e+308 | 8100000 | 1.7977e+308 | 8100000 | 1.7977e+308 | 170336.4 | -85054.42 | -38.25719 | 1.7977e+308 | 2 | 600 | 71.65301 | 987.4 | 60267.62 | 9364.696
| 3401.964 | 66.99282 | 691 | 1.7977e+308 | 1.7977e+308 | 1.7977e+308 | 1 | 1.7977e+308 | 0.1216495 | 45 | 0 | 1.7977e+308 | 709.8244 | -802.0622 | 1.7977e+308 | 1.7977e+308 | 8100000 | 1.7977e+308 | 8100000 | 1.7977e+308 | 170372.8 | -85056.45 | -38.58354 | 1.7977e+308 | 2 | 600 | 71.65322 | 987.6 | 60267.62 | 9364.696
| 3400.134 | 66.6578 | 691.2 | 1.7977e+308 | 1.7977e+308 | 1.7977e+308 | 1 | 1.7977e+308 | 0.1370073 | 45 | 0 | 1.7977e+308 | 709.8244 | -802.062 | 1.7977e+308 | 1.7977e+308 | 8100000 | 1.7977e+308 | 8100000 | 1.7977e+308 | 170569.8 | -85058.53 | -38.91871 | 1.7977e+308 | 2 | 600 | 71.65344 | 987.8 | 60267.62 | 9364.696
| 3398.3 | 66.32278 | 691.4 | 1.7977e+308 | 1.7977e+308 | 1.7977e+308 | 1 | 1.7977e+308 | 0.06910985 | 45 | 0 | 1.7977e+308 | 709.8244 | -802.0618 | 1.7977e+308 | 1.7977e+308 | 8100000 | 1.7977e+308 | 8100000 | 1.7977e+308 | 170141.9 | -85060.62 | -39.25388 | 1.7977e+308 | 2 | 600 | 71.65366 | 988 | 60267.62 | 9364.696
| 3396.918 | 65.98773 | 691.6 | 1.7977e+308 | 1.7977e+308 | 1.7977e+308 | 1 | 1.7977e+308 | 0.1701476 | 45 | 0 | 1.7977e+308 | 709.8244 | -802.0616 | 1.7977e+308 | 1.7977e+308 | 8100000 | 1.7977e+308 | 8100000 | 1.7977e+308 | 170314.3 | -85062.25 | -39.58905 | 1.7977e+308 | 2 | 600 | 71.65383 | 988.2 | 60267.62 | 9364.696
| 3395.051 | 65.66153 | 691.8 | 1.7977e+308 | 1.7977e+308 | 1.7977e+308 | 1 | 1.7977e+308 | 0.1357948 | 45 | 0 | 1.7977e+308 | 709.8244 | -802.0614 | 1.7977e+308 | 1.7977e+308 | 8100000 | 1.7977e+308 | 8100000 | 1.7977e+308 | 170550.4 | -85064.37 | -39.9154 | 1.7977e+308 | 2 | 600 | 71.65405 | 988.4 | 60267.62 | 9364.696
| 3393.145 | 65.33534 | 692 | 1.7977e+308 | 1.7977e+308 | 1.7977e+308 | 1 | 1.7977e+308 | 0.1139706 | 45 | 0 | 1.7977e+308 | 709.8244 | -802.0612 | 1.7977e+308 | 1.7977e+308 | 8100000 | 1.7977e+308 | 8100000 | 1.7977e+308 | 170501.4 | -85066.53 | -40.24175 | 1.7977e+308 | 2 | 600 | 71.65428 | 988.6 | 60267.62 | 9364.696
| 3391.591 | 65.0003 | 692.2 | 1.7977e+308 | 1.7977e+308 | 1.7977e+308 | 1 | 1.7977e+308 | 0.09376302 | 45 | 0 | 1.7977e+308 | 709.8244 | -802.061 | 1.7977e+308 | 1.7977e+308 | 8100000 | 1.7977e+308 | 8100000 | 1.7977e+308 | 170390.6 | -85068.34 | -40.57692 | 1.7977e+308 | 2 | 600 | 71.65447 | 988.8 | 60267.62 | 9364.696
| 3389.806 | 64.66528 | 692.4 | 1.7977e+308 | 1.7977e+308 | 1.7977e+308 | 1 | 1.7977e+308 | 0.09497546 | 45 | 0 | 1.7977e+308 | 709.8244 | -802.0608 | 1.7977e+308 | 1.7977e+308 | 8100000 | 1.7977e+308 | 8100000 | 1.7977e+308 | 168279.9 | -85070.37 | -40.91209 | 1.7977e+308 | 2 | 600 | 71.65469 | 989 | 60267.62 | 9364.696
| 3388.013 | 64.33026 | 692.6 | 1.7977e+308 | 1.7977e+308 | 1.7977e+308 | 1 | 1.7977e+308 | 0.0755762 | 45 | 0 | 1.7977e+308 | 709.8244 | -802.0606 | 1.7977e+308 | 1.7977e+308 | 8100000 | 1.7977e+308 | 8100000 | 1.7977e+308 | 167210.4 | -85072.42 | -41.24726 | 1.7977e+308 | 2 | 600 | 71.6549 | 989.2 | 60267.62 | 9364.696
| 3386.396 | 63.99522 | 692.8 | 1.7977e+308 | 1.7977e+308 | 1.7977e+308 | 1 | 1.7977e+308 | 0.1273075 | 45 | 0 | 1.7977e+308 | 709.8244 | -802.0604 | 1.7977e+308 | 1.7977e+308 | 8100000 | 1.7977e+308 | 8100000 | 1.7977e+308 | 166676.3 | -85074.29 | -41.58243 | 1.7977e+308 | 2 | 600 | 71.6551 | 989.4 | 60267.62 | 9364.696
| 3384.668 | 63.66902 | 693 | 1.7977e+308 | 1.7977e+308 | 1.7977e+308 | 1 | 1.7977e+308 | 0.08406335 | 45 | 0 | 1.7977e+308 | 709.8244 | -802.0602 | 1.7977e+308 | 1.7977e+308 | 8100000 | 1.7977e+308 | 8100000 | 1.7977e+308 | 166448.8 | -85076.27 | -41.90878 | 1.7977e+308 | 2 | 600 | 71.65531 | 989.6 | 60267.62 | 9364.696
| 3382.845 | 63.34282 | 693.2 | 1.7977e+308 | 1.7977e+308 | 1.7977e+308 | 1 | 1.7977e+308 | 0.1551939 | 45 | 0 | 1.7977e+308 | 709.8244 | -802.0599 | 1.7977e+308 | 1.7977e+308 | 8100000 | 1.7977e+308 | 8100000 | 1.7977e+308 | 166558.6 | -85078.34 | -42.23512 | 1.7977e+308 | 2 | 600 | 71.65552 | 989.8 | 60267.62 | 9364.696
| 3381.339 | 63.00778 | 693.4 | 1.7977e+308 | 1.7977e+308 | 1.7977e+308 | 1 | 1.7977e+308 | 0.06587655 | 45 | 0 | 1.7977e+308 | 709.8244 | -802.0598 | 1.7977e+308 | 1.7977e+308 | 8100000 | 1.7977e+308 | 8100000 | 1.7977e+308 | 167332.4 | -85080.1 | -42.57029 | 1.7977e+308 | 2 | 600 | 71.65571 | 990 | 60267.62 | 9364.696
| 3379.294 | 62.67278 | 693.6 | 1.7977e+308 | 1.7977e+308 | 1.7977e+308 | 1 | 1.7977e+308 | 0.08244671 | 45 | 0 | 1.7977e+308 | 709.8244 | -802.0595 | 1.7977e+308 | 1.7977e+308 | 8100000 | 1.7977e+308 | 8100000 | 1.7977e+308 | 167471.3 | -85082.4 | -42.90546 | 1.7977e+308 | 2 | 600 | 71.65595 | 990.2 | 60267.62 | 9364.696
| 3377.76 | 62.33774 | 693.8 | 1.7977e+308 | 1.7977e+308 | 1.7977e+308 | 1 | 1.7977e+308 | 0.1176078 | 45 | 0 | 1.7977e+308 | 709.8244 | -802.0593 | 1.7977e+308 | 1.7977e+308 | 8100000 | 1.7977e+308 | 8100000 | 1.7977e+308 | 166462.4 | -85084.19 | -43.24063 | 1.7977e+308 | 2 | 600 | 71.65614 | 990.4 | 60267.62 | 9364.696
| 3375.891 | 62.01154 | 694 | 1.7977e+308 | 1.7977e+308 | 1.7977e+308 | 1 | 1.7977e+308 | 0.06183502 | 45 | 0 | 1.7977e+308 | 709.8244 | -802.0591 | 1.7977e+308 | 1.7977e+308 | 8100000 | 1.7977e+308 | 8100000 | 1.7977e+308 | 166863.8 | -85086.31 | -43.56698 | 1.7977e+308 | 2 | 600 | 71.65636 | 990.6 | 60267.62 | 9364.696
| 3374.209 | 61.68534 | 694.2 | 1.7977e+308 | 1.7977e+308 | 1.7977e+308 | 1 | 1.7977e+308 | 0.3073564 | 45 | 0 | 1.7977e+308 | 709.8244 | -802.0589 | 1.7977e+308 | 1.7977e+308 | 8100000 | 1.7977e+308 | 8100000 | 1.7977e+308 | 166610.4 | -85088.24 | -43.89333 | 1.7977e+308 | 2 | 600 | 71.65656 | 990.8 | 60267.62 | 9364.696
| 3372.41 | 61.35032 | 694.4 | 1.7977e+308 | 1.7977e+308 | 1.7977e+308 | 1 | 1.7977e+308 | 0.1347841 | 45 | 0 | 1.7977e+308 | 709.8244 | -802.0587 | 1.7977e+308 | 1.7977e+308 | 8100000 | 1.7977e+308 | 8100000 | 1.7977e+308 | 166624.2 | -85090.29 | -44.2285 | 1.7977e+308 | 2 | 600 | 71.65678 | 991 | 60267.62 | 9364.696
| 3370.569 | 61.0153 | 694.6 | 1.7977e+308 | 1.7977e+308 | 1.7977e+308 | 1 | 1.7977e+308 | 0.1087164 | 45 | 0 | 1.7977e+308 | 709.8244 | -802.0585 | 1.7977e+308 | 1.7977e+308 | 8100000 | 1.7977e+308 | 8100000 | 1.7977e+308 | 164343.3 | -85092.39 | -44.56367 | 1.7977e+308 | 2 | 600 | 71.65699 | 991.2 | 60267.62 | 9364.696
| 3368.741 | 60.68028 | 694.8 | 1.7977e+308 | 1.7977e+308 | 1.7977e+308 | 1 | 1.7977e+308 | 0.2768429 | 45 | 0 | 1.7977e+308 | 709.8244 | -802.0582 | 1.7977e+308 | 1.7977e+308 | 8100000 | 1.7977e+308 | 8100000 | 1.7977e+308 | 162705.2 | -85094.47 | -44.89884 | 1.7977e+308 | 2 | 600 | 71.65722 | 991.4 | 60267.62 | 9364.696
| 3366.853 | 60.34527 | 695 | 1.7977e+308 | 1.7977e+308 | 1.7977e+308 | 1 | 1.7977e+308 | 0.1879298 | 45 | 0 | 1.7977e+308 | 709.8244 | -802.058 | 1.7977e+308 | 1.7977e+308 | 8100000 | 1.7977e+308 | 8100000 | 1.7977e+308 | 161842.5 | -85096.61 | -45.234 | 1.7977e+308 | 2 | 600 | 71.65744 | 991.6 | 60267.62 | 9364.696
| 3364.886 | 60.01908 | 695.2 | 1.7977e+308 | 1.7977e+308 | 1.7977e+308 | 1 | 1.7977e+308 | 0.09376282 | 45 | 0 | 1.7977e+308 | 709.8244 | -802.0578 | 1.7977e+308 | 1.7977e+308 | 8100000 | 1.7977e+308 | 8100000 | 1.7977e+308 | 160997.4 | -85098.83 | -45.56035 | 1.7977e+308 | 2 | 600 | 71.65767 | 991.8 | 60267.62 | 9364.696
| 3363.334 | 59.69287 | 695.4 | 1.7977e+308 | 1.7977e+308 | 1.7977e+308 | 1 | 1.7977e+308 | 0.1483231 | 45 | 0 | 1.7977e+308 | 709.8244 | -802.0576 | 1.7977e+308 | 1.7977e+308 | 8100000 | 1.7977e+308 | 8100000 | 1.7977e+308 | 160791.3 | -85100.63 | -45.8867 | 1.7977e+308 | 2 | 600 | 71.65786 | 992 | 60267.62 | 9364.696
| 3361.624 | 59.35784 | 695.6 | 1.7977e+308 | 1.7977e+308 | 1.7977e+308 | 1 | 1.7977e+308 | 0.1394317 | 45 | 0 | 1.7977e+308 | 709.8244 | -802.0574 | 1.7977e+308 | 1.7977e+308 | 8100000 | 1.7977e+308 | 8100000 | 1.7977e+308 | 161193.2 | -85102.59 | -46.22187 | 1.7977e+308 | 2 | 600 | 71.65807 | 992.2 | 60267.62 | 9364.696
| 3360.051 | 59.02281 | 695.8 | 1.7977e+308 | 1.7977e+308 | 1.7977e+308 | 1 | 1.7977e+308 | 0.08325489 | 45 | 0 | 1.7977e+308 | 709.8244 | -802.0572 | 1.7977e+308 | 1.7977e+308 | 8100000 | 1.7977e+308 | 8100000 | 1.7977e+308 | 162375.6 | -85104.42 | -46.55704 | 1.7977e+308 | 2 | 600 | 71.65826 | 992.4 | 60267.62 | 9364.696
| 3358.183 | 58.68779 | 696 | 1.7977e+308 | 1.7977e+308 | 1.7977e+308 | 1 | 1.7977e+308 | 0.1062914 | 45 | 0 | 1.7977e+308 | 709.8244 | -802.057 | 1.7977e+308 | 1.7977e+308 | 8100000 | 1.7977e+308 | 8100000 | 1.7977e+308 | 163104.9 | -85106.54 | -46.89221 | 1.7977e+308 | 2 | 600 | 71.65848 | 992.6 | 60267.62 | 9364.696
| 3356.001 | 58.36162 | 696.2 | 1.7977e+308 | 1.7977e+308 | 1.7977e+308 | 1 | 1.7977e+308 | 0.04647723 | 45 | 0 | 1.7977e+308 | 709.8244 | -802.0567 | 1.7977e+308 | 1.7977e+308 | 8100000 | 1.7977e+308 | 8100000 | 1.7977e+308 | 161867.2 | -85108.97 | -47.21855 | 1.7977e+308 | 2 | 600 | 71.65874 | 992.8 | 60267.62 | 9364.696
| 3354.189 | 58.03543 | 696.4 | 1.7977e+308 | 1.7977e+308 | 1.7977e+308 | 1 | 1.7977e+308 | 0.07032206 | 45 | 0 | 1.7977e+308 | 709.8244 | -802.0565 | 1.7977e+308 | 1.7977e+308 | 8100000 | 1.7977e+308 | 8100000 | 1.7977e+308 | 160756.6 | -85111.04 | -47.5449 | 1.7977e+308 | 2 | 600 | 71.65895 | 993 | 60267.62 | 9364.696
| 3352.372 | 57.70041 | 696.6 | 1.7977e+308 | 1.7977e+308 | 1.7977e+308 | 1 | 1.7977e+308 | 0.09376273 | 45 | 0 | 1.7977e+308 | 709.8244 | -802.0563 | 1.7977e+308 | 1.7977e+308 | 8100000 | 1.7977e+308 | 8100000 | 1.7977e+308 | 161552.7 | -85113.11 | -47.88007 | 1.7977e+308 | 2 | 600 | 71.65917 | 993.2 | 60267.62 | 9364.696
| 3350.833 | 57.36537 | 696.8 | 1.7977e+308 | 1.7977e+308 | 1.7977e+308 | 1 | 1.7977e+308 | 0.09901666 | 45 | 0 | 1.7977e+308 | 709.8244 | -802.0561 | 1.7977e+308 | 1.7977e+308 | 8100000 | 1.7977e+308 | 8100000 | 1.7977e+308 | 162703 | -85114.9 | -48.21523 | 1.7977e+308 | 2 | 600 | 71.65936 | 993.4 | 60267.62 | 9364.696
| 3348.714 | 57.03038 | 697 | 1.7977e+308 | 1.7977e+308 | 1.7977e+308 | 1 | 1.7977e+308 | 0.2032872 | 45 | 0 | 1.7977e+308 | 709.8244 | -802.0559 | 1.7977e+308 | 1.7977e+308 | 8100000 | 1.7977e+308 | 8100000 | 1.7977e+308 | 162205.6 | -85117.27 | -48.5504 | 1.7977e+308 | 2 | 600 | 71.65961 | 993.6 | 60267.62 | 9364.696
| 3346.861 | 56.69536 | 697.2 | 1.7977e+308 | 1.7977e+308 | 1.7977e+308 | 1 | 1.7977e+308 | 0.1121515 | 45 | 0 | 1.7977e+308 | 709.8244 | -802.0556 | 1.7977e+308 | 1.7977e+308 | 8100000 | 1.7977e+308 | 8100000 | 1.7977e+308 | 161130 | -85119.37 | -48.88557 | 1.7977e+308 | 2 | 600 | 71.65983 | 993.8 | 60267.62 | 9364.696
| 3344.855 | 56.36918 | 697.4 | 1.7977e+308 | 1.7977e+308 | 1.7977e+308 | 1 | 1.7977e+308 | 0.1188199 | 45 | 0 | 1.7977e+308 | 709.8244 | -802.0554 | 1.7977e+308 | 1.7977e+308 | 8100000 | 1.7977e+308 | 8100000 | 1.7977e+308 | 160387.9 | -85121.63 | -49.21191 | 1.7977e+308 | 2 | 600 | 71.66007 | 994 | 60267.62 | 9364.696
| 3343.246 | 56.04297 | 697.6 | 1.7977e+308 | 1.7977e+308 | 1.7977e+308 | 1 | 1.7977e+308 | 0.07880913 | 45 | 0 | 1.7977e+308 | 709.8244 | -802.0552 | 1.7977e+308 | 1.7977e+308 | 8100000 | 1.7977e+308 | 8100000 | 1.7977e+308 | 160092.6 | -85123.49 | -49.53826 | 1.7977e+308 | 2 | 600 | 71.66026 | 994.2 | 60267.62 | 9364.696
| 3340.887 | 55.70799 | 697.8 | 1.7977e+308 | 1.7977e+308 | 1.7977e+308 | 1 | 1.7977e+308 | 0.08911493 | 45 | 0 | 1.7977e+308 | 709.8244 | -802.0549 | 1.7977e+308 | 1.7977e+308 | 8100000 | 1.7977e+308 | 8100000 | 1.7977e+308 | 158112.7 | -85126.1 | -49.87343 | 1.7977e+308 | 2 | 600 | 71.66054 | 994.4 | 60267.62 | 9364.696
| 3338.306 | 55.37304 | 698 | 1.7977e+308 | 1.7977e+308 | 1.7977e+308 | 1 | 1.7977e+308 | 0.09659167 | 45 | 0 | 1.7977e+308 | 709.8244 | -802.0546 | 1.7977e+308 | 1.7977e+308 | 8100000 | 1.7977e+308 | 8100000 | 1.7977e+308 | 154122.3 | -85128.94 | -50.20859 | 1.7977e+308 | 2 | 600 | 71.66083 | 994.6 | 60267.62 | 9364.696
| 3336.361 | 55.03803 | 698.2 | 1.7977e+308 | 1.7977e+308 | 1.7977e+308 | 1 | 1.7977e+308 | 0.1196282 | 45 | 0 | 1.7977e+308 | 709.8244 | -802.0544 | 1.7977e+308 | 1.7977e+308 | 8100000 | 1.7977e+308 | 8100000 | 1.7977e+308 | 151818.2 | -85131.14 | -50.54376 | 1.7977e+308 | 2 | 600 | 71.66106 | 994.8 | 60267.62 | 9364.696
| 3334.376 | 54.70303 | 698.4 | 1.7977e+308 | 1.7977e+308 | 1.7977e+308 | 1 | 1.7977e+308 | 0.1135659 | 45 | 0 | 1.7977e+308 | 709.8244 | -802.0542 | 1.7977e+308 | 1.7977e+308 | 8100000 | 1.7977e+308 | 8100000 | 1.7977e+308 | 150151.3 | -85133.37 | -50.87892 | 1.7977e+308 | 2 | 600 | 71.6613 | 995 | 60267.62 | 9364.696
| 3332.683 | 54.38564 | 698.6 | 1.7977e+308 | 1.7977e+308 | 1.7977e+308 | 1 | 1.7977e+308 | 0.1123534 | 45 | 0 | 1.7977e+308 | 709.8244 | -802.054 | 1.7977e+308 | 1.7977e+308 | 8100000 | 1.7977e+308 | 8100000 | 1.7977e+308 | 147194.2 | -85135.32 | -51.19645 | 1.7977e+308 | 2 | 600 | 71.6615 | 995.2 | 60267.62 | 9364.696
| 3330.484 | 54.05066 | 698.8 | 1.7977e+308 | 1.7977e+308 | 1.7977e+308 | 1 | 1.7977e+308 | 0.1713592 | 45 | 0 | 1.7977e+308 | 709.8244 | -802.0537 | 1.7977e+308 | 1.7977e+308 | 8100000 | 1.7977e+308 | 8100000 | 1.7977e+308 | 145858.4 | -85137.77 | -51.53161 | 1.7977e+308 | 2 | 600 | 71.66176 | 995.4 | 60267.62 | 9364.696
| 3328.778 | 53.71563 | 699 | 1.7977e+308 | 1.7977e+308 | 1.7977e+308 | 1 | 1.7977e+308 | 0.1414521 | 45 | 0 | 1.7977e+308 | 709.8244 | -802.0535 | 1.7977e+308 | 1.7977e+308 | 8100000 | 1.7977e+308 | 8100000 | 1.7977e+308 | 146063.3 | -85139.73 | -51.86678 | 1.7977e+308 | 2 | 600 | 71.66196 | 995.6 | 60267.62 | 9364.696
| 3326.715 | 53.38063 | 699.2 | 1.7977e+308 | 1.7977e+308 | 1.7977e+308 | 1 | 1.7977e+308 | 0.2602719 | 45 | 0 | 1.7977e+308 | 709.8244 | -802.0532 | 1.7977e+308 | 1.7977e+308 | 8100000 | 1.7977e+308 | 8100000 | 1.7977e+308 | 145994.1 | -85142.04 | -52.20195 | 1.7977e+308 | 2 | 600 | 71.66221 | 995.8 | 60267.62 | 9364.696
| 3325.015 | 53.04561 | 699.4 | 1.7977e+308 | 1.7977e+308 | 1.7977e+308 | 1 | 1.7977e+308 | 0.0877003 | 45 | 0 | 1.7977e+308 | 709.8244 | -802.053 | 1.7977e+308 | 1.7977e+308 | 8100000 | 1.7977e+308 | 8100000 | 1.7977e+308 | 146892.8 | -85144 | -52.53711 | 1.7977e+308 | 2 | 600 | 71.66241 | 996 | 60267.62 | 9364.696
| 3323.117 | 52.72824 | 699.6 | 1.7977e+308 | 1.7977e+308 | 1.7977e+308 | 1 | 1.7977e+308 | 0.2473391 | 45 | 0 | 1.7977e+308 | 709.8244 | -802.0528 | 1.7977e+308 | 1.7977e+308 | 8100000 | 1.7977e+308 | 8100000 | 1.7977e+308 | 151606 | -85146.14 | -52.85464 | 1.7977e+308 | 2 | 600 | 71.66264 | 996.2 | 60267.62 | 9364.696
| 3320.927 | 52.39325 | 699.8 | 1.7977e+308 | 1.7977e+308 | 1.7977e+308 | 1 | 1.7977e+308 | 0.1091202 | 45 | 0 | 1.7977e+308 | 709.8244 | -802.0526 | 1.7977e+308 | 1.7977e+308 | 8100000 | 1.7977e+308 | 8100000 | 1.7977e+308 | 152607.9 | -85148.59 | -53.1898 | 1.7977e+308 | 2 | 600 | 71.6629 | 996.4 | 60267.62 | 9364.696
| 3319.067 | 52.05824 | 700 | 1.7977e+308 | 1.7977e+308 | 1.7977e+308 | 1 | 1.7977e+308 | 0.100633 | 45 | 0 | 1.7977e+308 | 709.8244 | -802.0523 | 1.7977e+308 | 1.7977e+308 | 8100000 | 1.7977e+308 | 8100000 | 1.7977e+308 | 153676.2 | -85150.7 | -53.52497 | 1.7977e+308 | 2 | 600 | 71.66312 | 996.6 | 60267.62 | 9364.696
| 3317.248 | 51.72323 | 700.2 | 1.7977e+308 | 1.7977e+308 | 1.7977e+308 | 1 | 1.7977e+308 | 0.03798997 | 45 | 0 | 1.7977e+308 | 709.8244 | -802.0521 | 1.7977e+308 | 1.7977e+308 | 8100000 | 1.7977e+308 | 8100000 | 1.7977e+308 | 153252.9 | -85152.77 | -53.86013 | 1.7977e+308 | 2 | 600 | 71.66333 | 996.8 | 60267.62 | 9364.696
| 3315.024 | 51.38824 | 700.4 | 1.7977e+308 | 1.7977e+308 | 1.7977e+308 | 1 | 1.7977e+308 | 0.1503433 | 45 | 0 | 1.7977e+308 | 709.8244 | -802.0519 | 1.7977e+308 | 1.7977e+308 | 8100000 | 1.7977e+308 | 8100000 | 1.7977e+308 | 153469.8 | -85155.25 | -54.1953 | 1.7977e+308 | 2 | 600 | 71.6636 | 997 | 60267.62 | 9364.696
| 3313.159 | 51.05323 | 700.6 | 1.7977e+308 | 1.7977e+308 | 1.7977e+308 | 1 | 1.7977e+308 | 0.05092271 | 45 | 0 | 1.7977e+308 | 709.8244 | -802.0516 | 1.7977e+308 | 1.7977e+308 | 8100000 | 1.7977e+308 | 8100000 | 1.7977e+308 | 151484.4 | -85157.36 | -54.53046 | 1.7977e+308 | 2 | 600 | 71.66381 | 997.2 | 60267.62 | 9364.696
| 3311.256 | 50.73587 | 700.8 | 1.7977e+308 | 1.7977e+308 | 1.7977e+308 | 1 | 1.7977e+308 | 0.06062226 | 45 | 0 | 1.7977e+308 | 709.8244 | -802.0514 | 1.7977e+308 | 1.7977e+308 | 8100000 | 1.7977e+308 | 8100000 | 1.7977e+308 | 150184.8 | -85159.52 | -54.84799 | 1.7977e+308 | 2 | 600 | 71.66404 | 997.4 | 60267.62 | 9364.696
| 3309.361 | 50.40086 | 701 | 1.7977e+308 | 1.7977e+308 | 1.7977e+308 | 1 | 1.7977e+308 | 0.05577247 | 45 | 0 | 1.7977e+308 | 709.8244 | -802.0512 | 1.7977e+308 | 1.7977e+308 | 8100000 | 1.7977e+308 | 8100000 | 1.7977e+308 | 150515 | -85161.67 | -55.18315 | 1.7977e+308 | 2 | 600 | 71.66427 | 997.6 | 60267.62 | 9364.696
| 3307.384 | 50.06585 | 701.2 | 1.7977e+308 | 1.7977e+308 | 1.7977e+308 | 1 | 1.7977e+308 | 0.1943953 | 45 | 0 | 1.7977e+308 | 709.8244 | -802.051 | 1.7977e+308 | 1.7977e+308 | 8100000 | 1.7977e+308 | 8100000 | 1.7977e+308 | 150349 | -85163.89 | -55.51831 | 1.7977e+308 | 2 | 600 | 71.6645 | 997.8 | 60267.62 | 9364.696
| 3305.612 | 49.73084 | 701.4 | 1.7977e+308 | 1.7977e+308 | 1.7977e+308 | 1 | 1.7977e+308 | 0.1293274 | 45 | 0 | 1.7977e+308 | 709.8244 | -802.0507 | 1.7977e+308 | 1.7977e+308 | 8100000 | 1.7977e+308 | 8100000 | 1.7977e+308 | 151383 | -85165.92 | -55.85348 | 1.7977e+308 | 2 | 600 | 71.66471 | 998 | 60267.62 | 9364.696
| 3303.208 | 49.39587 | 701.6 | 1.7977e+308 | 1.7977e+308 | 1.7977e+308 | 1 | 1.7977e+308 | 0.08972089 | 45 | 0 | 1.7977e+308 | 709.8244 | -802.0505 | 1.7977e+308 | 1.7977e+308 | 8100000 | 1.7977e+308 | 8100000 | 1.7977e+308 | 149633 | -85168.58 | -56.18864 | 1.7977e+308 | 2 | 600 | 71.66499 | 998.2 | 60267.62 | 9364.696
| 3301.445 | 49.06085 | 701.8 | 1.7977e+308 | 1.7977e+308 | 1.7977e+308 | 1 | 1.7977e+308 | 0.1709546 | 45 | 0 | 1.7977e+308 | 709.8244 | -802.0503 | 1.7977e+308 | 1.7977e+308 | 8100000 | 1.7977e+308 | 8100000 | 1.7977e+308 | 149013 | -85170.59 | -56.52381 | 1.7977e+308 | 2 | 600 | 71.6652 | 998.4 | 60267.62 | 9364.696
| 3299.53 | 48.74348 | 702 | 1.7977e+308 | 1.7977e+308 | 1.7977e+308 | 1 | 1.7977e+308 | 0.1297315 | 45 | 0 | 1.7977e+308 | 709.8244 | -802.05 | 1.7977e+308 | 1.7977e+308 | 8100000 | 1.7977e+308 | 8100000 | 1.7977e+308 | 149509.6 | -85172.76 | -56.84133 | 1.7977e+308 | 2 | 600 | 71.66543 | 998.6 | 60267.62 | 9364.696
| 3299.53 | 48.74348 | 702 | 1.7977e+308 | 1.7977e+308 | 1.7977e+308 | 1 | 1.7977e+308 | 0.1297315 | 45 | 0 | 1.7977e+308 | 709.8244 | -802.05 | 1.7977e+308 | 1.7977e+308 | 8100000 | 1.7977e+308 | 8100000 | 1.7977e+308 | 149509.6 | -85172.76 | -56.84133 | 1.7977e+308 | 2 | 600 | 71.66543 | 998.6 | 60267.62 | 9364.696
Thermal Drift Hold Segment | 3298.762 | 48.70827 | 702.08 | 1.7977e+308 | 1.7977e+308 | 1.7977e+308 | 1 | 1.7977e+308 | 0.1349854 | 45 | 0 | 1.7977e+308 | 709.8244 | -802.0499 | 1.7977e+308 | 1.7977e+308 | 8100000 | 1.7977e+308 | 8100000 | 1.7977e+308 | 149509.6 | -85173.61 | -56.87661 | 1.7977e+308 | 3 | 400 | 71.66552 | 998.68 | 60267.62 | 9364.696
| 3297.962 | 48.70834 | 702.16 | 1.7977e+308 | 1.7977e+308 | 1.7977e+308 | 1 | 1.7977e+308 | 0.1281149 | 45 | 0 | 1.7977e+308 | 709.8244 | -802.0498 | 1.7977e+308 | 1.7977e+308 | 8100000 | 1.7977e+308 | 8100000 | 1.7977e+308 | 149509.6 | -85174.5 | -56.8766 | 1.7977e+308 | 3 | 400 | 71.66562 | 998.76 | 60267.62 | 9364.696
| 3287.594 | 48.7094 | 705.4 | 1.7977e+308 | 1.7977e+308 | 1.7977e+308 | 1 | 1.7977e+308 | 0.1038659 | 45 | 0 | 1.7977e+308 | 709.8244 | -802.0484 | 1.7977e+308 | 1.7977e+308 | 8100000 | 1.7977e+308 | 8100000 | 1.7977e+308 | 9281.206 | -85188.29 | -56.87655 | 1.7977e+308 | 3 | 400 | 71.66706 | 1002 | 60267.62 | 9364.696
| 3282.207 | 48.70998 | 707.4 | 1.7977e+308 | 1.7977e+308 | 1.7977e+308 | 1 | 1.7977e+308 | 0.1770166 | 45 | 0 | 1.7977e+308 | 709.8244 | -802.0476 | 1.7977e+308 | 1.7977e+308 | 8100000 | 1.7977e+308 | 8100000 | 1.7977e+308 | -58.22823 | -85195.79 | -56.87651 | 1.7977e+308 | 3 | 400 | 71.66785 | 1004 | 60267.62 | 9364.696
| 3277.446 | 48.71051 | 709.4 | 1.7977e+308 | 1.7977e+308 | 1.7977e+308 | 1 | 1.7977e+308 | 0.1143737 | 45 | 0 | 1.7977e+308 | 709.8244 | -802.0469 | 1.7977e+308 | 1.7977e+308 | 8100000 | 1.7977e+308 | 8100000 | 1.7977e+308 | -67.35494 | -85202.66 | -56.87648 | 1.7977e+308 | 3 | 400 | 71.66857 | 1006 | 60267.62 | 9364.696
| 3274.004 | 48.71093 | 711.4 | 1.7977e+308 | 1.7977e+308 | 1.7977e+308 | 1 | 1.7977e+308 | 0.2117731 | 45 | 0 | 1.7977e+308 | 709.8244 | -802.0463 | 1.7977e+308 | 1.7977e+308 | 8100000 | 1.7977e+308 | 8100000 | 1.7977e+308 | -67.3644 | -85208.22 | -56.87646 | 1.7977e+308 | 3 | 400 | 71.66916 | 1008 | 60267.62 | 9364.696
| 3270.622 | 48.71136 | 713.4 | 1.7977e+308 | 1.7977e+308 | 1.7977e+308 | 1 | 1.7977e+308 | 0.1644878 | 45 | 0 | 1.7977e+308 | 709.8244 | -802.0457 | 1.7977e+308 | 1.7977e+308 | 8100000 | 1.7977e+308 | 8100000 | 1.7977e+308 | -67.3648 | -85213.71 | -56.87644 | 1.7977e+308 | 3 | 400 | 71.66973 | 1010 | 60267.62 | 9364.696
| 3267.478 | 48.71176 | 715.4 | 1.7977e+308 | 1.7977e+308 | 1.7977e+308 | 1 | 1.7977e+308 | 0.02020734 | 45 | 0 | 1.7977e+308 | 709.8244 | -802.0452 | 1.7977e+308 | 1.7977e+308 | 8100000 | 1.7977e+308 | 8100000 | 1.7977e+308 | -67.36763 | -85218.97 | -56.87641 | 1.7977e+308 | 3 | 400 | 71.67029 | 1012 | 60267.62 | 9364.696
| 3264.746 | 48.71214 | 717.4 | 1.7977e+308 | 1.7977e+308 | 1.7977e+308 | 1 | 1.7977e+308 | 0.2533999 | 45 | 0 | 1.7977e+308 | 709.8244 | -802.0447 | 1.7977e+308 | 1.7977e+308 | 8100000 | 1.7977e+308 | 8100000 | 1.7977e+308 | -67.36901 | -85223.81 | -56.87639 | 1.7977e+308 | 3 | 400 | 71.67079 | 1014 | 60267.62 | 9364.696
| 3262.081 | 48.7125 | 719.4 | 1.7977e+308 | 1.7977e+308 | 1.7977e+308 | 1 | 1.7977e+308 | 0.1180108 | 45 | 0 | 1.7977e+308 | 709.8244 | -802.0442 | 1.7977e+308 | 1.7977e+308 | 8100000 | 1.7977e+308 | 8100000 | 1.7977e+308 | -67.36756 | -85228.59 | -56.87637 | 1.7977e+308 | 3 | 400 | 71.67129 | 1016 | 60267.62 | 9364.696
| 3260.145 | 48.71282 | 721.4 | 1.7977e+308 | 1.7977e+308 | 1.7977e+308 | 1 | 1.7977e+308 | 0.1139693 | 45 | 0 | 1.7977e+308 | 709.8244 | -802.0437 | 1.7977e+308 | 1.7977e+308 | 8100000 | 1.7977e+308 | 8100000 | 1.7977e+308 | -67.36929 | -85232.64 | -56.87635 | 1.7977e+308 | 3 | 400 | 71.67172 | 1018 | 60267.62 | 9364.696
| 3258.364 | 48.71312 | 723.4 | 1.7977e+308 | 1.7977e+308 | 1.7977e+308 | 1 | 1.7977e+308 | 0.1200314 | 45 | 0 | 1.7977e+308 | 709.8244 | -802.0433 | 1.7977e+308 | 1.7977e+308 | 8100000 | 1.7977e+308 | 8100000 | 1.7977e+308 | -67.37159 | -85236.53 | -56.87634 | 1.7977e+308 | 3 | 400 | 71.67213 | 1020 | 60267.62 | 9364.696
| 3257.35 | 48.71336 | 725.4 | 1.7977e+308 | 1.7977e+308 | 1.7977e+308 | 1 | 1.7977e+308 | 0.09941996 | 45 | 0 | 1.7977e+308 | 709.8244 | -802.043 | 1.7977e+308 | 1.7977e+308 | 8100000 | 1.7977e+308 | 8100000 | 1.7977e+308 | -67.37765 | -85239.66 | -56.87632 | 1.7977e+308 | 3 | 400 | 71.67246 | 1022 | 60267.62 | 9364.696
| 3255.995 | 48.71361 | 727.28 | 1.7977e+308 | 1.7977e+308 | 1.7977e+308 | 1 | 1.7977e+308 | 0.08891214 | 45 | 0 | 1.7977e+308 | 709.8244 | -802.0427 | 1.7977e+308 | 1.7977e+308 | 8100000 | 1.7977e+308 | 8100000 | 1.7977e+308 | -67.37901 | -85243 | -56.87631 | 1.7977e+308 | 3 | 400 | 71.67281 | 1023.88 | 60267.62 | 9364.696
| 3255.875 | 48.71363 | 727.36 | 1.7977e+308 | 1.7977e+308 | 1.7977e+308 | 1 | 1.7977e+308 | 0.1095236 | 45 | 0 | 1.7977e+308 | 709.8244 | -802.0426 | 1.7977e+308 | 1.7977e+308 | 8100000 | 1.7977e+308 | 8100000 | 1.7977e+308 | -67.37901 | -85243.2 | -56.87631 | 1.7977e+308 | 3 | 400 | 71.67283 | 1023.96 | 60267.62 | 9364.696
| 3254.555 | 48.7139 | 729.4 | 1.7977e+308 | 1.7977e+308 | 1.7977e+308 | 1 | 1.7977e+308 | 0.1386221 | 45 | 0 | 1.7977e+308 | 709.8244 | -802.0423 | 1.7977e+308 | 1.7977e+308 | 8100000 | 1.7977e+308 | 8100000 | 1.7977e+308 | -67.37901 | -85246.68 | -56.87629 | 1.7977e+308 | 3 | 400 | 71.67319 | 1026 | 60267.62 | 9364.696
| 3253.317 | 48.71415 | 731.4 | 1.7977e+308 | 1.7977e+308 | 1.7977e+308 | 1 | 1.7977e+308 | 0.1507464 | 45 | 0 | 1.7977e+308 | 709.8244 | -802.0419 | 1.7977e+308 | 1.7977e+308 | 8100000 | 1.7977e+308 | 8100000 | 1.7977e+308 | -67.37901 | -85250.03 | -56.87628 | 1.7977e+308 | 3 | 400 | 71.67354 | 1028 | 60267.62 | 9364.696
| 3252.535 | 48.71438 | 733.4 | 1.7977e+308 | 1.7977e+308 | 1.7977e+308 | 1 | 1.7977e+308 | 0.1382179 | 45 | 0 | 1.7977e+308 | 709.8244 | -802.0408 | 1.7977e+308 | 1.7977e+308 | 8100000 | 1.7977e+308 | 8100000 | 1.7977e+308 | -67.37901 | -85252.92 | -56.87627 | 1.7977e+308 | 3 | 400 | 71.67465 | 1030 | 60267.62 | 9364.696
| 3251.717 | 48.7146 | 735.4 | 1.7977e+308 | 1.7977e+308 | 1.7977e+308 | 1 | 1.7977e+308 | 0.2962388 | 45 | 0 | 1.7977e+308 | 709.8244 | -802.0397 | 1.7977e+308 | 1.7977e+308 | 8100000 | 1.7977e+308 | 8100000 | 1.7977e+308 | -67.36433 | -85255.85 | -56.87625 | 1.7977e+308 | 3 | 400 | 71.67577 | 1032 | 60267.62 | 9364.696
| 3251.22 | 48.7148 | 737.4 | 1.7977e+308 | 1.7977e+308 | 1.7977e+308 | 1 | 1.7977e+308 | 0.1030571 | 45 | 0 | 1.7977e+308 | 709.8244 | -802.0387 | 1.7977e+308 | 1.7977e+308 | 8100000 | 1.7977e+308 | 8100000 | 1.7977e+308 | -67.36441 | -85258.46 | -56.87624 | 1.7977e+308 | 3 | 400 | 71.67677 | 1034 | 60267.62 | 9364.696
| 3250.848 | 48.715 | 739.4 | 1.7977e+308 | 1.7977e+308 | 1.7977e+308 | 1 | 1.7977e+308 | 0.2768397 | 45 | 0 | 1.7977e+308 | 709.8244 | -802.0377 | 1.7977e+308 | 1.7977e+308 | 8100000 | 1.7977e+308 | 8100000 | 1.7977e+308 | -67.36697 | -85260.95 | -56.87623 | 1.7977e+308 | 3 | 400 | 71.67771 | 1036 | 60267.62 | 9364.696
| 3250.688 | 48.71517 | 741.4 | 1.7977e+308 | 1.7977e+308 | 1.7977e+308 | 1 | 1.7977e+308 | 0.07517107 | 45 | 0 | 1.7977e+308 | 709.8244 | -802.0369 | 1.7977e+308 | 1.7977e+308 | 8100000 | 1.7977e+308 | 8100000 | 1.7977e+308 | -67.37068 | -85263.22 | -56.87622 | 1.7977e+308 | 3 | 400 | 71.67858 | 1038 | 60267.62 | 9364.696
| 3250.094 | 48.71538 | 743.4 | 1.7977e+308 | 1.7977e+308 | 1.7977e+308 | 1 | 1.7977e+308 | 0.1665079 | 45 | 0 | 1.7977e+308 | 709.8244 | -802.0358 | 1.7977e+308 | 1.7977e+308 | 8100000 | 1.7977e+308 | 8100000 | 1.7977e+308 | -67.37496 | -85265.93 | -56.87621 | 1.7977e+308 | 3 | 400 | 71.67962 | 1040 | 60267.62 | 9364.696
| 3249.778 | 48.71557 | 745.4 | 1.7977e+308 | 1.7977e+308 | 1.7977e+308 | 1 | 1.7977e+308 | 0.1491296 | 45 | 0 | 1.7977e+308 | 709.8245 | -802.0349 | 1.7977e+308 | 1.7977e+308 | 8100000 | 1.7977e+308 | 8100000 | 1.7977e+308 | -67.37687 | -85268.36 | -56.8762 | 1.7977e+308 | 3 | 400 | 71.68055 | 1042 | 60267.62 | 9364.696
| 3249.777 | 48.71573 | 747.4 | 1.7977e+308 | 1.7977e+308 | 1.7977e+308 | 1 | 1.7977e+308 | 0.08487052 | 45 | 0 | 1.7977e+308 | 709.8245 | -802.0341 | 1.7977e+308 | 1.7977e+308 | 8100000 | 1.7977e+308 | 8100000 | 1.7977e+308 | -67.37848 | -85270.47 | -56.87619 | 1.7977e+308 | 3 | 400 | 71.68135 | 1044 | 60267.62 | 9364.696
| 3249.686 | 48.7159 | 749.4 | 1.7977e+308 | 1.7977e+308 | 1.7977e+308 | 1 | 1.7977e+308 | 0.1188187 | 45 | 0 | 1.7977e+308 | 709.8245 | -802.0333 | 1.7977e+308 | 1.7977e+308 | 8100000 | 1.7977e+308 | 8100000 | 1.7977e+308 | -67.3807 | -85272.67 | -56.87618 | 1.7977e+308 | 3 | 400 | 71.68219 | 1046 | 60267.62 | 9364.696
| 3249.382 | 48.71609 | 751.4 | 1.7977e+308 | 1.7977e+308 | 1.7977e+308 | 1 | 1.7977e+308 | 0.02788602 | 45 | 0 | 1.7977e+308 | 709.8245 | -802.0323 | 1.7977e+308 | 1.7977e+308 | 8100000 | 1.7977e+308 | 8100000 | 1.7977e+308 | -67.3846 | -85275.09 | -56.87617 | 1.7977e+308 | 3 | 400 | 71.68311 | 1048 | 60267.62 | 9364.696
| 3249.738 | 48.71622 | 753.4 | 1.7977e+308 | 1.7977e+308 | 1.7977e+308 | 1 | 1.7977e+308 | 0.1366011 | 45 | 0 | 1.7977e+308 | 709.8245 | -802.0317 | 1.7977e+308 | 1.7977e+308 | 8100000 | 1.7977e+308 | 8100000 | 1.7977e+308 | -67.38324 | -85276.85 | -56.87616 | 1.7977e+308 | 3 | 400 | 71.68378 | 1050 | 60267.62 | 9364.696
| 3249.967 | 48.71637 | 755.4 | 1.7977e+308 | 1.7977e+308 | 1.7977e+308 | 1 | 1.7977e+308 | 0.2137928 | 45 | 0 | 1.7977e+308 | 709.8245 | -802.0309 | 1.7977e+308 | 1.7977e+308 | 8100000 | 1.7977e+308 | 8100000 | 1.7977e+308 | -67.38656 | -85278.73 | -56.87616 | 1.7977e+308 | 3 | 400 | 71.68451 | 1052 | 60267.62 | 9364.696
| 3250.44 | 48.71649 | 757.4 | 1.7977e+308 | 1.7977e+308 | 1.7977e+308 | 1 | 1.7977e+308 | 0.1422591 | 45 | 0 | 1.7977e+308 | 709.8245 | -802.0303 | 1.7977e+308 | 1.7977e+308 | 8100000 | 1.7977e+308 | 8100000 | 1.7977e+308 | -67.38313 | -85280.37 | -56.87615 | 1.7977e+308 | 3 | 400 | 71.68513 | 1054 | 60267.62 | 9364.696
| 3250.42 | 48.71666 | 759.4 | 1.7977e+308 | 1.7977e+308 | 1.7977e+308 | 1 | 1.7977e+308 | 0.1289223 | 45 | 0 | 1.7977e+308 | 709.8245 | -802.0295 | 1.7977e+308 | 1.7977e+308 | 8100000 | 1.7977e+308 | 8100000 | 1.7977e+308 | -67.38669 | -85282.5 | -56.87614 | 1.7977e+308 | 3 | 400 | 71.68595 | 1056 | 60267.62 | 9364.696
| 3250.668 | 48.7168 | 761.4 | 1.7977e+308 | 1.7977e+308 | 1.7977e+308 | 1 | 1.7977e+308 | 0.06991707 | 45 | 0 | 1.7977e+308 | 709.8245 | -802.0288 | 1.7977e+308 | 1.7977e+308 | 8100000 | 1.7977e+308 | 8100000 | 1.7977e+308 | -67.38596 | -85284.37 | -56.87613 | 1.7977e+308 | 3 | 400 | 71.68666 | 1058 | 60267.62 | 9364.696
| 3251.085 | 48.71693 | 763.4 | 1.7977e+308 | 1.7977e+308 | 1.7977e+308 | 1 | 1.7977e+308 | 0.1442797 | 45 | 0 | 1.7977e+308 | 709.8245 | -802.0282 | 1.7977e+308 | 1.7977e+308 | 8100000 | 1.7977e+308 | 8100000 | 1.7977e+308 | -67.38119 | -85286.06 | -56.87612 | 1.7977e+308 | 3 | 400 | 71.68731 | 1060 | 60267.62 | 9364.696
| 3251.343 | 48.71707 | 765.4 | 1.7977e+308 | 1.7977e+308 | 1.7977e+308 | 1 | 1.7977e+308 | 0.231575 | 45 | 0 | 1.7977e+308 | 709.8245 | -802.0274 | 1.7977e+308 | 1.7977e+308 | 8100000 | 1.7977e+308 | 8100000 | 1.7977e+308 | -67.38681 | -85287.92 | -56.87612 | 1.7977e+308 | 3 | 400 | 71.68801 | 1062 | 60267.62 | 9364.696
| 3252.152 | 48.71717 | 767.4 | 1.7977e+308 | 1.7977e+308 | 1.7977e+308 | 1 | 1.7977e+308 | 0.1188186 | 45 | 0 | 1.7977e+308 | 709.8245 | -802.0269 | 1.7977e+308 | 1.7977e+308 | 8100000 | 1.7977e+308 | 8100000 | 1.7977e+308 | -67.38534 | -85289.22 | -56.87611 | 1.7977e+308 | 3 | 400 | 71.68852 | 1064 | 60267.62 | 9364.696
| 3253.078 | 48.71727 | 769.4 | 1.7977e+308 | 1.7977e+308 | 1.7977e+308 | 1 | 1.7977e+308 | 0.2182382 | 45 | 0 | 1.7977e+308 | 709.8245 | -802.0265 | 1.7977e+308 | 1.7977e+308 | 8100000 | 1.7977e+308 | 8100000 | 1.7977e+308 | -67.38419 | -85290.41 | -56.87611 | 1.7977e+308 | 3 | 400 | 71.68897 | 1066 | 60267.62 | 9364.696
| 3253.41 | 48.7174 | 771.4 | 1.7977e+308 | 1.7977e+308 | 1.7977e+308 | 1 | 1.7977e+308 | 0.03718131 | 45 | 0 | 1.7977e+308 | 709.8245 | -802.0258 | 1.7977e+308 | 1.7977e+308 | 8100000 | 1.7977e+308 | 8100000 | 1.7977e+308 | -67.38793 | -85292.19 | -56.8761 | 1.7977e+308 | 3 | 400 | 71.68965 | 1068 | 60267.62 | 9364.696
| 3254.302 | 48.7175 | 773.4 | 1.7977e+308 | 1.7977e+308 | 1.7977e+308 | 1 | 1.7977e+308 | 0.2032848 | 45 | 0 | 1.7977e+308 | 709.8245 | -802.0253 | 1.7977e+308 | 1.7977e+308 | 8100000 | 1.7977e+308 | 8100000 | 1.7977e+308 | -67.38877 | -85293.41 | -56.87609 | 1.7977e+308 | 3 | 400 | 71.69012 | 1070 | 60267.62 | 9364.696
| 3254.942 | 48.71761 | 775.4 | 1.7977e+308 | 1.7977e+308 | 1.7977e+308 | 1 | 1.7977e+308 | 0.02020723 | 45 | 0 | 1.7977e+308 | 709.8245 | -802.0248 | 1.7977e+308 | 1.7977e+308 | 8100000 | 1.7977e+308 | 8100000 | 1.7977e+308 | -67.39123 | -85294.88 | -56.87609 | 1.7977e+308 | 3 | 400 | 71.69068 | 1072 | 60267.62 | 9364.696
| 3255.614 | 48.71772 | 777.4 | 1.7977e+308 | 1.7977e+308 | 1.7977e+308 | 1 | 1.7977e+308 | 0.1163936 | 45 | 0 | 1.7977e+308 | 709.8245 | -802.0242 | 1.7977e+308 | 1.7977e+308 | 8100000 | 1.7977e+308 | 8100000 | 1.7977e+308 | -67.39144 | -85296.32 | -56.87608 | 1.7977e+308 | 3 | 400 | 71.69124 | 1074 | 60267.62 | 9364.696
END

## Test 001
Segment | Displacement Into Surface | Load On Sample | Time On Sample | Stiffness | Modulus | Phase Angle | _CSM | _HarmonicDamping | _HarmonicDisplacement | _HarmonicFrequency | _HarmonicLoad | _HarmonicStiffness | _HarmonicSystemDamping | _HarmonicSystemStiffness | Contact Area | Contact Depth | Frame Stiffness | Hardness | Harmonic Frame Stiffness | Load By Stiffness Squared | Load vs Disp Slope | Raw Displacement | Raw Load | Reduced Modulus | Segment Number | Segment Type | Support Spring Stiffness | Time | X Position | Y Position
| nm | mN | s | N/m | GPa | deg |  | N/m | nm | Hz | uN | N/m | N/m | N/m | nm^2 | nm | N/m | GPa | N/m | 1/GPa | N/m | nm | mN | GPa |  |  | N/m | s | um | um
Load Segment Type | 0 | 0 | 0 | 863.1409 | 0 | 86.62003 | 1 | 1061.405 | 1.905035 | 45 | 2.030329 | 863.049 | 709.8266 | -800.2134 | 1.7977e+308 | 1.7977e+308 | 8100000 | 1.7977e+308 | 8100000 | 1.7977e+308 | 126.9883 | -89069.1 | -105.874 | 1.7977e+308 | 0 | 0 | 73.50207 | 276.6 | 60076.85 | 9249.993
| 0.09471359 | 6.413761e-05 | 0.04 | 828.2192 | 1.7977e+308 | 88.48003 | 1 | 1049.717 | 1.928873 | 45 | 2.030329 | 828.1345 | 709.8266 | -800.2134 | -1777503.5 | 0.0366333 | 8100000 | -3.608297e-05 | 8100000 | 9.169442e-05 | 126.9883 | -89069.04 | -105.8739 | 1.7977e+308 | 0 | 0 | 73.50204 | 276.64 | 60076.85 | 9249.993
| 1.56467 | 0.0004532676 | 0.4 | 855.6319 | 1.7977e+308 | 87.25003 | 1 | 1149.342 | 1.790289 | 45 | 2.064526 | 855.5415 | 709.8266 | -800.2141 | -829258.2 | 1.167361 | 8100000 | -0.000546594 | 8100000 | 0.0006071575 | 142.5153 | -89067.9 | -105.8735 | 1.7977e+308 | 0 | 0 | 73.50138 | 277 | 60076.85 | 9249.993
| 2.182745 | 0.0008311446 | 0.6 | 1069.453 | 1.7977e+308 | 78.31003 | 1 | 1298.057 | 1.60524 | 45 | 2.131943 | 1069.312 | 709.8266 | -800.2143 | -484813.8 | 1.599869 | 8100000 | -0.001714359 | 8100000 | 0.0007126455 | 156.9002 | -89067.46 | -105.8731 | 1.7977e+308 | 0 | 0 | 73.50113 | 277.2 | 60076.85 | 9249.993
| 2.455069 | 0.00123698 | 0.8 | 1379.077 | 1.7977e+308 | 67.62002 | 1 | 1402.737 | 1.469079 | 45 | 2.23258 | 1378.842 | 709.8266 | -800.2144 | -345659.8 | 1.782347 | 8100000 | -0.003578605 | 8100000 | 0.0006378323 | 177.4678 | -89067.37 | -105.8726 | 1.7977e+308 | 0 | 0 | 73.50106 | 277.4 | 60076.85 | 9249.993
| 3.545151 | 0.001645564 | 1 | 1414.23 | 2.046538 | 64.95002 | 1 | 1310.726 | 1.582614 | 45 | 2.294135 | 1413.983 | 709.8266 | -800.2149 | 294271.3 | 2.672468 | 8100000 | 0.005591997 | 8100000 | 0.0008068553 | 196.4493 | -89066.46 | -105.8722 | 2.234449 | 0 | 0 | 73.50057 | 277.6 | 60076.85 | 9249.993
| 4.355574 | 0.002076239 | 1.2 | 1872.784 | 1.580814 | 55.54002 | 1 | 1559.792 | 1.276758 | 45 | 2.419199 | 1872.351 | 709.8266 | -800.2153 | 862355.4 | 3.524096 | 8100000 | 0.002407638 | 8100000 | 0.0005805276 | 213.2954 | -89065.84 | -105.8717 | 1.728498 | 0 | 0 | 73.50018 | 277.8 | 60076.85 | 9249.993
| 4.911979 | 0.002596974 | 1.4 | 2253.324 | 1.615281 | 43.05002 | 1 | 1354.323 | 1.28201 | 45 | 2.548171 | 2252.698 | 709.8266 | -800.2155 | 1195964.8 | 4.047598 | 8100000 | 0.002171447 | 8100000 | 0.0005015808 | 235.6158 | -89065.46 | -105.8711 | 1.765993 | 0 | 0 | 73.49997 | 278 | 60076.85 | 9249.993
| 5.413635 | 0.003122075 | 1.6 | 2480.009 | 1.610206 | 32.89001 | 1 | 1083.29 | 1.330091 | 45 | 2.659556 | 2479.25 | 709.8266 | -800.2157 | 1457797.1 | 4.469462 | 8100000 | 0.002141639 | 8100000 | 0.0004978029 | 258.7965 | -89065.14 | -105.8706 | 1.760472 | 0 | 0 | 73.49978 | 278.2 | 60076.85 | 9249.993
| 6.162389 | 0.003695803 | 1.8 | 3030.589 | 1.711988 | 25.55001 | 1 | 1063.171 | 1.132516 | 45 | 2.798298 | 3029.456 | 709.8266 | -800.216 | 1927012.8 | 5.247764 | 8100000 | 0.001917892 | 8100000 | 0.0003946166 | 282.4297 | -89064.58 | -105.87 | 1.871152 | 0 | 0 | 73.49945 | 278.4 | 60076.85 | 9249.993
| 6.604841 | 0.004363636 | 2 | 2901.408 | 1.583769 | 24.72001 | 1 | 964.3402 | 1.260192 | 45 | 2.913591 | 2900.369 | 709.8266 | -800.2162 | 2062125.3 | 5.476862 | 8100000 | 0.002116087 | 8100000 | 0.0005083368 | 311.5949 | -89064.32 | -105.8693 | 1.731712 | 0 | 0 | 73.49931 | 278.6 | 60076.85 | 9249.993
| 6.970843 | 0.005037358 | 2.2 | 3363.742 | 1.747785 | 31.41001 | 1 | 1562.034 | 1.047669 | 45 | 3.145154 | 3362.346 | 709.8266 | -800.2163 | 2278240.4 | 5.847684 | 8100000 | 0.002211074 | 8100000 | 0.0004365943 | 341.0281 | -89064.13 | -105.8686 | 1.910061 | 0 | 0 | 73.49919 | 278.8 | 60076.85 | 9249.993
| 7.658411 | 0.005822975 | 2.4 | 3528.372 | 1.713836 | 22.07001 | 1 | 1102.992 | 1.124436 | 45 | 3.308323 | 3526.835 | 709.8266 | -800.2166 | 2606436.9 | 6.420664 | 8100000 | 0.002234075 | 8100000 | 0.0004586876 | 372.266 | -89063.63 | -105.8678 | 1.873161 | 0 | 0 | 73.4989 | 279 | 60076.85 | 9249.993
| 8.109232 | 0.006627675 | 2.6 | 3920.34 | 1.823803 | 30.67001 | 1 | 1846.749 | 0.9672652 | 45 | 3.506666 | 3918.443 | 709.8266 | -800.2167 | 2843347.9 | 6.841291 | 8100000 | 0.002330941 | 8100000 | 0.0004228969 | 405.9699 | -89063.36 | -105.867 | 1.99266 | 0 | 0 | 73.49874 | 279.2 | 60076.85 | 9249.993
| 8.569908 | 0.007500511 | 2.8 | 3796.007 | 1.724211 | 37.13001 | 1 | 2264.308 | 0.9886792 | 45 | 3.712826 | 3794.229 | 709.8266 | -800.2169 | 2980840.2 | 7.087987 | 8100000 | 0.002516241 | 8100000 | 0.0005104551 | 441.9799 | -89063.08 | -105.8661 | 1.884439 | 0 | 0 | 73.49858 | 279.4 | 60076.85 | 9249.993
| 9.190874 | 0.008429288 | 3 | 4417.543 | 1.893684 | 25.81001 | 1 | 1745.788 | 0.9830228 | 45 | 3.947321 | 4415.135 | 709.8266 | -800.2171 | 3350240.4 | 7.759769 | 8100000 | 0.002516025 | 8100000 | 0.0004235942 | 478.4771 | -89062.64 | -105.8651 | 2.068556 | 0 | 0 | 73.49833 | 279.6 | 60076.85 | 9249.993
| 10.03082 | 0.009409101 | 3.2 | 4587.105 | 1.859516 | 24.35001 | 1 | 1710.14 | 1.016154 | 45 | 4.220897 | 4584.509 | 709.8266 | -800.2175 | 3745533.6 | 8.492418 | 8100000 | 0.002512086 | 8100000 | 0.000438522 | 513.6991 | -89061.99 | -105.8641 | 2.031451 | 0 | 0 | 73.49796 | 279.8 | 60076.85 | 9249.993
| 10.37507 | 0.01049784 | 3.4 | 5246.836 | 2.072874 | 15.75001 | 1 | 1250.608 | 0.9640331 | 45 | 4.450506 | 5243.44 | 709.8266 | -800.2176 | 3948833.7 | 8.874477 | 8100000 | 0.002658466 | 8100000 | 0.0003739603 | 554.1696 | -89061.82 | -105.863 | 2.263015 | 0 | 0 | 73.49784 | 280 | 60076.85 | 9249.993
| 10.86679 | 0.01164386 | 3.6 | 5622.291 | 2.159437 | 13.34 | 1 | 1140.01 | 0.9575685 | 45 | 4.74167 | 5618.391 | 709.8266 | -800.2178 | 4180246.7 | 9.313524 | 8100000 | 0.002785449 | 8100000 | 0.0003612362 | 877.4402 | -89061.52 | -105.8618 | 2.356876 | 0 | 0 | 73.49767 | 280.2 | 60076.85 | 9249.993
| 11.4559 | 0.01291958 | 3.8 | 6098.535 | 2.266219 | 10.12 | 1 | 942.3527 | 0.9248415 | 45 | 4.973234 | 6093.946 | 709.8266 | -800.218 | 4468846.7 | 9.867043 | 8100000 | 0.002891033 | 8100000 | 0.0003406577 | 1074.391 | -89061.11 | -105.8605 | 2.47259 | 0 | 0 | 73.49744 | 280.4 | 60076.85 | 9249.993
| 12.41189 | 0.01478528 | 4 | 5670.161 | 2.037444 | 18.18001 | 1 | 1595.459 | 1.041608 | 45 | 5.334746 | 5666.194 | 709.8266 | -800.2185 | 4772459.0 | 10.45622 | 8100000 | 0.003098043 | 8100000 | 0.0004509824 | 1208.867 | -89060.34 | -105.8586 | 2.224583 | 0 | 0 | 73.49698 | 280.6 | 60076.85 | 9249.993
| 12.7952 | 0.01707682 | 4.2 | 5583.717 | 2.001302 | 14.73001 | 1 | 1254.083 | 1.12888 | 45 | 5.579011 | 5579.87 | 709.8266 | -800.2186 | 4795626.3 | 10.50146 | 8100000 | 0.003560916 | 8100000 | 0.0005371319 | 1360.325 | -89060.13 | -105.8563 | 2.185371 | 0 | 0 | 73.49688 | 280.8 | 60076.85 | 9249.993
| 13.51264 | 0.01961648 | 4.4 | 7158.129 | 2.448385 | 15.42001 | 1 | 1749.394 | 0.9111043 | 45 | 6.003055 | 7151.809 | 709.8266 | -800.2189 | 5280633.2 | 11.45731 | 8100000 | 0.003714796 | 8100000 | 0.0003754418 | 1501.99 | -89059.6 | -105.8537 | 2.669814 | 0 | 0 | 73.49656 | 281 | 60076.85 | 9249.993
| 14.36223 | 0.02245533 | 4.6 | 9984.292 | 3.242383 | 10.59 | 1 | 1712.285 | 0.6965605 | 45 | 6.499402 | 9972 | 709.8266 | -800.2193 | 5887331.5 | 12.67543 | 8100000 | 0.003814178 | 8100000 | 0.000220905 | 1646.035 | -89058.93 | -105.8508 | 3.526813 | 0 | 0 | 73.49617 | 281.2 | 60076.85 | 9249.993
| 14.86997 | 0.02563217 | 4.8 | 8801.351 | 2.853505 | 8.340003 | 1 | 1169.033 | 0.8448422 | 45 | 6.823786 | 8791.798 | 709.8266 | -800.2195 | 5892419.3 | 12.68574 | 8100000 | 0.004350024 | 8100000 | 0.0003244945 | 1804.778 | -89058.61 | -105.8476 | 3.107613 | 0 | 0 | 73.49599 | 281.4 | 60076.85 | 9249.993
| 16.09459 | 0.02895707 | 5 | 9129.284 | 2.840693 | 29.72001 | 1 | 4746.291 | 0.7781761 | 45 | 7.45399 | 9119.007 | 709.8266 | -800.2201 | 6396498.3 | 13.71567 | 8100000 | 0.00452702 | 8100000 | 0.0003407233 | 1932.028 | -89057.56 | -105.8442 | 3.093784 | 0 | 0 | 73.49538 | 281.6 | 60076.85 | 9249.993
| 17.14578 | 0.03270952 | 5.2 | 10012.43 | 3.007915 | 18.78001 | 1 | 3125.789 | 0.8177718 | 45 | 7.946429 | 10000.07 | 709.8266 | -800.2206 | 6869435.3 | 14.69562 | 8100000 | 0.004761602 | 8100000 | 0.000319975 | 2062.088 | -89056.69 | -105.8404 | 3.274185 | 0 | 0 | 73.49487 | 281.8 | 60076.85 | 9249.993
| 17.83345 | 0.03673273 | 5.4 | 10655.21 | 3.142577 | 10.41 | 1 | 1805.425 | 0.8545393 | 45 | 8.550252 | 10641.21 | 709.8266 | -800.2209 | 7133339.3 | 15.2479 | 8100000 | 0.005149443 | 8100000 | 0.0003172851 | 2214.94 | -89056.19 | -105.8363 | 3.419322 | 0 | 0 | 73.49458 | 282 | 60076.85 | 9249.993
| 18.98891 | 0.04092453 | 5.6 | 11163.3 | 3.189648 | 14.86001 | 1 | 2743.07 | 0.8561555 | 45 | 9.165801 | 11147.94 | 709.8266 | -800.2214 | 7602715.9 | 16.23942 | 8100000 | 0.005382883 | 8100000 | 0.0003220469 | 2345.482 | -89055.22 | -105.8321 | 3.470025 | 0 | 0 | 73.49402 | 282.2 | 60076.85 | 9249.993
| 20.21954 | 0.04545463 | 5.8 | 10032.62 | 2.813117 | 15.55001 | 1 | 2563.085 | 0.9991849 | 45 | 9.562488 | 10020.21 | 709.8266 | -800.222 | 7875805.7 | 16.82153 | 8100000 | 0.005771426 | 8100000 | 0.0004428637 | 2472.178 | -89054.17 | -105.8275 | 3.064018 | 0 | 0 | 73.49342 | 282.4 | 60076.85 | 9249.993
| 21.43115 | 0.05026144 | 6 | 9767.148 | 2.678751 | 21.37001 | 1 | 3501.571 | 1.052114 | 45 | 10.11746 | 9755.385 | 709.8266 | -800.2227 | 8225195.1 | 17.57168 | 8100000 | 0.006110668 | 8100000 | 0.000516678 | 2582.065 | -89053.14 | -105.8226 | 2.918899 | 0 | 0 | 73.4928 | 282.6 | 60076.85 | 9249.993
| 22.07602 | 0.05532161 | 6.2 | 13956.32 | 3.685087 | 12.82 | 1 | 2985.848 | 0.8254488 | 45 | 11.11699 | 13932.31 | 709.8266 | -800.2229 | 8930266.5 | 19.10309 | 8100000 | 0.006194844 | 8100000 | 0.0002785312 | 2733.081 | -89052.67 | -105.8175 | 4.002792 | 0 | 0 | 73.49254 | 282.8 | 60076.85 | 9249.993
| 23.09793 | 0.06062639 | 6.4 | 10349.68 | 2.753065 | 3.150001 | 1 | 522.3008 | 1.206456 | 45 | 11.52247 | 10336.47 | 709.8266 | -800.2234 | 8747797.6 | 18.70458 | 8100000 | 0.006930474 | 8100000 | 0.0005550458 | 2889.197 | -89051.83 | -105.8121 | 2.999175 | 0 | 0 | 73.49205 | 283 | 60076.85 | 9249.993
| 24.10304 | 0.06620821 | 6.6 | 12660.78 | 3.250434 | -4.060001 | 1 | -842.9611 | 1.031912 | 45 | 12.24941 | 12641.02 | 709.8266 | -800.2239 | 9420477.0 | 20.18099 | 8100000 | 0.007028116 | 8100000 | 0.0004050526 | 3032.624 | -89051.01 | -105.8065 | 3.535481 | 0 | 0 | 73.49158 | 283.2 | 60076.85 | 9249.993
| 25.11353 | 0.07206502 | 6.8 | 15208.14 | 3.788273 | -4.350002 | 1 | -1096.325 | 0.9054484 | 45 | 13.05744 | 15179.64 | 709.8266 | -800.2244 | 10040810.7 | 21.5596 | 8100000 | 0.007177211 | 8100000 | 0.0003055574 | 4144.051 | -89050.18 | -105.8006 | 4.113545 | 0 | 0 | 73.49109 | 283.4 | 60076.85 | 9249.993
| 26.09905 | 0.07847506 | 7 | 16523.39 | 4.03249 | 13.89 | 1 | 3877.35 | 0.8678729 | 45 | 14.02668 | 16489.75 | 709.8266 | -800.2248 | 10476465.5 | 22.53705 | 8100000 | 0.007490605 | 8100000 | 0.0002818733 | 4819.708 | -89049.38 | -105.7941 | 4.375384 | 0 | 0 | 73.49063 | 283.6 | 60076.85 | 9249.993
| 27.42168 | 0.08695856 | 7.2 | 16023.5 | 3.842611 | -4.050001 | 1 | -1078.136 | 0.9862561 | 45 | 15.02035 | 15991.86 | 709.8266 | -800.2255 | 10836984.6 | 23.35147 | 8100000 | 0.00802424 | 8100000 | 0.0003321379 | 5215.049 | -89048.24 | -105.7855 | 4.171838 | 0 | 0 | 73.48996 | 283.8 | 60076.85 | 9249.993
| 28.77867 | 0.09674834 | 7.4 | 15825.16 | 3.730483 | 6.940002 | 1 | 1822.595 | 1.055347 | 45 | 15.94075 | 15794.31 | 709.8266 | -800.2262 | 11207482.9 | 24.19349 | 8100000 | 0.008632477 | 8100000 | 0.0003788504 | 5510.066 | -89047.06 | -105.7756 | 4.051525 | 0 | 0 | 73.48929 | 284 | 60076.85 | 9249.993
| 30.08945 | 0.1072994 | 7.6 | 16837.83 | 3.88742 | 3.890001 | 1 | 1085.636 | 1.040801 | 45 | 16.69406 | 16802.9 | 709.8266 | -800.2268 | 11695470.9 | 25.31006 | 8100000 | 0.009174444 | 8100000 | 0.0003711472 | 5788.798 | -89045.93 | -105.765 | 4.219894 | 0 | 0 | 73.48862 | 284.2 | 60076.85 | 9249.993
| 31.27315 | 0.1184466 | 7.8 | 16474.58 | 3.762371 | 12.88 | 1 | 3573.992 | 1.099791 | 45 | 17.64572 | 16441.14 | 709.8266 | -800.2274 | 11943564.0 | 25.88091 | 8100000 | 0.009917194 | 8100000 | 0.0004279713 | 6075.709 | -89044.93 | -105.7538 | 4.08575 | 0 | 0 | 73.48805 | 284.4 | 60076.85 | 9249.993
| 32.45801 | 0.1302137 | 8 | 18308.5 | 4.094488 | 15.34001 | 1 | 4789.024 | 1.035145 | 45 | 18.74882 | 18267.21 | 709.8266 | -800.228 | 12480667.6 | 27.12386 | 8100000 | 0.01043323 | 8100000 | 0.0003809533 | 6390.651 | -89043.93 | -105.7419 | 4.441792 | 0 | 0 | 73.48746 | 284.6 | 60076.85 | 9249.993
| 33.96711 | 0.1424364 | 8.2 | 20678.12 | 4.502562 | 10.97 | 1 | 3840.353 | 0.9870645 | 45 | 19.93302 | 20625.46 | 709.8266 | -800.2288 | 13199040.8 | 28.80091 | 8100000 | 0.01079142 | 8100000 | 0.0003266778 | 6607.213 | -89042.6 | -105.7296 | 4.878251 | 0 | 0 | 73.48669 | 284.8 | 60076.85 | 9249.993
| 35.32026 | 0.1553607 | 8.4 | 22279.39 | 4.757389 | -4.700002 | 1 | -1763.395 | 0.9882767 | 45 | 21.23838 | 22218.28 | 709.8266 | -800.2295 | 13746768.6 | 30.09029 | 8100000 | 0.01130162 | 8100000 | 0.0003069412 | 6847.925 | -89041.43 | -105.7166 | 5.15024 | 0 | 0 | 73.486 | 285 | 60076.85 | 9249.993
| 36.55474 | 0.1687083 | 8.6 | 27114.38 | 5.652341 | 1.04 | 1 | 473.5391 | 0.8678735 | 45 | 22.76259 | 27023.92 | 709.8266 | -800.2301 | 14504338.6 | 31.88817 | 8100000 | 0.01163157 | 8100000 | 0.0002250389 | 7116.219 | -89040.37 | -105.7032 | 6.102041 | 0 | 0 | 73.4854 | 285.2 | 60076.85 | 9249.993
| 37.61578 | 0.1826207 | 8.8 | 27916.47 | 5.753584 | 16.61001 | 1 | 8057.744 | 0.861813 | 45 | 24.30049 | 27820.59 | 709.8266 | -800.2306 | 14848181.3 | 32.70952 | 8100000 | 0.0122992 | 8100000 | 0.0002297998 | 8570.222 | -89039.49 | -105.6892 | 6.209381 | 0 | 0 | 73.48487 | 285.4 | 60076.85 | 9249.993
| 38.64517 | 0.1972249 | 9 | 26829.6 | 5.492574 | 10.04 | 1 | 4590.226 | 0.9830244 | 45 | 25.89701 | 26741.02 | 709.8266 | -800.2311 | 15024480.1 | 33.13191 | 8100000 | 0.0131269 | 8100000 | 0.0002686917 | 9526.234 | -89038.64 | -105.6745 | 5.932514 | 0 | 0 | 73.48439 | 285.6 | 60076.85 | 9249.993
| 39.96818 | 0.2146295 | 9.2 | 30756.76 | 6.174602 | 0.8800003 | 1 | 455.8379 | 0.9216107 | 45 | 27.50428 | 30640.42 | 709.8266 | -800.2317 | 15690251.7 | 34.73446 | 8100000 | 0.01367916 | 8100000 | 0.0002224994 | 10223.32 | -89037.5 | -105.6571 | 6.655031 | 0 | 0 | 73.48373 | 285.8 | 60076.85 | 9249.993
| 41.62906 | 0.2339011 | 9.4 | 24391.78 | 4.8966 | 4.650002 | 1 | 1910.386 | 1.226256 | 45 | 28.9347 | 24318.55 | 709.8266 | -800.2326 | 15567057.0 | 34.43705 | 8100000 | 0.01502539 | 8100000 | 0.000385537 | 10700.51 | -89036.02 | -105.6377 | 5.298642 | 0 | 0 | 73.48287 | 286 | 60076.85 | 9249.993
| 43.01825 | 0.2545379 | 9.6 | 22241.13 | 4.45889 | 5.470002 | 1 | 2044.851 | 1.38181 | 45 | 29.67825 | 22180.23 | 709.8265922 | -800.2333 | 15566165.4 | 34.4349 | 8100000 | 0.016352 | 8100000 | 0.000504614 | 11135.48 | -89034.81 | -105.6169 | 4.831594 | 0 | 0 | 73.48216 | 286.2 | 60076.85 | 9249.993
| 44.38635 | 0.2761756 | 9.8 | 29382.7 | 5.698685 | 2.250001 | 1 | 1116.325 | 1.103428 | 45 | 31.44575 | 29276.5 | 709.8266 | -800.234 | 16761567.0 | 37.33691 | 8100000 | 0.01647672 | 8100000 | 0.0003137059 | 11587.81 | -89033.62 | -105.5952 | 6.151184 | 0 | 0 | 73.48148 | 286.4 | 60076.85 | 9249.993
| 45.80836 | 0.2986697 | 10 | 28337.5 | 5.454213 | 3.860001 | 1 | 1848.813 | 1.197165 | 45 | 32.92307 | 28238.71 | 709.8266 | -800.2347 | 16993316.7 | 37.90356 | 8100000 | 0.01757572 | 8100000 | 0.0003647445 | 12021.48 | -89032.38 | -105.5726 | 5.891785 | 0 | 0 | 73.48075 | 286.6 | 60076.85 | 9249.993
| 47.43272 | 0.322112 | 10.2 | 30084.84 | 5.693457 | 12.11 | 1 | 6257.025 | 1.166458 | 45 | 34.80392 | 29973.52 | 709.8266 | -800.2355 | 17603940.5 | 39.40263 | 8100000 | 0.01829772 | 8100000 | 0.0003490054 | 12337.99 | -89030.94 | -105.5491 | 6.145641 | 0 | 0 | 73.47992 | 286.8 | 60076.85 | 9249.993
| 48.90803 | 0.3463239 | 10.4 | 34374.52 | 6.37779 | 4.880002 | 1 | 2851.613 | 1.093328 | 45 | 36.68184 | 34229.26 | 709.8266 | -800.2363 | 18392800.5 | 41.35177 | 8100000 | 0.01882932 | 8100000 | 0.0002874285 | 12694.43 | -89029.64 | -105.5248 | 6.869689 | 0 | 0 | 73.47915 | 287 | 60076.85 | 9249.993
| 50.10754 | 0.3712477 | 10.6 | 34199.97 | 6.301645 | 10.15 | 1 | 5951.222 | 1.147065 | 45 | 38.75321 | 34056.18 | 709.8266 | -800.2369 | 18640313.9 | 41.96614 | 8100000 | 0.01991638 | 8100000 | 0.0003112669 | 14846.8 | -89028.62 | -105.4998 | 6.789277 | 0 | 0 | 73.47858 | 287.2 | 60076.85 | 9249.993
| 51.46573 | 0.3973291 | 10.8 | 30819.32 | 5.678134 | 9.930004 | 1 | 5232.405 | 1.325246 | 45 | 40.23053 | 30702.5 | 709.8266 | -800.2376 | 18572053.1 | 41.79657 | 8100000 | 0.02139393 | 8100000 | 0.0004102277 | 16149.12 | -89027.44 | -105.4736 | 6.129394 | 0 | 0 | 73.47788 | 287.4 | 60076.85 | 9249.993
| 53.04833 | 0.427457 | 11 | 36162.12 | 6.514098 | 8.260003 | 1 | 5107.687 | 1.190297 | 45 | 42.33904 | 36001.39 | 709.8266 | -800.2384 | 19529091.9 | 44.1829 | 8100000 | 0.02188822 | 8100000 | 0.0003205571 | 17000.71 | -89026.04 | -105.4434 | 7.013539 | 0 | 0 | 73.47707 | 287.6 | 60076.85 | 9249.993
| 54.36872 | 0.4600861 | 11.2 | 36058.04 | 6.453631 | 4.670002 | 1 | 2864.57 | 1.250499 | 45 | 44.0362 | 35898.24 | 709.8266 | -800.2391 | 19774968.4 | 44.79902 | 8100000 | 0.02326609 | 8100000 | 0.0003470208 | 17790.72 | -89024.9 | -105.4107 | 6.949741 | 0 | 0 | 73.47641 | 287.8 | 60076.85 | 9249.993
| 56.12932 | 0.4945392 | 11.4 | 37239.86 | 6.577663 | 17.42001 | 1 | 11377.47 | 1.219792 | 45 | 46.36748 | 37069.43 | 709.8266 | -800.24 | 20320158.2 | 46.16945 | 8100000 | 0.02433737 | 8100000 | 0.0003497078 | 18390.45 | -89023.31 | -105.3761 | 7.080581 | 0 | 0 | 73.47548 | 288 | 60076.85 | 9249.993
| 57.81577 | 0.5304454 | 11.6 | 37805.63 | 6.606223 | -2.110001 | 1 | -1359.433 | 1.313125 | 45 | 48.39489 | 37629.99 | 709.8266 | -800.2408 | 20765280.5 | 47.29263 | 8100000 | 0.02554482 | 8100000 | 0.0003639557 | 18824.79 | -89021.81 | -105.3401 | 7.110693 | 0 | 0 | 73.47462 | 288.2 | 60076.85 | 9249.993
| 59.22883 | 0.5674756 | 11.8 | 38179.67 | 6.622401 | 4.840002 | 1 | 3147.442 | 1.334943 | 45 | 49.83801 | 38000.55 | 709.8266 | -800.2416 | 21076974.2 | 48.08136 | 8100000 | 0.02692396 | 8100000 | 0.0003817716 | 19393.01 | -89020.57 | -105.303 | 7.127749 | 0 | 0 | 73.47389 | 288.4 | 60076.85 | 9249.993
| 61.11924 | 0.6052938 | 12 | 50543.72 | 8.502892 | 4.970002 | 1 | 4295.979 | 1.06545 | 45 | 52.86398 | 50230.28 | 709.8266 | -800.2426 | 22668980.3 | 52.1375 | 8100000 | 0.02670141 | 8100000 | 0.0002323553 | 19782.99 | -89018.86 | -105.265 | 9.098622 | 0 | 0 | 73.47289 | 288.6 | 60076.85 | 9249.993
| 62.78358 | 0.6444394 | 12.2 | 38031.78 | 6.474296 | 4.140001 | 1 | 2679.542 | 1.467064 | 45 | 54.50252 | 37854.04 | 709.8266 | -800.2434 | 21861688.8 | 50.07501 | 8100000 | 0.02947802 | 8100000 | 0.0004369276 | 21969.5 | -89017.37 | -105.2258 | 6.971548 | 0 | 0 | 73.47203 | 288.8 | 60076.85 | 9249.993
| 64.18933 | 0.6848459 | 12.4 | 43977.5 | 7.348397 | 7.870003 | 1 | 5932.961 | 1.311509 | 45 | 56.85139 | 43740.02 | 709.8266 | -800.2441 | 22814250.9 | 52.50984 | 8100000 | 0.03001834 | 8100000 | 0.0003472582 | 23423.26 | -89016.14 | -105.1853 | 7.891359 | 0 | 0 | 73.47132 | 289 | 60076.85 | 9249.993
| 65.79829 | 0.7291627 | 12.6 | 48033.13 | 7.912734 | -0.07000003 | 1 | -59.87044 | 1.269086 | 45 | 59.58326 | 47749.97 | 709.8266 | -800.245 | 23554614.2 | 54.41298 | 8100000 | 0.03095626 | 8100000 | 0.0003099298 | 24472.5 | -89014.71 | -105.1408 | 8.482567 | 0 | 0 | 73.47049 | 289.2 | 60076.85 | 9249.993
| 67.61453 | 0.7764246 | 12.8 | 49959.77 | 8.132997 | 1.990001 | 1 | 1694.946 | 1.260197 | 45 | 61.60188 | 49653.51 | 709.8266 | -800.2459 | 24153403.3 | 55.95878 | 8100000 | 0.03214556 | 8100000 | 0.0003050557 | 25177.4 | -89013.07 | -105.0935 | 8.712758 | 0 | 0 | 73.46954 | 289.4 | 60076.85 | 9249.993
| 69.14199 | 0.8257079 | 13 | 52711.38 | 8.493681 | 2.850001 | 1 | 2564.812 | 1.258177 | 45 | 64.96494 | 52370.57 | 709.8266 | -800.2467 | 24707176.7 | 57.39346 | 8100000 | 0.03341976 | 8100000 | 0.0002914327 | 25896.92 | -89011.72 | -105.0441 | 9.089023 | 0 | 0 | 73.46875 | 289.6 | 60076.85 | 9249.993
| 71.41453 | 0.8763771 | 13.2 | 49069.65 | 7.853006 | 5.730002 | 1 | 4811.294 | 1.387469 | 45 | 66.89661 | 48774.17 | 709.8266 | -800.2479 | 24948296.5 | 58.01963 | 8100000 | 0.03512773 | 8100000 | 0.0003569323 | 26191.98 | -89009.63 | -104.9933 | 8.420093 | 0 | 0 | 73.46754 | 289.8 | 60076.85 | 9249.993
| 73.13399 | 0.9285381 | 13.4 | 49533.09 | 7.863794 | 3.220001 | 1 | 2722.206 | 1.42949 | 45 | 69.3422 | 49232.03 | 709.8266 | -800.2488 | 25353771.0 | 59.07463 | 8100000 | 0.03662327 | 8100000 | 0.0003711329 | 26490.88 | -89008.08 | -104.941 | 8.431378 | 0 | 0 | 73.46664 | 290 | 60076.85 | 9249.993
| 74.87062 | 0.9814553 | 13.6 | 49531.92 | 7.807217 | 11.93 | 1 | 10229.91 | 1.448884 | 45 | 71.71941 | 49230.87 | 709.8266 | -800.2497 | 25712346.3 | 60.00967 | 8100000 | 0.03817059 | 8100000 | 0.0003923023 | 28385.28 | -89006.52 | -104.888 | 8.372183 | 0 | 0 | 73.46573 | 290.2 | 60076.85 | 9249.993
| 76.77678 | 1.03553 | 13.8 | 57729.84 | 8.913861 | 12.49 | 1 | 12517.56 | 1.285652 | 45 | 74.42784 | 57321.31 | 709.8266 | -800.2507 | 26977458.2 | 63.32364 | 8100000 | 0.03838501 | 8100000 | 0.0003047071 | 29375.28 | -89004.79 | -104.8337 | 9.5263 | 0 | 0 | 73.46473 | 290.4 | 60076.85 | 9249.993
| 78.37177 | 1.093074 | 14 | 53518.04 | 8.262705 | 6.810002 | 1 | 6251.087 | 1.456965 | 45 | 76.83826 | 53166.76 | 709.8266 | -800.2516 | 26874645.7 | 63.05347 | 8100000 | 0.04067307 | 8100000 | 0.000374257 | 30266.02 | -89003.37 | -104.7761 | 8.848166 | 0 | 0 | 73.4639 | 290.6 | 60076.85 | 9249.993
| 80.26395 | 1.152524 | 14.2 | 52654.32 | 8.079479 | 1.930001 | 1 | 1733.388 | 1.532116 | 45 | 78.97023 | 52314.25 | 709.8266 | -800.2525 | 27176681.8 | 63.84758 | 8100000 | 0.04240855 | 8100000 | 0.0004076641 | 30999.31 | -89001.66 | -104.7165 | 8.656856 | 0 | 0 | 73.46291 | 290.8 | 60076.85 | 9249.993
| 82.20174 | 1.214036 | 14.4 | 58269.07 | 8.795058 | 6.360002 | 1 | 6356.64 | 1.431915 | 45 | 82.20041 | 57852.89 | 709.8266 | -800.2536 | 28210618.3 | 66.5755 | 8100000 | 0.0430347 | 8100000 | 0.0003506517 | 31434.28 | -88999.89 | -104.6549 | 9.402778 | 0 | 0 | 73.46188 | 291 | 60076.85 | 9249.993
| 83.84691 | 1.276674 | 14.6 | 62619 | 9.344693 | -1.14 | 1 | -1223.106 | 1.381814 | 45 | 84.77499 | 62138.62 | 709.8266 | -800.2544 | 28957884.0 | 68.55594 | 8100000 | 0.04408726 | 8100000 | 0.0003192923 | 32058.47 | -88998.42 | -104.5921 | 9.973488 | 0 | 0 | 73.46103 | 291.2 | 60076.85 | 9249.993
| 85.83917 | 1.340455 | 14.8 | 66278.14 | 9.770514 | 4.210002 | 1 | 4777.778 | 1.353531 | 45 | 88.1361 | 65740.22 | 709.8266 | -800.2555 | 29752837.7 | 70.67065 | 8100000 | 0.045053 | 8100000 | 0.0002992487 | 32487.32 | -88996.6 | -104.5282 | 10.41431 | 0 | 0 | 73.45997 | 291.4 | 60076.85 | 9249.993
| 88.17161 | 1.405379 | 15 | 62758.66 | 9.19449 | 12.77 | 1 | 13930.62 | 1.446461 | 45 | 91.17772 | 62276.15 | 709.8266 | -800.2567 | 30017540.8 | 71.37657 | 8100000 | 0.04681859 | 8100000 | 0.0003499184 | 33748.58 | -88994.45 | -104.4631 | 9.817717 | 0 | 0 | 73.45872 | 291.6 | 60076.85 | 9249.993
| 89.7956 | 1.471808 | 15.2 | 62034.43 | 9.049113 | 4.980002 | 1 | 5292.164 | 1.537774 | 45 | 93.79333 | 61562.95 | 709.8266 | -800.2576 | 30251551.4 | 72.00135 | 8100000 | 0.04865231 | 8100000 | 0.0003750647 | 35030.83 | -88993 | -104.3966 | 9.666814 | 0 | 0 | 73.45787 | 291.8 | 60076.85 | 9249.993
| 91.98057 | 1.540671 | 15.4 | 61601.06 | 8.915138 | 6.640002 | 1 | 7021.276 | 1.578178 | 45 | 95.86374 | 61136.12 | 709.8266 | -800.2587 | 30708292.5 | 73.22273 | 8100000 | 0.05017117 | 8100000 | 0.0003981568 | 35476.82 | -88990.99 | -104.3276 | 9.527628 | 0 | 0 | 73.45671 | 292 | 60076.85 | 9249.993
| 93.83392 | 1.611008 | 15.6 | 57028.96 | 8.26593 | -1.600001 | 1 | -1561.983 | 1.737774 | 45 | 97.05773 | 56630.25 | 709.8266 | -800.2597 | 30493194.3 | 72.64722 | 8100000 | 0.05283171 | 8100000 | 0.0004857662 | 35965.2 | -88989.31 | -104.2571 | 8.851532 | 0 | 0 | 73.45573 | 292.2 | 60076.85 | 9249.993
| 95.82371 | 1.68278 | 15.8 | 63012.43 | 8.982144 | 5.950002 | 1 | 6430.673 | 1.606865 | 45 | 99.7222 | 62526.02 | 709.8266 | -800.2608 | 31667026.1 | 75.79457 | 8100000 | 0.05313982 | 8100000 | 0.0004156191 | 36299.13 | -88987.49 | -104.1852 | 9.597254 | 0 | 0 | 73.45468 | 292.4 | 60076.85 | 9249.993
| 97.73195 | 1.755937 | 16 | 59106.63 | 8.42803 | 10.67 | 1 | 10902.3 | 1.7204 | 45 | 101.3256 | 58678.44 | 709.8266 | -800.2618 | 31539179.1 | 75.45099 | 8100000 | 0.05567477 | 8100000 | 0.0004928981 | 36819.12 | -88985.76 | -104.1119 | 9.020599 | 0 | 0 | 73.45367 | 292.6 | 60076.85 | 9249.993
| 99.63278 | 1.829232 | 16.2 | 58162.31 | 8.260198 | 3.130001 | 1 | 3111.556 | 1.793128 | 45 | 102.2665 | 57747.65 | 709.8266 | -800.2628 | 31760142.5 | 76.04493 | 8100000 | 0.0575952 | 8100000 | 0.000530281 | 37647.47 | -88984.03 | -104.0385 | 8.84555 | 0 | 0 | 73.45266 | 292.8 | 60076.85 | 9249.993
| 101.5492 | 1.904179 | 16.4 | 61189.48 | 8.59099 | 2.540001 | 1 | 2656.029 | 1.737774 | 45 | 104.248 | 60730.7 | 709.8266 | -800.2638 | 32563730.3 | 78.20965 | 8100000 | 0.05847545 | 8100000 | 0.0004987409 | 38382.75 | -88982.29 | -103.9634 | 9.190393 | 0 | 0 | 73.45165 | 293 | 60076.85 | 9249.993
| 103.6923 | 1.980761 | 16.6 | 69651.29 | 9.585767 | -0.4100001 | 1 | -490.9572 | 1.568482 | 45 | 107.0629 | 69057.47 | 709.8266 | -800.265 | 34098380.7 | 82.36358 | 8100000 | 0.05808959 | 8100000 | 0.0004004003 | 38762.72 | -88980.32 | -103.8867 | 10.2232 | 0 | 0 | 73.45051 | 293.2 | 60076.85 | 9249.993
| 105.4929 | 2.058887 | 16.8 | 59608.18 | 8.29664 | 3.150001 | 1 | 3209.92 | 1.845654 | 45 | 107.8984 | 59172.72 | 709.8266 | -800.2659 | 33073866.2 | 79.58761 | 8100000 | 0.06225116 | 8100000 | 0.0005682526 | 39463.05 | -88978.69 | -103.8085 | 8.883574 | 0 | 0 | 73.44957 | 293.4 | 60076.85 | 9249.993
| 107.6954 | 2.137186 | 17 | 62913.7 | 8.640122 | 8.420003 | 1 | 9119.983 | 1.755957 | 45 | 109.3962 | 62428.8 | 709.8266 | -800.2671 | 34044692.2 | 82.21783 | 8100000 | 0.0627759 | 8100000 | 0.0005295081 | 39628.18 | -88976.66 | -103.73 | 9.241552 | 0 | 0 | 73.44839 | 293.6 | 60076.85 | 9249.993
| 109.446 | 2.217176 | 17.2 | 61134.66 | 8.388009 | 6.660002 | 1 | 6988.979 | 1.837573 | 45 | 110.7749 | 60676.71 | 709.8266 | -800.268 | 34054947.1 | 82.24567 | 8100000 | 0.06510583 | 8100000 | 0.0005817625 | 40149.5 | -88975.08 | -103.6499 | 8.978873 | 0 | 0 | 73.44747 | 293.8 | 60076.85 | 9249.993
| 111.5758 | 2.297341 | 17.4 | 70410.24 | 9.447978 | 1.06 | 1 | 1274.228 | 1.643634 | 45 | 113.4354 | 69803.46 | 709.8266 | -800.2691 | 35838908.5 | 87.10484 | 8100000 | 0.06410187 | 8100000 | 0.0004544379 | 41180.71 | -88973.12 | -103.5696 | 10.08052 | 0 | 0 | 73.44633 | 294 | 60076.85 | 9249.993
| 113.4139 | 2.379459 | 17.6 | 65923.88 | 8.864642 | 13.25 | 1 | 15206.75 | 1.743432 | 45 | 115.6905 | 65391.68 | 709.8266 | -800.2701 | 35560126.1 | 86.34336 | 8100000 | 0.06691369 | 8100000 | 0.0005369247 | 42090.73 | -88971.46 | -103.4874 | 9.475138 | 0 | 0 | 73.44535 | 294.2 | 60076.85 | 9249.993
| 115.3923 | 2.463564 | 17.8 | 66250.45 | 8.855612 | 8.210003 | 1 | 9363.119 | 1.781412 | 45 | 116.8337 | 65712.98 | 709.8265 | -800.2712 | 35984592.9 | 87.50308 | 8100000 | 0.06846162 | 8100000 | 0.0005504359 | 42872.52 | -88969.65 | -103.4031 | 9.465749 | 0 | 0 | 73.44431 | 294.4 | 60076.85 | 9249.993
| 117.2654 | 2.549537 | 18 | 69604.3 | 9.207612 | 3.520001 | 1 | 4193.353 | 1.737776 | 45 | 118.7595 | 69011.28 | 709.8265 | -800.2721 | 36821052.1 | 89.79365 | 8100000 | 0.06924128 | 8100000 | 0.0005160715 | 43407.08 | -88967.95 | -103.317 | 9.831332 | 0 | 0 | 73.44333 | 294.6 | 60076.85 | 9249.993
| 119.6086 | 2.635678 | 18.2 | 72970.93 | 9.535113 | 7.390003 | 1 | 9273.512 | 1.682827 | 45 | 121.3624 | 72319.42 | 709.8265 | -800.2734 | 37813058.3 | 92.51888 | 8100000 | 0.06970286 | 8100000 | 0.0004854151 | 43685.27 | -88965.78 | -103.2307 | 10.17076 | 0 | 0 | 73.44206 | 294.8 | 60076.85 | 9249.993
| 121.4094 | 2.723862 | 18.4 | 68152.93 | 8.935853 | 4.570002 | 1 | 5335.61 | 1.827474 | 45 | 122.4353 | 67584.28 | 709.8265 | -800.2743 | 37418636.8 | 91.43422 | 8100000 | 0.07279425 | 8100000 | 0.0005750911 | 44093.59 | -88964.15 | -103.1424 | 9.549156 | 0 | 0 | 73.44112 | 295 | 60076.85 | 9249.993
| 123.4169 | 2.812304 | 18.6 | 69256.83 | 9.016185 | -1.590001 | 1 | -1886.42 | 1.824242 | 45 | 123.8579 | 68669.69 | 709.8265 | -800.2754 | 37973931.6 | 92.9617 | 8100000 | 0.0740588 | 8100000 | 0.0005749865 | 45361.9 | -88962.31 | -103.0539 | 9.632616 | 0 | 0 | 73.44005 | 295.2 | 60076.85 | 9249.993
| 125.285 | 2.9031 | 18.8 | 74325.71 | 9.554978 | 1.12 | 1 | 1421.713 | 1.726868 | 45 | 125.8257 | 73649.9 | 709.8265 | -800.2764 | 39071997.4 | 95.99058 | 8100000 | 0.07430129 | 8100000 | 0.0005153526 | 46142.22 | -88960.62 | -102.9629 | 10.19133 | 0 | 0 | 73.43907 | 295.4 | 60076.85 | 9249.993
| 127.6051 | 2.995994 | 19 | 73302.96 | 9.376718 | 10.45 | 1 | 13248.38 | 1.751919 | 45 | 127.99 | 72645.53 | 709.8265 | -800.2776 | 39419546.5 | 96.95152 | 8100000 | 0.07600276 | 8100000 | 0.0005467876 | 46428.73 | -88958.47 | -102.8699 | 10.00668 | 0 | 0 | 73.43782 | 295.6 | 60076.85 | 9249.993
| 129.4941 | 3.088993 | 19.2 | 70649.06 | 9.038177 | 10.48 | 1 | 12804.98 | 1.837172 | 45 | 129.3598 | 70038.18 | 709.8265 | -800.2786 | 39329266.1 | 96.7018 | 8100000 | 0.07854183 | 8100000 | 0.0006069107 | 46864.77 | -88956.75 | -102.7768 | 9.655457 | 0 | 0 | 73.43681 | 295.8 | 60076.85 | 9249.993
| 131.5108 | 3.182188 | 19.4 | 71235.49 | 9.059636 | 7.310003 | 1 | 8953.278 | 1.849697 | 45 | 130.1933 | 70614.47 | 709.8265 | -800.2797 | 39800955.5 | 98.0073 | 8100000 | 0.07995254 | 8100000 | 0.0006149696 | 47291.79 | -88954.91 | -102.6834 | 9.677742 | 0 | 0 | 73.43575 | 296 | 60076.85 | 9249.993
| 133.656 | 3.277714 | 19.6 | 78332.68 | 9.797566 | 0.3500001 | 1 | 466.5306 | 1.733738 | 45 | 133.1225 | 77582.4 | 709.8265 | -800.2809 | 41337515.9 | 102.2734 | 8100000 | 0.07929151 | 8100000 | 0.0005238486 | 47545.04 | -88952.93 | -102.5878 | 10.44228 | 0 | 0 | 73.43459 | 296.2 | 60076.85 | 9249.993
| 135.7075 | 3.373248 | 19.8 | 75828.62 | 9.471984 | 4.350002 | 1 | 5651.25 | 1.801617 | 45 | 134.2921 | 75125.33 | 709.8265 | -800.2819 | 41362754.0 | 102.3436 | 8100000 | 0.0815528 | 8100000 | 0.000575311 | 48436.26 | -88951.05 | -102.4921 | 10.10538 | 0 | 0 | 73.43351 | 296.4 | 60076.85 | 9249.993
| 137.6559 | 3.469067 | 20 | 80239.09 | 9.913184 | 7.760003 | 1 | 10715.5 | 1.726465 | 45 | 137.0445 | 79452.03 | 709.8265 | -800.283 | 42398364.4 | 105.2303 | 8100000 | 0.08182076 | 8100000 | 0.0005283982 | 49228.73 | -88949.27 | -102.3961 | 10.56175 | 0 | 0 | 73.43246 | 296.6 | 60076.85 | 9249.993
| 139.7001 | 3.567702 | 20.2 | 87101.16 | 10.61771 | 5.180002 | 1 | 7737.106 | 1.636769 | 45 | 140.3109 | 86174.51 | 709.8265 | -800.2841 | 43738918.1 | 108.9797 | 8100000 | 0.08156813 | 8100000 | 0.0004611703 | 49797.56 | -88947.4 | -102.2974 | 11.28793 | 0 | 0 | 73.43139 | 296.8 | 60076.85 | 9249.993
| 141.9777 | 3.668798 | 20.4 | 81592.57 | 9.955538 | 1.2 | 1 | 1672.802 | 1.776567 | 45 | 142.1185 | 80778.87 | 709.8265 | -800.2853 | 43479874.4 | 108.2541 | 8100000 | 0.08437922 | 8100000 | 0.0005404347 | 49932.53 | -88945.29 | -102.1961 | 10.60549 | 0 | 0 | 73.43017 | 297 | 60076.85 | 9249.993
| 144.0749 | 3.769977 | 20.6 | 74534.74 | 9.151813 | 2.210001 | 1 | 2816.743 | 1.94384 | 45 | 142.1126 | 73855.13 | 709.8265 | -800.2864 | 42724009.7 | 106.1398 | 8100000 | 0.08824024 | 8100000 | 0.0006654906 | 50115.02 | -88943.36 | -102.0948 | 9.773433 | 0 | 0 | 73.42903 | 297.2 | 60076.85 | 9249.993
| 145.7508 | 3.871191 | 20.8 | 81671.68 | 9.884362 | 3.740001 | 1 | 5230.613 | 1.795557 | 45 | 144.0521 | 80856.41 | 709.8265 | -800.2873 | 44174561.2 | 110.2012 | 8100000 | 0.08763394 | 8100000 | 0.0005691441 | 50677.5 | -88941.86 | -101.9935 | 10.53197 | 0 | 0 | 73.42816 | 297.4 | 60076.85 | 9249.993
| 147.6968 | 3.972142 | 21 | 91396.22 | 10.88266 | -0.3500001 | 1 | -549.707 | 1.652527 | 45 | 148.0298 | 90376.46 | 709.8265 | -800.2883 | 45917016.2 | 115.1013 | 8100000 | 0.08650697 | 8100000 | 0.0004663253 | 52425.03 | -88940.08 | -101.8924 | 11.56021 | 0 | 0 | 73.42715 | 297.6 | 60076.85 | 9249.993
| 149.6534 | 4.076743 | 21.2 | 80308.37 | 9.659064 | 5.120002 | 1 | 7050.731 | 1.873942 | 45 | 148.107 | 79519.96 | 709.8265 | -800.2894 | 44665933.9 | 111.5807 | 8100000 | 0.09127185 | 8100000 | 0.0006198868 | 53222.36 | -88938.3 | -101.7876 | 10.29905 | 0 | 0 | 73.42609 | 297.8 | 60076.85 | 9249.993
| 151.8285 | 4.184219 | 21.4 | 101567.2 | 11.86656 | 5.120002 | 1 | 8913.458 | 1.543032 | 45 | 154.161 | 100309.4 | 709.8265 | -800.2905 | 47979905.3 | 120.9311 | 8100000 | 0.08720775 | 8100000 | 0.0003977661 | 53919.19 | -88936.29 | -101.68 | 12.56748 | 0 | 0 | 73.42494 | 298 | 60076.85 | 9249.993
| 154.1825 | 4.292026 | 21.6 | 85340.27 | 10.08384 | 3.870001 | 1 | 5656.188 | 1.846063 | 45 | 154.7765 | 84450.51 | 709.8265 | -800.2918 | 46399720.2 | 116.4627 | 8100000 | 0.09250112 | 8100000 | 0.0005779297 | 53833.6 | -88934.11 | -101.5721 | 10.73793 | 0 | 0 | 73.42366 | 298.2 | 60076.85 | 9249.993
| 155.911 | 4.403018 | 21.8 | 97364.33 | 11.31211 | 9.660003 | 1 | 16237.26 | 1.636366 | 45 | 158.3673 | 96207.89 | 709.8265 | -800.2927 | 48355045.6 | 121.9944 | 8100000 | 0.09105601 | 8100000 | 0.0004554821 | 54346.01 | -88932.55 | -101.461 | 12.00061 | 0 | 0 | 73.42275 | 298.4 | 60076.85 | 9249.993
| 157.8854 | 4.51399 | 22 | 85736.51 | 10.0558 | 8.320003 | 1 | 12287.3 | 1.876771 | 45 | 159.3981 | 84838.52 | 709.8265 | -800.2937 | 47084948.1 | 118.3982 | 8100000 | 0.09586906 | 8100000 | 0.0006022123 | 55008.98 | -88930.74 | -101.3498 | 10.70901 | 0 | 0 | 73.42171 | 298.6 | 60076.85 | 9249.993
| 160.1404 | 4.624939 | 22.2 | 93644.45 | 10.82007 | 6.640002 | 1 | 10681.03 | 1.757175 | 45 | 162.3518 | 92574.19 | 709.8265 | -800.295 | 48744410.5 | 123.0991 | 8100000 | 0.09488142 | 8100000 | 0.0005172049 | 56182.64 | -88928.65 | -101.2387 | 11.49593 | 0 | 0 | 73.4205 | 298.8 | 60076.85 | 9249.993
| 161.9455 | 4.736338 | 22.4 | 84532.99 | 9.8522 | 4.530002 | 1 | 6562.338 | 1.951923 | 45 | 162.2424 | 83659.9 | 709.8265 | -800.2959 | 47624094.1 | 119.9234 | 8100000 | 0.09945256 | 8100000 | 0.0006499963 | 57278.77 | -88927.02 | -101.1272 | 10.49874 | 0 | 0 | 73.41955 | 299 | 60076.85 | 9249.993
| 164.1224 | 4.850979 | 22.6 | 86896.6 | 10.04737 | 14.32001 | 1 | 21739.73 | 1.865459 | 45 | 163.9836 | 85974.27 | 709.8265 | -800.2971 | 48446495.9 | 122.2538 | 8100000 | 0.1001306 | 8100000 | 0.0006300058 | 57647.51 | -88925.01 | -101.0124 | 10.7003 | 0 | 0 | 73.41837 | 299.2 | 60076.85 | 9249.993
| 166.4802 | 4.966053 | 22.8 | 85614.63 | 9.867771 | 12.95 | 1 | 19294.57 | 1.910308 | 45 | 164.4946 | 84719.17 | 709.8265 | -800.2984 | 48701248.8 | 122.9766 | 8100000 | 0.1019697 | 8100000 | 0.0006644099 | 57737.98 | -88922.82 | -100.8972 | 10.51483 | 0 | 0 | 73.41711 | 299.4 | 60076.85 | 9249.993
| 168.5739 | 5.084662 | 23 | 96094.07 | 10.88038 | 7.970003 | 1 | 13181.54 | 1.763237 | 45 | 167.6584 | 94967.43 | 709.8265 | -800.2995 | 50779257.5 | 128.8889 | 8100000 | 0.1001327 | 8100000 | 0.0005399948 | 57940.81 | -88920.89 | -100.7784 | 11.55787 | 0 | 0 | 73.41599 | 299.6 | 60076.85 | 9249.993
| 170.2845 | 5.203302 | 23.2 | 96126.64 | 10.8533 | 8.720003 | 1 | 14445.61 | 1.787075 | 45 | 170.3092 | 94999.24 | 709.8265 | -800.3004 | 51059085.7 | 129.6872 | 8100000 | 0.1019075 | 8100000 | 0.0005522201 | 58578.88 | -88919.35 | -100.6597 | 11.53006 | 0 | 0 | 73.41509 | 299.8 | 60076.85 | 9249.993
| 172.4308 | 5.321942 | 23.4 | 95463.82 | 10.74044 | 4.940002 | 1 | 8083.479 | 1.829904 | 45 | 171.8286 | 94351.82 | 709.8265 | -800.3015 | 51385671.6 | 130.6196 | 8100000 | 0.1035686 | 8100000 | 0.0005726815 | 59325.21 | -88917.37 | -100.5409 | 11.41411 | 0 | 0 | 73.41393 | 300 | 60076.85 | 9249.993
| 174.4724 | 5.441037 | 23.6 | 98537.85 | 11.00426 | 2.250001 | 1 | 3791.076 | 1.801217 | 45 | 174.0475 | 97353.53 | 709.8265 | -800.3026 | 52239101.7 | 133.0591 | 8100000 | 0.1041564 | 8100000 | 0.0005495361 | 60072.46 | -88915.5 | -100.4217 | 11.68502 | 0 | 0 | 73.41285 | 300.2 | 60076.85 | 9249.993
| 176.8949 | 5.563822 | 23.8 | 106292.2 | 11.71841 | -0.02000001 | 1 | -38.85354 | 1.704248 | 45 | 177.438 | 104915.4 | 709.8265 | -800.3039 | 53836164.2 | 137.6365 | 8100000 | 0.1033473 | 8100000 | 0.0004829378 | 59960.38 | -88913.24 | -100.2987 | 12.4162 | 0 | 0 | 73.41155 | 300.4 | 60076.85 | 9249.993
| 178.8887 | 5.686745 | 24 | 95386.39 | 10.59963 | 2.920001 | 1 | 4765.487 | 1.900612 | 45 | 177.8924 | 94276.18 | 709.8265 | -800.305 | 52629029.9 | 134.1753 | 8100000 | 0.1080534 | 8100000 | 0.0006129311 | 60224.06 | -88911.42 | -100.1757 | 11.26933 | 0 | 0 | 73.41048 | 300.6 | 60076.85 | 9249.993
| 181.1783 | 5.809575 | 24.2 | 97206.06 | 10.7289 | 2.850001 | 1 | 4739.467 | 1.881218 | 45 | 179.4137 | 96053.34 | 709.8265 | -800.3062 | 53389294.4 | 136.3541 | 8100000 | 0.1088154 | 8100000 | 0.000602946 | 60280.4 | -88909.3 | -100.0527 | 11.40225 | 0 | 0 | 73.40924 | 300.8 | 60076.85 | 9249.993
| 183.4257 | 5.932443 | 24.4 | 100269.2 | 10.97929 | 9.000003 | 1 | 15557.62 | 1.825865 | 45 | 181.6141 | 99043.12 | 709.8265 | -800.3074 | 54328898.4 | 139.0518 | 8100000 | 0.109195 | 8100000 | 0.0005786547 | 60254.44 | -88907.22 | -99.92966 | 11.6594 | 0 | 0 | 73.40804 | 301 | 60076.85 | 9249.993
| 185.7438 | 6.055305 | 24.6 | 89340.94 | 9.881913 | 8.940003 | 1 | 13772.59 | 2.037179 | 45 | 180.5813 | 88366.28 | 709.8265 | -800.3087 | 52885781.9 | 134.9107 | 8100000 | 0.1144978 | 8100000 | 0.0007439705 | 60043.66 | -88905.06 | -99.80664 | 10.52944 | 0 | 0 | 73.40679 | 301.2 | 60076.85 | 9249.993
| 187.6546 | 6.178166 | 24.8 | 103959.7 | 11.2487 | 1.900001 | 1 | 3375.938 | 1.798795 | 45 | 183.2937 | 102642.4 | 709.8265 | -800.3097 | 55729700.1 | 143.0832 | 8100000 | 0.1108595 | 8100000 | 0.000560596 | 60338.32 | -88903.32 | -99.68365 | 11.93565 | 0 | 0 | 73.40579 | 301.4 | 60076.85 | 9249.993
| 189.79 | 6.301009 | 25 | 113010.1 | 12.07681 | 5.100002 | 1 | 9873.166 | 1.689704 | 45 | 187.7169 | 111455.1 | 709.8265 | -800.3108 | 57423500.7 | 147.9729 | 8100000 | 0.1097287 | 8100000 | 0.0004838338 | 60736.77 | -88901.35 | -99.56067 | 12.78194 | 0 | 0 | 73.40463 | 301.6 | 60076.85 | 9249.993
| 191.7767 | 6.423898 | 25.2 | 100688.9 | 10.85313 | 4.810002 | 1 | 8298.895 | 1.907887 | 45 | 188.8826 | 99452.62 | 709.8265 | -800.3119 | 56022416.5 | 143.9271 | 8100000 | 0.1146666 | 8100000 | 0.0006213784 | 61147.08 | -88899.53 | -99.43764 | 11.52989 | 0 | 0 | 73.40357 | 301.8 | 60076.85 | 9249.993
| 193.7074 | 6.546792 | 25.4 | 96765.83 | 10.44849 | 1.440001 | 1 | 2381.157 | 1.984251 | 45 | 188.2124 | 95623.48 | 709.8265 | -800.3129 | 55688807.9 | 142.9654 | 8100000 | 0.1175603 | 8100000 | 0.0006856542 | 61763.53 | -88897.77 | -99.31462 | 11.1138 | 0 | 0 | 73.40256 | 302 | 60076.85 | 9249.993
| 196.0317 | 6.670101 | 25.6 | 92230.05 | 9.981037 | 6.970002 | 1 | 11048.12 | 2.059403 | 45 | 187.5382 | 91191.7 | 709.8265 | -800.3142 | 55281283.2 | 141.7915 | 8100000 | 0.1206575 | 8100000 | 0.0007689679 | 61734.59 | -88895.61 | -99.19115 | 10.63182 | 0 | 0 | 73.4013 | 302.2 | 60076.85 | 9249.993
| 197.6062 | 6.797571 | 25.8 | 99727 | 10.65908 | 7.140003 | 1 | 12237.67 | 1.914756 | 45 | 188.5603 | 98514.1 | 709.8265 | -800.315 | 56908634.8 | 146.4849 | 8100000 | 0.1194471 | 8100000 | 0.0006702686 | 64029.62 | -88894.21 | -99.06358 | 11.33047 | 0 | 0 | 73.40049 | 302.4 | 60076.85 | 9249.993
| 200.033 | 6.925522 | 26 | 111351.6 | 11.69694 | 7.920003 | 1 | 15167.02 | 1.751119 | 45 | 192.7832 | 109841.6 | 709.8265 | -800.3163 | 59292531.7 | 153.3867 | 8100000 | 0.1168026 | 8100000 | 0.0005477471 | 64566.44 | -88891.95 | -98.93546 | 12.39427 | 0 | 0 | 73.39917 | 302.6 | 60076.85 | 9249.993
| 201.7046 | 7.057875 | 26.2 | 110593 | 11.59846 | 2.810001 | 1 | 5313.339 | 1.805261 | 45 | 195.7506 | 109103.3 | 709.8265 | -800.3172 | 59448989.0 | 153.8407 | 8100000 | 0.1187215 | 8100000 | 0.0005658998 | 65766.43 | -88890.44 | -98.803 | 12.29362 | 0 | 0 | 73.39829 | 302.8 | 60076.85 | 9249.993
| 203.9749 | 7.190179 | 26.4 | 101071.4 | 10.66994 | 1.710001 | 1 | 2953.796 | 1.970111 | 45 | 195.1781 | 99825.79 | 709.8265 | -800.3184 | 58338282.2 | 150.6202 | 8100000 | 0.1232498 | 8100000 | 0.0006902457 | 65909.91 | -88888.34 | -98.67054 | 11.34164 | 0 | 0 | 73.39707 | 303 | 60076.85 | 9249.993
| 206.032 | 7.322501 | 26.6 | 115707.2 | 11.98634 | 1.22 | 1 | 2409.869 | 1.755968 | 45 | 198.9564 | 114077.6 | 709.8265 | -800.3195 | 61075505.9 | 158.5684 | 8100000 | 0.1198926 | 8100000 | 0.0005363638 | 66330.76 | -88886.45 | -98.53808 | 12.68969 | 0 | 0 | 73.39597 | 303.2 | 60076.85 | 9249.993
| 208.0683 | 7.455409 | 26.8 | 114404.5 | 11.8248 | 2.810001 | 1 | 5495.329 | 1.796777 | 45 | 201.5007 | 112811.1 | 709.8265 | -800.3206 | 61290010.4 | 159.1929 | 8100000 | 0.1216415 | 8100000 | 0.0005586065 | 66747.33 | -88884.58 | -98.40503 | 12.52485 | 0 | 0 | 73.39489 | 303.4 | 60076.85 | 9249.993
| 209.8924 | 7.593054 | 27 | 108523.4 | 11.25351 | 1.660001 | 1 | 3077.787 | 1.905869 | 45 | 202.6567 | 107088.7 | 709.8265 | -800.3215 | 60679847.8 | 157.4171 | 8100000 | 0.125133 | 8100000 | 0.000632252 | 69954.14 | -88882.92 | -98.26727 | 11.94059 | 0 | 0 | 73.39393 | 303.6 | 60076.85 | 9249.993
| 212.1452 | 7.73125 | 27.2 | 105094.8 | 10.89994 | 9.790004 | 1 | 17761.26 | 1.941021 | 45 | 202.7778 | 103748.7 | 709.8265 | -800.3228 | 60526741.4 | 156.9718 | 8100000 | 0.1277328 | 8100000 | 0.0006864485 | 70772.4 | -88880.83 | -98.12892 | 11.57796 | 0 | 0 | 73.3927 | 303.8 | 60076.85 | 9249.993
| 214.1812 | 7.87463 | 27.4 | 101937.1 | 10.58413 | 7.730003 | 1 | 13553.68 | 2.009304 | 45 | 202.5092 | 100670.2 | 709.8265 | -800.3238 | 60276328.9 | 156.2438 | 8100000 | 0.1306422 | 8100000 | 0.0007431665 | 71756.97 | -88878.96 | -97.9854 | 11.25339 | 0 | 0 | 73.39163 | 304 | 60076.85 | 9249.993
| 216.5325 | 8.018639 | 27.6 | 103031.5 | 10.64158 | 4.370002 | 1 | 7711.01 | 2.001628 | 45 | 202.6274 | 101737.4 | 709.8265 | -800.3251 | 60935922.3 | 158.1622 | 8100000 | 0.1315913 | 8100000 | 0.0007407671 | 71663.92 | -88876.77 | -97.84123 | 11.31247 | 0 | 0 | 73.39035 | 304.2 | 60076.85 | 9249.993
| 218.5799 | 8.167564 | 27.8 | 105896.8 | 10.86661 | 6.570002 | 1 | 11944.41 | 1.944254 | 45 | 203.0105 | 104530.2 | 709.8265 | -800.3262 | 61819057.8 | 160.7342 | 8100000 | 0.1321205 | 8100000 | 0.0007142451 | 72022.83 | -88874.89 | -97.69217 | 11.54373 | 0 | 0 | 73.38926 | 304.4 | 60076.85 | 9249.993
| 220.9405 | 8.311572 | 28 | 113556.5 | 11.50737 | 5.310002 | 1 | 10331.5 | 1.845264 | 45 | 206.0521 | 111986.5 | 709.8265 | -800.3275 | 63638589.3 | 166.0456 | 8100000 | 0.1306059 | 8100000 | 0.0006320911 | 71771.92 | -88872.69 | -97.548 | 12.20046 | 0 | 0 | 73.38798 | 304.6 | 60076.85 | 9249.993
| 223.1447 | 8.461174 | 28.2 | 109106.8 | 11.07347 | 1 | 1 | 1862.673 | 1.931729 | 45 | 206.4489 | 107656.6 | 709.8265 | -800.3287 | 63274865.9 | 164.9825 | 8100000 | 0.1337209 | 8100000 | 0.0006970243 | 71982.83 | -88870.65 | -97.39825 | 11.75602 | 0 | 0 | 73.3868 | 304.8 | 60076.85 | 9249.993
| 225.4228 | 8.610838 | 28.4 | 111962.7 | 11.2869 | 7.010003 | 1 | 13478.5 | 1.887285 | 45 | 208.4724 | 110436.2 | 709.8265 | -800.3299 | 64218464.3 | 167.7417 | 8100000 | 0.1340866 | 8100000 | 0.0006736268 | 71982.91 | -88868.54 | -97.24843 | 11.97479 | 0 | 0 | 73.38557 | 305 | 60076.85 | 9249.993
| 227.5149 | 8.760448 | 28.6 | 111696.5 | 11.22975 | 9.880004 | 1 | 19047.46 | 1.888093 | 45 | 209.6225 | 110177.2 | 709.8265 | -800.331 | 64543051.4 | 168.6918 | 8100000 | 0.1357303 | 8100000 | 0.0006886017 | 72218.43 | -88866.61 | -97.09867 | 11.91624 | 0 | 0 | 73.38445 | 305.2 | 60076.85 | 9249.993
| 229.8054 | 8.910042 | 28.8 | 119759.5 | 11.89915 | 3.490001 | 1 | 7146.09 | 1.817386 | 45 | 213.4194 | 118014.6 | 709.8265 | -800.3322 | 66355380.7 | 174.0058 | 8100000 | 0.1342776 | 8100000 | 0.0006092288 | 72322.98 | -88864.49 | -96.94892 | 12.60075 | 0 | 0 | 73.38321 | 305.4 | 60076.85 | 9249.993
| 232.1323 | 9.059634 | 29 | 112618.6 | 11.23063 | 3.370001 | 1 | 6491.025 | 1.934558 | 45 | 213.7008 | 111074.2 | 709.8265 | -800.3335 | 65603166.8 | 171.7983 | 8100000 | 0.1380975 | 8100000 | 0.0007005053 | 72246.3 | -88862.32 | -96.79917 | 11.91714 | 0 | 0 | 73.38197 | 305.6 | 60076.85 | 9249.993
| 233.9438 | 9.209267 | 29.2 | 124834.5 | 12.27343 | 2.790001 | 1 | 5949.739 | 1.778598 | 45 | 217.4949 | 122939.8 | 709.8265 | -800.3345 | 67923201.0 | 178.615 | 8100000 | 0.1355835 | 8100000 | 0.0005795305 | 73549.48 | -88860.68 | -96.64942 | 12.98225 | 0 | 0 | 73.38101 | 305.8 | 60076.85 | 9249.993
| 236.3872 | 9.358849 | 29.4 | 120283.8 | 11.82717 | 2.320001 | 1 | 4766.912 | 1.860215 | 45 | 219.1706 | 118523.8 | 709.8265 | -800.3358 | 67725241.9 | 178.0324 | 8100000 | 0.1381885 | 8100000 | 0.0006343494 | 73407.61 | -88858.4 | -96.49967 | 12.52727 | 0 | 0 | 73.37967 | 306 | 60076.85 | 9249.993
| 238.5351 | 9.508455 | 29.6 | 111581.6 | 11.04002 | 5.890002 | 1 | 11269.66 | 1.989509 | 45 | 218.5375 | 110065.4 | 709.8265 | -800.3369 | 66565752.7 | 174.6236 | 8100000 | 0.142843 | 8100000 | 0.0007489379 | 73614.65 | -88856.41 | -96.34992 | 11.72172 | 0 | 0 | 73.37853 | 306.2 | 60076.85 | 9249.993
| 240.6524 | 9.658063 | 29.8 | 109134 | 10.79941 | 0.8400003 | 1 | 1564.586 | 2.037187 | 45 | 217.7636 | 107683.2 | 709.8265 | -800.3381 | 66448568.4 | 174.2794 | 8100000 | 0.1453464 | 8100000 | 0.0007952258 | 73823.68 | -88854.46 | -96.20017 | 11.47471 | 0 | 0 | 73.37739 | 306.4 | 60076.85 | 9249.993
| 243.2131 | 9.807636 | 30 | 114862.6 | 11.24177 | 8.750003 | 1 | 17306.16 | 1.930115 | 45 | 219.6094 | 113256.5 | 709.8265 | -800.3395 | 68113015.9 | 179.1738 | 8100000 | 0.1439906 | 8100000 | 0.0007290004 | 73400.31 | -88852.06 | -96.05042 | 11.92856 | 0 | 0 | 73.376 | 306.6 | 60076.85 | 9249.993
| 245.2638 | 9.95725 | 30.2 | 100833.8 | 10.03416 | 6.310002 | 1 | 10921.86 | 2.172138 | 45 | 215.9014 | 99594 | 709.8265 | -800.3406 | 65399810.7 | 171.202 | 8100000 | 0.152252 | 8100000 | 0.0009603902 | 73390.65 | -88850.18 | -95.90066 | 10.68667 | 0 | 0 | 73.37491 | 306.8 | 60076.85 | 9249.993
| 247.4537 | 10.10685 | 30.4 | 103205.4 | 10.20116 | 3.240001 | 1 | 5721.037 | 2.113552 | 45 | 214.0362 | 101907 | 709.8265 | -800.3417 | 66355648.4 | 174.0066 | 8100000 | 0.1523134 | 8100000 | 0.0009305328 | 73550.75 | -88848.15 | -95.75091 | 10.85895 | 0 | 0 | 73.37373 | 307 | 60076.85 | 9249.993
| 249.8798 | 10.25644 | 30.6 | 111493.4 | 10.85281 | 7.720003 | 1 | 14797.9 | 1.954359 | 45 | 215.327 | 109979.5 | 709.8265 | -800.343 | 68694376.3 | 180.8862 | 8100000 | 0.1493053 | 8100000 | 0.0008091316 | 72922.76 | -88845.89 | -95.60116 | 11.52956 | 0 | 0 | 73.37242 | 307.2 | 60076.85 | 9249.993
| 251.7712 | 10.40606 | 30.8 | 115709.8 | 11.18015 | 5.810002 | 1 | 11524.01 | 1.913551 | 45 | 217.886 | 114080.2 | 709.8265 | -800.3441 | 69859284.2 | 184.3219 | 8100000 | 0.1489575 | 8100000 | 0.000762196 | 73565.28 | -88844.16 | -95.45141 | 11.8654 | 0 | 0 | 73.37141 | 307.4 | 60076.85 | 9249.993
| 254.1899 | 10.55565 | 31 | 113022.4 | 10.91637 | 7.210003 | 1 | 13997.57 | 1.953551 | 45 | 217.9163 | 111467.1 | 709.8265 | -800.3454 | 69799080.1 | 184.1442 | 8100000 | 0.151229 | 8100000 | 0.0008103567 | 73284.31 | -88841.91 | -95.30166 | 11.59483 | 0 | 0 | 73.37009 | 307.6 | 60076.85 | 9249.993
| 256.3767 | 10.70525 | 31.2 | 118308.9 | 11.32189 | -1.780001 | 1 | -3601.379 | 1.896177 | 45 | 219.6936 | 116605.8 | 709.8265 | -800.3465 | 71277512.6 | 188.5125 | 8100000 | 0.1501911 | 8100000 | 0.0007500369 | 73458.68 | -88839.88 | -95.15191 | 12.01062 | 0 | 0 | 73.36892 | 307.8 | 60076.85 | 9249.993
| 258.6479 | 10.85485 | 31.4 | 119885.2 | 11.41591 | 1.19 | 1 | 2434.847 | 1.888905 | 45 | 221.6849 | 118136.7 | 709.8265 | -800.3478 | 72030231.8 | 190.7401 | 8100000 | 0.1506985 | 8100000 | 0.000740651 | 73203.26 | -88837.78 | -95.00216 | 12.10688 | 0 | 0 | 73.36771 | 308 | 60076.85 | 9249.993
| 261.0691 | 11.00443 | 31.6 | 119290.3 | 11.32587 | 4.380002 | 1 | 8940.581 | 1.904663 | 45 | 223.0372 | 117559 | 709.8265 | -800.3491 | 72415834.4 | 191.8822 | 8100000 | 0.1519617 | 8100000 | 0.0007583645 | 72634.75 | -88835.52 | -94.85241 | 12.0147 | 0 | 0 | 73.36639 | 308.2 | 60076.85 | 9249.993
| 263.0315 | 11.15405 | 31.8 | 110220.9 | 10.55782 | 3.190001 | 1 | 6013.42 | 2.052543 | 45 | 221.897 | 108741.2 | 709.8265 | -800.3501 | 70811151.1 | 187.1336 | 8100000 | 0.1575183 | 8100000 | 0.0009003798 | 72831.1 | -88833.72 | -94.70265 | 11.22632 | 0 | 0 | 73.36535 | 308.4 | 60076.85 | 9249.993
| 265.2973 | 11.30365 | 32 | 105941.4 | 10.18153 | 2.350001 | 1 | 4256.167 | 2.107898 | 45 | 218.9277 | 104573.7 | 709.8265 | -800.3513 | 70181919.5 | 185.2745 | 8100000 | 0.1610621 | 8100000 | 0.0009876603 | 72875.17 | -88831.62 | -94.5529 | 10.83871 | 0 | 0 | 73.36412 | 308.6 | 60076.85 | 9249.993
| 267.5833 | 11.45325 | 32.2 | 111332 | 10.58218 | 7.550003 | 1 | 14447.33 | 2.000422 | 45 | 219.9977 | 109822.5 | 709.8265 | -800.3526 | 71924574.4 | 190.4273 | 8100000 | 0.1592397 | 8100000 | 0.0009061687 | 72716.64 | -88829.5 | -94.40315 | 11.25138 | 0 | 0 | 73.36289 | 308.8 | 60076.85 | 9249.993
| 269.9413 | 11.60284 | 32.4 | 122765.3 | 11.47104 | 5.900002 | 1 | 12411.93 | 1.844866 | 45 | 222.8078 | 120932.4 | 709.8265 | -800.3538 | 74833705.1 | 199.0571 | 8100000 | 0.1550483 | 8100000 | 0.0007549766 | 72348.34 | -88827.3 | -94.2534 | 12.1633 | 0 | 0 | 73.36162 | 309 | 60076.85 | 9249.993
| 272.0769 | 11.75251 | 32.6 | 118714.9 | 11.1111 | 1.650001 | 1 | 3344.728 | 1.928099 | 45 | 224.1376 | 117000.1 | 709.8265 | -800.355 | 74420263.8 | 197.8286 | 8100000 | 0.1579209 | 8100000 | 0.0008177882 | 72300.14 | -88825.33 | -94.10358 | 11.79462 | 0 | 0 | 73.36048 | 309.2 | 60076.85 | 9249.993
| 274.3284 | 11.90204 | 32.8 | 114050.4 | 10.70415 | 5.590002 | 1 | 10926.81 | 1.997191 | 45 | 224.0849 | 112466.8 | 709.8265 | -800.3562 | 73824701.2 | 196.0601 | 8100000 | 0.1612203 | 8100000 | 0.0008973226 | 72339.22 | -88823.24 | -93.95389 | 11.3768 | 0 | 0 | 73.35925 | 309.4 | 60076.85 | 9249.993
| 276.3264 | 12.05173 | 33 | 112802.1 | 10.57965 | 7.480003 | 1 | 14499.6 | 2.006484 | 45 | 223.5231 | 111252.8 | 709.8265 | -800.3573 | 73870710.1 | 196.1967 | 8100000 | 0.1631462 | 8100000 | 0.0009288289 | 72655.6 | -88821.41 | -93.80407 | 11.24878 | 0 | 0 | 73.3582 | 309.6 | 60076.85 | 9249.993
| 278.6277 | 12.20125 | 33.2 | 124721 | 11.49578 | 7.690003 | 1 | 16474.82 | 1.842038 | 45 | 226.8227 | 122829.7 | 709.8265 | -800.3585 | 76916596.4 | 205.2564 | 8100000 | 0.1586297 | 8100000 | 0.0007692114 | 72668.04 | -88819.27 | -93.65439 | 12.18861 | 0 | 0 | 73.35695 | 309.8 | 60076.85 | 9249.993
| 280.6019 | 12.35094 | 33.4 | 114069.4 | 10.62279 | 3.820001 | 1 | 7454.755 | 2.021838 | 45 | 226.3117 | 112485.3 | 709.8264 | -800.3596 | 74947441.0 | 199.3952 | 8100000 | 0.1647947 | 8100000 | 0.0009308558 | 73295.02 | -88817.46 | -93.50457 | 11.29315 | 0 | 0 | 73.3559 | 310 | 60076.85 | 9249.993
| 282.957 | 12.50053 | 33.6 | 117996.5 | 10.89788 | 3.830001 | 1 | 7729.863 | 1.958808 | 45 | 226.7524 | 116302.3 | 709.8264 | -800.3608 | 76327740.9 | 203.5021 | 8100000 | 0.1637745 | 8100000 | 0.0008804628 | 73175.31 | -88815.27 | -93.35481 | 11.57583 | 0 | 0 | 73.35462 | 310.2 | 60076.85 | 9249.993
| 285.0827 | 12.65014 | 33.8 | 119208.6 | 10.96413 | 5.550002 | 1 | 11335.2 | 1.944666 | 45 | 227.9709 | 117479.6 | 709.8264 | -800.362 | 76996455.8 | 205.4944 | 8100000 | 0.1642951 | 8100000 | 0.0008729737 | 73424.23 | -88813.31 | -93.20506 | 11.64385 | 0 | 0 | 73.35349 | 310.4 | 60076.85 | 9249.993
| 287.1773 | 12.79975 | 34 | 124850.1 | 11.37954 | 5.730002 | 1 | 12254.74 | 1.877999 | 45 | 230.5582 | 122955 | 709.8264 | -800.3631 | 78602641.2 | 210.2866 | 8100000 | 0.1628413 | 8100000 | 0.0008052752 | 73650.98 | -88811.38 | -93.05531 | 12.06965 | 0 | 0 | 73.35237 | 310.6 | 60076.85 | 9249.993
| 289.1413 | 12.94938 | 34.2 | 125591.2 | 11.41123 | 8.970003 | 1 | 19392.76 | 1.867494 | 45 | 232.3063 | 123673.7 | 709.8264 | -800.3641 | 79112810.9 | 211.8108 | 8100000 | 0.1636824 | 8100000 | 0.0008051021 | 74710.35 | -88809.58 | -92.90555 | 12.10209 | 0 | 0 | 73.35131 | 310.8 | 60076.85 | 9249.993
| 291.5353 | 13.09896 | 34.4 | 126421.3 | 11.43902 | 6.600002 | 1 | 14307.54 | 1.886081 | 45 | 234.8232 | 124478.5 | 709.8264 | -800.3654 | 79786583.6 | 213.8251 | 8100000 | 0.164175 | 8100000 | 0.0008037422 | 74824.09 | -88807.35 | -92.7558 | 12.13053 | 0 | 0 | 73.35003 | 311 | 60076.85 | 9249.993
| 293.7162 | 13.24933 | 34.6 | 135703.5 | 12.13701 | 3.400001 | 1 | 7879.368 | 1.794363 | 45 | 238.4727 | 133467.5 | 709.8264 | -800.3666 | 82012123.3 | 220.4904 | 8100000 | 0.1615533 | 8100000 | 0.0007055572 | 74561.95 | -88805.33 | -92.60529 | 12.8433 | 0 | 0 | 73.34885 | 311.2 | 60076.85 | 9249.993
| 295.8781 | 13.40499 | 34.8 | 122137.7 | 11.04414 | 4.890002 | 1 | 10223.21 | 1.98386 | 45 | 237.9832 | 120323.4 | 709.8264 | -800.3678 | 79699029.0 | 213.5633 | 8100000 | 0.1681952 | 8100000 | 0.0008812267 | 74791.39 | -88803.34 | -92.44948 | 11.72594 | 0 | 0 | 73.34769 | 311.4 | 60076.85 | 9249.993
| 297.995 | 13.5546 | 35 | 124284.7 | 11.18137 | 5.060002 | 1 | 10764.98 | 1.958002 | 45 | 239.0365 | 122406.5 | 709.8264 | -800.3689 | 80579972.6 | 216.1992 | 8100000 | 0.1682131 | 8100000 | 0.0008605426 | 75013.95 | -88801.38 | -92.29972 | 11.86666 | 0 | 0 | 73.34656 | 311.6 | 60076.85 | 9249.993
| 300.0925 | 13.70497 | 35.2 | 116374.3 | 10.54678 | 9.540003 | 1 | 19143.88 | 2.055377 | 45 | 237.4439 | 114726 | 709.8264 | -800.37 | 79098402.4 | 211.7677 | 8100000 | 0.1732649 | 8100000 | 0.0009923952 | 75043.66 | -88799.45 | -92.14921 | 11.21496 | 0 | 0 | 73.34543 | 311.8 | 60076.85 | 9249.993
| 302.1956 | 13.86133 | 35.4 | 126549.1 | 11.29955 | 8.590003 | 1 | 18698.68 | 1.906688 | 45 | 238.7298 | 124602.4 | 709.8264 | -800.3711 | 81863810.3 | 220.0457 | 8100000 | 0.1693219 | 8100000 | 0.0008488047 | 76038.24 | -88797.51 | -91.99271 | 11.98774 | 0 | 0 | 73.34431 | 312 | 60076.85 | 9249.993
| 304.6233 | 14.01795 | 35.6 | 146756 | 12.83221 | 3.470001 | 1 | 8689.45 | 1.711939 | 45 | 245.8469 | 144144.4 | 709.8264 | -800.3725 | 86168530.9 | 232.9843 | 8100000 | 0.1626806 | 8100000 | 0.0006382834 | 75603.21 | -88795.24 | -91.83593 | 13.5502 | 0 | 0 | 73.34299 | 312.2 | 60076.85 | 9249.993
| 306.8079 | 14.17416 | 35.8 | 136822.1 | 12.02426 | 1 | 1 | 2332.087 | 1.849719 | 45 | 247.4356 | 134549.3 | 709.8264 | -800.3737 | 84882132.2 | 229.1112 | 8100000 | 0.1669864 | 8100000 | 0.0007425157 | 75669.56 | -88793.22 | -91.67956 | 12.72836 | 0 | 0 | 73.34181 | 312.4 | 60076.85 | 9249.993
| 308.6506 | 14.33062 | 36 | 126858.7 | 11.23659 | 2.930001 | 1 | 6349.382 | 1.988306 | 45 | 247.0761 | 124902.5 | 709.8264 | -800.3746 | 83157266.7 | 223.9268 | 8100000 | 0.1723315 | 8100000 | 0.0008732628 | 76315.14 | -88791.54 | -91.52299 | 11.92325 | 0 | 0 | 73.34084 | 312.6 | 60076.85 | 9249.993
| 310.8455 | 14.48704 | 36.2 | 118461.6 | 10.57377 | 1.450001 | 1 | 2932.59 | 2.108308 | 45 | 244.5445 | 116754.1 | 709.8264 | -800.3758 | 81556935.7 | 219.1257 | 8100000 | 0.177631 | 8100000 | 0.001012383 | 76763.62 | -88789.51 | -91.36642 | 11.24273 | 0 | 0 | 73.33967 | 312.8 | 60076.85 | 9249.993
| 313.0898 | 14.64346 | 36.4 | 124310.7 | 10.98449 | 2.860001 | 1 | 6073.939 | 2.006085 | 45 | 244.3071 | 122431.7 | 709.8264 | -800.377 | 83428666.2 | 224.7418 | 8100000 | 0.1755207 | 8100000 | 0.0009292816 | 77028.94 | -88787.43 | -91.20984 | 11.66475 | 0 | 0 | 73.33846 | 313 | 60076.85 | 9249.993
| 315.1056 | 14.7999 | 36.6 | 125198.2 | 11.02692 | 0.1 | 1 | 211.2789 | 2.005277 | 45 | 245.6311 | 123292.6 | 709.8264 | -800.3781 | 83996121.3 | 226.4469 | 8100000 | 0.1761974 | 8100000 | 0.0009259403 | 78074.99 | -88785.58 | -91.05327 | 11.70828 | 0 | 0 | 73.33738 | 313.2 | 60076.85 | 9249.993
| 317.2922 | 14.95625 | 36.8 | 129288.9 | 11.30591 | 4.250002 | 1 | 9394.889 | 1.943458 | 45 | 246.4421 | 127257.7 | 709.8264 | -800.3793 | 85354085.0 | 230.5315 | 8100000 | 0.175226 | 8100000 | 0.0008774473 | 78377.71 | -88783.56 | -90.89676 | 11.99426 | 0 | 0 | 73.33619 | 313.4 | 60076.85 | 9249.993
| 319.4293 | 15.11351 | 37 | 131710.2 | 11.46003 | 3.300001 | 1 | 7424.193 | 1.922044 | 45 | 247.9752 | 129602.8 | 709.8264 | -800.3804 | 86295941.3 | 233.3682 | 8100000 | 0.1751358 | 8100000 | 0.0008543717 | 78919.2 | -88781.58 | -90.73936 | 12.15203 | 0 | 0 | 73.33506 | 313.6 | 60076.85 | 9249.993
| 321.6326 | 15.27737 | 37.2 | 137638.4 | 11.87718 | 5.370002 | 1 | 12644.04 | 1.858205 | 45 | 251.1019 | 135338.7 | 709.8264 | -800.3816 | 87959463.1 | 238.3853 | 8100000 | 0.1736865 | 8100000 | 0.0007908422 | 79031.28 | -88779.54 | -90.57535 | 12.57833 | 0 | 0 | 73.33386 | 313.8 | 60076.85 | 9249.993
| 323.9938 | 15.44122 | 37.4 | 142171.7 | 12.1851 | 6.620002 | 1 | 16120.11 | 1.818609 | 45 | 254.3351 | 139719.4 | 709.8264 | -800.3829 | 89333662.5 | 242.5366 | 8100000 | 0.1728489 | 8100000 | 0.0007491621 | 78979.99 | -88777.34 | -90.41134 | 12.89229 | 0 | 0 | 73.33259 | 314 | 60076.85 | 9249.993
| 325.7873 | 15.60512 | 37.6 | 139357.8 | 11.95166 | 6.750002 | 1 | 16117.87 | 1.875176 | 45 | 257.1824 | 137000.8 | 709.8264 | -800.3838 | 89091042.2 | 241.8033 | 8100000 | 0.1751592 | 8100000 | 0.0007879978 | 80143.05 | -88775.71 | -90.24732 | 12.65432 | 0 | 0 | 73.33164 | 314.2 | 60076.85 | 9249.993
| 328.442 | 15.76895 | 37.8 | 129690.6 | 11.19187 | 4.640002 | 1 | 10292.45 | 2.011744 | 45 | 256.0216 | 127646.9 | 709.8264 | -800.3853 | 87583380.9 | 237.2503 | 8100000 | 0.180045 | 8100000 | 0.0009194035 | 79447.21 | -88773.22 | -90.08331 | 11.87742 | 0 | 0 | 73.3302 | 314.4 | 60076.85 | 9249.993
| 330.5166 | 15.93282 | 38 | 142660.2 | 12.13065 | 1.780001 | 1 | 4329.316 | 1.854974 | 45 | 258.6911 | 140191.1 | 709.8264 | -800.3864 | 90727711.9 | 246.7539 | 8100000 | 0.1756114 | 8100000 | 0.0007677282 | 79418.27 | -88771.31 | -89.9193 | 12.83682 | 0 | 0 | 73.32909 | 314.6 | 60076.85 | 9249.993
| 332.315 | 16.09679 | 38.2 | 144359.4 | 12.23613 | 8.410003 | 1 | 20848.33 | 1.848106 | 45 | 263.4739 | 141831.7 | 709.8264 | -800.3873 | 91365850.3 | 248.6864 | 8100000 | 0.1761795 | 8100000 | 0.0007574771 | 80442.22 | -88769.67 | -89.75521 | 12.94427 | 0 | 0 | 73.32814 | 314.8 | 60076.85 | 9249.993
| 334.7923 | 16.2598 | 38.4 | 149921.5 | 12.61422 | 6.280002 | 1 | 16108.1 | 1.807297 | 45 | 266.1795 | 147197 | 709.8264 | -800.3887 | 92937359.6 | 253.4507 | 8100000 | 0.1749544 | 8100000 | 0.000709428 | 80167.12 | -88767.36 | -89.59203 | 13.32886 | 0 | 0 | 73.32679 | 315 | 60076.85 | 9249.993
| 336.8773 | 16.42367 | 38.6 | 143474.8 | 12.10529 | 5.090002 | 1 | 12483.31 | 1.912753 | 45 | 269.186 | 140977.6 | 709.8264 | -800.3898 | 92137271.3 | 251.0241 | 8100000 | 0.1782522 | 8100000 | 0.0007824201 | 81180.34 | -88765.43 | -89.42801 | 12.81098 | 0 | 0 | 73.32567 | 315.2 | 60076.85 | 9249.993
| 338.7418 | 16.58757 | 38.8 | 121990.2 | 10.51529 | 7.820003 | 1 | 16392.94 | 2.189929 | 45 | 263.8873 | 120180.2 | 709.8264 | -800.3908 | 87421145.3 | 236.7608 | 8100000 | 0.1897432 | 8100000 | 0.001093085 | 82651.19 | -88763.73 | -89.264 | 11.18255 | 0 | 0 | 73.32469 | 315.4 | 60076.85 | 9249.993
| 341.1117 | 16.75228 | 39 | 133046.1 | 11.28555 | 4.210002 | 1 | 9573.948 | 2.025079 | 45 | 264.1668 | 130896.1 | 709.8264 | -800.3921 | 90702235.7 | 246.6767 | 8100000 | 0.1846953 | 8100000 | 0.0009280902 | 82789.18 | -88761.52 | -89.09912 | 11.9734 | 0 | 0 | 73.32339 | 315.6 | 60076.85 | 9249.993
| 342.7701 | 16.92438 | 39.2 | 134047.1 | 11.34359 | 2.690001 | 1 | 6155.407 | 2.012554 | 45 | 264.0652 | 131864.9 | 709.8264 | -800.3929 | 91164776.7 | 248.0773 | 8100000 | 0.1856461 | 8100000 | 0.000923674 | 83922.43 | -88760.03 | -88.92691 | 12.03284 | 0 | 0 | 73.32253 | 315.8 | 60076.85 | 9249.993
| 345.3806 | 17.09648 | 39.4 | 144602.4 | 12.07726 | -0.3000001 | 1 | -742.1836 | 1.888108 | 45 | 266.7288 | 142066.3 | 709.8264 | -800.3944 | 94010188.9 | 256.7074 | 8100000 | 0.1818577 | 8100000 | 0.0008018186 | 83703.01 | -88757.58 | -88.75463 | 12.7824 | 0 | 0 | 73.3211 | 316 | 60076.85 | 9249.993
| 347.5521 | 17.26851 | 39.6 | 140381.6 | 11.74184 | 0.4500002 | 1 | 1074.997 | 1.952755 | 45 | 267.9062 | 137990.1 | 709.8264 | -800.3955 | 93544636.3 | 255.2937 | 8100000 | 0.1846018 | 8100000 | 0.0008593201 | 83697.67 | -88755.57 | -88.58245 | 12.44014 | 0 | 0 | 73.31995 | 316.2 | 60076.85 | 9249.993
| 349.5946 | 17.44072 | 39.8 | 130691.1 | 11.02015 | 2.870001 | 1 | 6405.248 | 2.072353 | 45 | 265.2115 | 128615.9 | 709.8264 | -800.3966 | 91636748.2 | 249.5071 | 8100000 | 0.1903246 | 8100000 | 0.001001367 | 85171.25 | -88753.69 | -88.4101 | 11.70134 | 0 | 0 | 73.31885 | 316.4 | 60076.85 | 9249.993
| 351.8406 | 17.61264 | 40 | 139077.8 | 11.59563 | 5.655002 | 1 | 13458.49 | 1.953362 | 45 | 266.8169 | 136730.1 | 709.8264 | -800.3978 | 94060945.3 | 256.8615 | 8100000 | 0.1872471 | 8100000 | 0.0008929556 | 85386.81 | -88751.6 | -88.23803 | 12.29072 | 0 | 0 | 73.31763 | 316.6 | 60076.85 | 9249.993
| 354.0869 | 17.78474 | 40.2 | 140716 | 11.68579 | 5.000002 | 1 | 12028.3 | 1.942655 | 45 | 268.1604 | 138313.2 | 709.8264 | -800.399 | 94862259.7 | 259.2963 | 8100000 | 0.1874796 | 8100000 | 0.0008808073 | 85722.62 | -88749.52 | -88.06578 | 12.38287 | 0 | 0 | 73.31644 | 316.8 | 60076.85 | 9249.993
| 356.1583 | 17.95681 | 40.4 | 157058.8 | 12.8444 | 2.580001 | 1 | 6903.872 | 1.779825 | 45 | 273.0722 | 154071.4 | 709.8264 | -800.4001 | 98512024.5 | 270.4095 | 8100000 | 0.1822804 | 8100000 | 0.0007138801 | 85725.86 | -88747.61 | -87.89357 | 13.56257 | 0 | 0 | 73.31532 | 317 | 60076.85 | 9249.993
| 358.4746 | 18.12886 | 40.6 | 145510 | 11.97618 | 5.760002 | 1 | 14335.47 | 1.921645 | 45 | 274.532 | 142942.1 | 709.8264 | -800.4014 | 96747912.9 | 265.0332 | 8100000 | 0.1873825 | 8100000 | 0.0008396646 | 85670.23 | -88745.45 | -87.72135 | 12.67933 | 0 | 0 | 73.31409 | 317.2 | 60076.85 | 9249.993
| 360.5647 | 18.30097 | 40.8 | 130582.6 | 10.89076 | 2.900001 | 1 | 6467.02 | 2.109123 | 45 | 269.7024 | 128510.8 | 709.8264 | -800.4025 | 93597193.0 | 255.4533 | 8100000 | 0.195529 | 8100000 | 0.001052505 | 85844.04 | -88743.52 | -87.54911 | 11.56853 | 0 | 0 | 73.31297 | 317.4 | 60076.85 | 9249.993
| 362.9947 | 18.47301 | 41 | 136657.9 | 11.28982 | 8.990003 | 1 | 21132.19 | 2.004879 | 45 | 271.1631 | 134390.5 | 709.8264 | -800.4038 | 95623765.7 | 261.6119 | 8100000 | 0.1931843 | 8100000 | 0.0009700388 | 85238.07 | -88741.25 | -87.3769 | 11.97777 | 0 | 0 | 73.31167 | 317.6 | 60076.85 | 9249.993
| 364.7428 | 18.64508 | 41.2 | 128003.4 | 10.66753 | 5.670002 | 1 | 12429.06 | 2.126498 | 45 | 267.5714 | 126012.1 | 709.8264 | -800.4047 | 93611677.2 | 255.4972 | 8100000 | 0.1991747 | 8100000 | 0.001115942 | 85558.77 | -88739.67 | -87.20472 | 11.33916 | 0 | 0 | 73.31075 | 317.8 | 60076.85 | 9249.993
| 367.2293 | 18.81719 | 41.4 | 140523.9 | 11.51507 | 0.2900001 | 1 | 692.5708 | 1.958011 | 45 | 268.8915 | 138127.6 | 709.8264 | -800.406 | 97327547.3 | 266.7987 | 8100000 | 0.1933387 | 8100000 | 0.0009344905 | 85459.84 | -88737.34 | -87.03244 | 12.20834 | 0 | 0 | 73.30942 | 318 | 60076.85 | 9249.993
| 369.0138 | 18.98932 | 41.6 | 159711.1 | 12.86199 | 5.180002 | 1 | 14123.61 | 1.757604 | 45 | 274.9973 | 156622.9 | 709.8264 | -800.407 | 101599856.5 | 279.8404 | 8100000 | 0.186903 | 8100000 | 0.0007300617 | 85988.2 | -88735.72 | -86.86019 | 13.58042 | 0 | 0 | 73.30848 | 318.2 | 60076.85 | 9249.993
| 371.0845 | 19.16135 | 41.8 | 125775.7 | 10.45052 | 7.730003 | 1 | 16700.4 | 2.177004 | 45 | 270.3416 | 123852.5 | 709.8264 | -800.4081 | 94049054.8 | 256.8254 | 8100000 | 0.2037379 | 8100000 | 0.001187828 | 86595.88 | -88733.81 | -86.68801 | 11.11588 | 0 | 0 | 73.30737 | 318.4 | 60076.85 | 9249.993
| 373.307 | 19.33435 | 42 | 124301.5 | 10.32731 | 4.180001 | 1 | 8886.196 | 2.177005 | 45 | 265.4787 | 122422.8 | 709.8264 | -800.4093 | 93990971.9 | 256.649 | 8100000 | 0.2057043 | 8100000 | 0.00122715 | 86997.37 | -88731.75 | -86.51486 | 10.98899 | 0 | 0 | 73.30619 | 318.6 | 60076.85 | 9249.993
| 375.5129 | 19.5155 | 42.2 | 137971.5 | 11.24691 | 5.140002 | 1 | 12128.36 | 1.972153 | 45 | 267.0391 | 135660.8 | 709.8264 | -800.4104 | 98190356.2 | 269.4285 | 8100000 | 0.1987517 | 8100000 | 0.001005359 | 87347.9 | -88729.7 | -86.33356 | 11.93382 | 0 | 0 | 73.30501 | 318.8 | 60076.85 | 9249.993
| 377.817 | 19.69665 | 42.4 | 144099.6 | 11.64726 | 2.320001 | 1 | 5701.037 | 1.92286 | 45 | 270.9231 | 141580.8 | 709.8264 | -800.4117 | 100114682.3 | 275.3011 | 8100000 | 0.1967409 | 8100000 | 0.0009302244 | 87355.2 | -88727.56 | -86.15225 | 12.3435 | 0 | 0 | 73.30378 | 319 | 60076.85 | 9249.993
| 380.0236 | 19.87777 | 42.6 | 134481.7 | 10.95753 | 1.630001 | 1 | 3739.099 | 2.043266 | 45 | 268.7677 | 132285.4 | 709.8264 | -800.4129 | 98104257.0 | 269.166 | 8100000 | 0.2026188 | 8100000 | 0.001077858 | 87540.92 | -88725.51 | -85.97098 | 11.63707 | 0 | 0 | 73.3026 | 319.2 | 60076.85 | 9249.993
| 382.3512 | 20.05888 | 42.8 | 149891.9 | 11.99815 | 2.450001 | 1 | 6260.089 | 1.858617 | 45 | 272.2911 | 147168.5 | 709.8264 | -800.4141 | 102300649.8 | 281.9844 | 8100000 | 0.1960778 | 8100000 | 0.0008755305 | 87359.53 | -88723.34 | -85.78971 | 12.70174 | 0 | 0 | 73.30134 | 319.4 | 60076.85 | 9249.993
| 384.6801 | 20.24003 | 43 | 145591.1 | 11.67156 | 6.540002 | 1 | 16301.99 | 1.91478 | 45 | 274.1036 | 143020.4 | 709.8264 | -800.4154 | 101787819.3 | 280.4154 | 8100000 | 0.1988453 | 8100000 | 0.0009364021 | 86112.6 | -88721.18 | -85.6084 | 12.36833 | 0 | 0 | 73.3001 | 319.6 | 60076.85 | 9249.993
| 387.0313 | 20.42114 | 43.2 | 144015.1 | 11.53547 | 6.120002 | 1 | 15083.54 | 1.940639 | 45 | 274.6108 | 141499.3 | 709.8264 | -800.4166 | 101875109.1 | 280.6824 | 8100000 | 0.2004527 | 8100000 | 0.000965572 | 85468.81 | -88718.98 | -85.42713 | 12.22921 | 0 | 0 | 73.29884 | 319.8 | 60076.85 | 9249.993
| 389.0551 | 20.60134 | 43.4 | 153420.5 | 12.16398 | 4.980002 | 1 | 13047.83 | 1.850133 | 45 | 278.141 | 150568.6 | 709.8264 | -800.4177 | 104377246.3 | 288.3449 | 8100000 | 0.1973739 | 8100000 | 0.0008583203 | 85600.04 | -88717.12 | -85.24679 | 12.87078 | 0 | 0 | 73.29776 | 320 | 60076.85 | 9249.993
| 391.3172 | 20.77347 | 43.6 | 158582.8 | 12.49407 | 2.010001 | 1 | 5428.073 | 1.823466 | 45 | 282.3318 | 155537.7 | 709.8264 | -800.4189 | 105917968.2 | 293.0713 | 8100000 | 0.1961279 | 8100000 | 0.0008100609 | 85739.08 | -88715.02 | -85.07451 | 13.20674 | 0 | 0 | 73.29656 | 320.2 | 60076.85 | 9249.993
| 393.5245 | 20.9455 | 43.8 | 165477.6 | 12.94586 | 3.880001 | 1 | 10941.62 | 1.771344 | 45 | 286.4883 | 162164.7 | 709.8264 | -800.4201 | 107715320.3 | 298.5924 | 8100000 | 0.1944524 | 8100000 | 0.0007501234 | 85571.3 | -88712.97 | -84.90233 | 13.66548 | 0 | 0 | 73.29537 | 320.4 | 60076.85 | 9249.993
| 395.3806 | 21.11759 | 44 | 154507.8 | 12.16449 | 10.39 | 1 | 27650.07 | 1.885286 | 45 | 289.0698 | 151615.7 | 709.8264 | -800.4211 | 105853425.4 | 292.8732 | 8100000 | 0.1994984 | 8100000 | 0.0008674893 | 86613.14 | -88711.28 | -84.73011 | 12.8713 | 0 | 0 | 73.29439 | 320.6 | 60076.85 | 9249.993
| 397.7685 | 21.2906 | 44.2 | 160010.8 | 12.51335 | 3.690001 | 1 | 10065.36 | 1.864679 | 45 | 291.7012 | 156911.1 | 709.8264 | -800.4223 | 107514628.4 | 297.9756 | 8100000 | 0.1980252 | 8100000 | 0.0008154736 | 86196.74 | -88709.05 | -84.55694 | 13.22635 | 0 | 0 | 73.29312 | 320.8 | 60076.85 | 9249.993
| 399.986 | 21.47176 | 44.4 | 159552.9 | 12.455 | 2.160001 | 1 | 5868.906 | 1.886902 | 45 | 293.9436 | 156470.8 | 709.8264 | -800.4235 | 107865825.7 | 299.0551 | 8100000 | 0.1990599 | 8100000 | 0.0008271394 | 86355.83 | -88707 | -84.37563 | 13.16701 | 0 | 0 | 73.29193 | 321 | 60076.85 | 9249.993
| 402.1456 | 21.65288 | 44.6 | 147214.6 | 11.58849 | 3.870001 | 1 | 9724.23 | 2.022663 | 45 | 291.4961 | 144586.8 | 709.8264 | -800.4247 | 105514419.6 | 291.8328 | 8100000 | 0.2052126 | 8100000 | 0.0009797931 | 86369.2 | -88705 | -84.19436 | 12.28343 | 0 | 0 | 73.29078 | 321.2 | 60076.85 | 9249.993
| 404.0701 | 21.83403 | 44.8 | 163842.2 | 12.70286 | -1.550001 | 1 | -4326.391 | 1.854175 | 45 | 296.3933 | 160593.8 | 709.8264 | -800.4257 | 109513195.5 | 304.1232 | 8100000 | 0.1993735 | 8100000 | 0.0007976331 | 87401.02 | -88703.23 | -84.01308 | 13.4189 | 0 | 0 | 73.28976 | 321.4 | 60076.85 | 9249.993
| 406.5614 | 22.01516 | 45 | 144876.1 | 11.38393 | 0.8500003 | 1 | 2097.282 | 2.068321 | 45 | 292.7615 | 142330.4 | 709.8264 | -800.427 | 105761965.6 | 292.5925 | 8100000 | 0.2081577 | 8100000 | 0.001028606 | 87152.09 | -88700.9 | -83.83178 | 12.07414 | 0 | 0 | 73.28842 | 321.6 | 60076.85 | 9249.993
| 408.5224 | 22.19634 | 45.2 | 141742.3 | 11.15603 | 3.600001 | 1 | 8711.431 | 2.095796 | 45 | 290.8504 | 139304.6 | 709.8264 | -800.4281 | 105267469.9 | 291.0751 | 8100000 | 0.2108566 | 8100000 | 0.001083436 | 88714.97 | -88699.1 | -83.65047 | 11.84068 | 0 | 0 | 73.28738 | 321.8 | 60076.85 | 9249.993
| 410.5298 | 22.37744 | 45.4 | 151054.6 | 11.76009 | 4.610002 | 1 | 11890.06 | 1.97337 | 45 | 291.9946 | 148289.2 | 709.8264 | -800.4291 | 107985725.4 | 299.4238 | 8100000 | 0.2072259 | 8100000 | 0.0009617521 | 89910.36 | -88697.25 | -83.46923 | 12.45877 | 0 | 0 | 73.28633 | 322 | 60076.85 | 9249.993
| 412.5939 | 22.55868 | 45.6 | 155004.7 | 12.00423 | 8.310003 | 1 | 22095.83 | 1.926905 | 45 | 294.622 | 152094.2 | 709.8264 | -800.4302 | 109292015.7 | 303.4424 | 8100000 | 0.2064074 | 8100000 | 0.000920756 | 90766.97 | -88695.35 | -83.28785 | 12.70794 | 0 | 0 | 73.28522 | 322.2 | 60076.85 | 9249.993
| 414.8893 | 22.74086 | 45.8 | 148996.1 | 11.57597 | 3.370001 | 1 | 8565.595 | 2.013775 | 45 | 293.5209 | 146304.9 | 709.8264 | -800.4315 | 108309312.6 | 300.4189 | 8100000 | 0.2099622 | 8100000 | 0.001004564 | 90672.01 | -88693.21 | -83.10551 | 12.27062 | 0 | 0 | 73.28399 | 322.4 | 60076.85 | 9249.993
| 417.219 | 22.93207 | 46 | 164547.5 | 12.59438 | -2.800001 | 1 | -7850.85 | 1.853369 | 45 | 297.7673 | 161271.4 | 709.8264 | -800.4327 | 112294858.9 | 312.6957 | 8100000 | 0.204213 | 8100000 | 0.0008305792 | 90676.16 | -88691.04 | -82.91415 | 13.30871 | 0 | 0 | 73.28274 | 322.6 | 60076.85 | 9249.993
| 419.4644 | 23.12328 | 46.2 | 151502.1 | 11.69495 | -0.12 | 1 | -312.3138 | 2.007715 | 45 | 296.9818 | 148720.4 | 709.8264 | -800.4339 | 109796112.3 | 304.9942 | 8100000 | 0.210602 | 8100000 | 0.0009879457 | 90598.95 | -88688.96 | -82.72279 | 12.39223 | 0 | 0 | 73.28153 | 322.8 | 60076.85 | 9249.993
| 421.3694 | 23.31452 | 46.4 | 145888.6 | 11.30667 | 1.25 | 1 | 3107.004 | 2.062262 | 45 | 293.9568 | 143307.5 | 709.8264 | -800.4349 | 108664557.5 | 301.5116 | 8100000 | 0.2145549 | 8100000 | 0.001074248 | 93096.41 | -88687.21 | -82.53142 | 11.99504 | 0 | 0 | 73.28054 | 323 | 60076.85 | 9249.993
| 423.6271 | 23.50573 | 46.6 | 161878.6 | 12.34462 | 6.150002 | 1 | 17012.2 | 1.878824 | 45 | 298.3957 | 158706.9 | 709.8264 | -800.4361 | 112951725.8 | 314.7227 | 8100000 | 0.2081042 | 8100000 | 0.0008796613 | 93662.61 | -88685.11 | -82.34005 | 13.05472 | 0 | 0 | 73.27932 | 323.2 | 60076.85 | 9249.993
| 426.053 | 23.69686 | 46.8 | 159606.6 | 12.16509 | 1.680001 | 1 | 4564.806 | 1.922058 | 45 | 299.4354 | 156522.4 | 709.8264 | -800.4374 | 112944454.9 | 314.7003 | 8100000 | 0.2098098 | 8100000 | 0.0009122408 | 93711.25 | -88682.85 | -82.14876 | 12.87191 | 0 | 0 | 73.27802 | 323.4 | 60076.85 | 9249.993
| 428.1391 | 23.88815 | 47 | 169335.8 | 12.79211 | 4.680002 | 1 | 13510.52 | 1.833572 | 45 | 303.676 | 165868.2 | 709.8264 | -800.4385 | 115416263.9 | 322.3368 | 8100000 | 0.2069739 | 8100000 | 0.0008169693 | 93916.74 | -88680.92 | -81.95732 | 13.50951 | 0 | 0 | 73.27691 | 323.6 | 60076.85 | 9249.993
| 430.2913 | 24.0793 | 47.2 | 150753.7 | 11.53815 | 2.360001 | 1 | 6064.005 | 2.050142 | 45 | 302.0346 | 147999.2 | 709.8264 | -800.4397 | 111581879.2 | 310.4967 | 8100000 | 0.2157994 | 8100000 | 0.001039031 | 93957.98 | -88678.92 | -81.76603 | 12.23195 | 0 | 0 | 73.27576 | 323.8 | 60076.85 | 9249.993
| 432.657 | 24.2705 | 47.4 | 163654.8 | 12.3625 | 4.040001 | 1 | 11270.72 | 1.90024 | 45 | 304.0591 | 160413.7 | 709.8264 | -800.441 | 115122888.0 | 321.4297 | 8100000 | 0.2108226 | 8100000 | 0.0008886732 | 93972.88 | -88676.72 | -81.57466 | 13.07291 | 0 | 0 | 73.27449 | 324 | 60076.85 | 9249.993
| 434.4619 | 24.46175 | 47.6 | 158718.7 | 12.0204 | 5.770002 | 1 | 15646.48 | 1.969737 | 45 | 306.6025 | 155668.4 | 709.8264 | -800.4419 | 114295271.0 | 318.8718 | 8100000 | 0.2140224 | 8100000 | 0.000952252 | 93966.21 | -88675.07 | -81.38329 | 12.72443 | 0 | 0 | 73.27354 | 324.2 | 60076.85 | 9249.993
| 437.5251 | 24.6529 | 47.8 | 123301.2 | 9.714665 | -2.320001 | 1 | -4890.578 | 2.428736 | 45 | 293.2722 | 121452.4 | 709.8264 | -800.4436 | 104124353.6 | 287.5697 | 8100000 | 0.236764 | 8100000 | 0.001590209 | 93838.01 | -88672.17 | -81.19193 | 10.35656 | 0 | 0 | 73.27187 | 324.4 | 60076.85 | 9249.993
| 440.0023 | 24.84409 | 48 | 167452.3 | 12.52806 | 8.040003 | 1 | 23058.46 | 1.817815 | 45 | 299.723 | 164060.7 | 709.8264 | -800.4449 | 117481665.8 | 328.7284 | 8100000 | 0.2114721 | 8100000 | 0.0008688834 | 92093.77 | -88669.85 | -81.00057 | 13.2413 | 0 | 0 | 73.27053 | 324.6 | 60076.85 | 9249.993
| 441.7081 | 25.03535 | 48.2 | 166947.4 | 12.4797 | 3.810001 | 1 | 10837.56 | 1.862665 | 45 | 303.8678 | 163576 | 709.8264 | -800.4458 | 117646351.4 | 329.2384 | 8100000 | 0.2128017 | 8100000 | 0.0008808763 | 92492 | -88668.3 | -80.8092 | 13.19213 | 0 | 0 | 73.26964 | 324.8 | 60076.85 | 9249.993
| 443.9105 | 25.22656 | 48.4 | 163671.8 | 12.2415 | -0.6200002 | 1 | -1729.937 | 1.907918 | 45 | 304.5782 | 160430.1 | 709.8264 | -800.447 | 117347794.7 | 328.3138 | 8100000 | 0.2149726 | 8100000 | 0.0009234873 | 91606.32 | -88666.26 | -80.61783 | 12.94973 | 0 | 0 | 73.26846 | 325 | 60076.85 | 9249.993
| 446.2585 | 25.41777 | 48.6 | 176751.7 | 13.07326 | 3.300001 | 1 | 9925.134 | 1.794381 | 45 | 309.4637 | 172977.1 | 709.8263 | -800.4483 | 120602753.4 | 338.4048 | 8100000 | 0.2107561 | 8100000 | 0.0007978677 | 90925.87 | -88664.07 | -80.42647 | 13.79461 | 0 | 0 | 73.2672 | 325.2 | 60076.85 | 9249.993
| 448.024 | 25.60902 | 48.8 | 180286.9 | 13.28886 | 6.580002 | 1 | 20248.5 | 1.78428 | 45 | 315.3273 | 176361.5 | 709.8263 | -800.4492 | 121596304.0 | 341.4896 | 8100000 | 0.2106069 | 8100000 | 0.0007726541 | 91702.31 | -88662.46 | -80.2351 | 14.01291 | 0 | 0 | 73.26627 | 325.4 | 60076.85 | 9249.993
| 450.075 | 25.80025 | 49 | 152059 | 11.43163 | 2.620001 | 1 | 6790.791 | 2.092974 | 45 | 311.0408 | 149257 | 709.8263 | -800.4503 | 115572688.9 | 322.8205 | 8100000 | 0.2232383 | 8100000 | 0.00109426 | 92642.91 | -88660.57 | -80.04373 | 12.12296 | 0 | 0 | 73.2652 | 325.6 | 60076.85 | 9249.993
| 452.3268 | 25.99146 | 49.2 | 174379.2 | 12.85255 | 2.600001 | 1 | 7712.775 | 1.853777 | 45 | 315.2883 | 170704.2 | 709.8263 | -800.4515 | 121289988.2 | 340.5383 | 8100000 | 0.2142919 | 8100000 | 0.0008382276 | 93334.15 | -88658.48 | -79.85237 | 13.57084 | 0 | 0 | 73.26398 | 325.8 | 60076.85 | 9249.993
| 454.7946 | 26.18265 | 49.4 | 163638.6 | 12.12719 | 3.980001 | 1 | 11101.67 | 1.972972 | 45 | 315.643 | 160398.2 | 709.8263 | -800.4528 | 119438401.3 | 334.7924 | 8100000 | 0.2192147 | 8100000 | 0.000958877 | 92828.8 | -88656.17 | -79.661 | 12.83329 | 0 | 0 | 73.26264 | 326 | 60076.85 | 9249.993
| 456.6839 | 26.37389 | 49.6 | 155755 | 11.60485 | 5.500002 | 1 | 14634.97 | 2.050953 | 45 | 313.2199 | 152816.5 | 709.8263 | -800.4538 | 117791137.0 | 329.6869 | 8100000 | 0.2239039 | 8100000 | 0.001066132 | 94579.08 | -88654.44 | -79.46963 | 12.30014 | 0 | 0 | 73.26167 | 326.2 | 60076.85 | 9249.993
| 459.1557 | 26.56509 | 49.8 | 155527.3 | 11.56487 | 7.300003 | 1 | 19443.12 | 2.041257 | 45 | 312.3884 | 152597.3 | 709.8263 | -800.4551 | 118231360.2 | 331.0508 | 8100000 | 0.2246873 | 8100000 | 0.001077007 | 94649.11 | -88652.13 | -79.27827 | 12.25927 | 0 | 0 | 73.26031 | 326.4 | 60076.85 | 9249.993
| 461.2728 | 26.75631 | 50 | 162152.4 | 11.96726 | 7.680003 | 1 | 21326.64 | 1.964083 | 45 | 313.4701 | 158970 | 709.8263 | -800.4563 | 120316827.9 | 337.5175 | 8100000 | 0.2223821 | 8100000 | 0.0009979299 | 94489.32 | -88650.17 | -79.0869 | 12.67023 | 0 | 0 | 73.25919 | 326.6 | 60076.85 | 9249.993
| 463.5444 | 26.94752 | 50.2 | 160460.3 | 11.8365 | 6.630002 | 1 | 18193.19 | 1.990347 | 45 | 313.6724 | 157343.4 | 709.8263 | -800.4575 | 120340276.5 | 337.5902 | 8100000 | 0.2239277 | 8100000 | 0.001026371 | 94396.54 | -88648.06 | -78.89554 | 12.5368 | 0 | 0 | 73.25798 | 326.8 | 60076.85 | 9249.993
| 465.4464 | 27.13876 | 50.4 | 170172 | 12.43952 | 3.420001 | 1 | 9910.086 | 1.904689 | 45 | 316.4943 | 166670.4 | 709.8263 | -800.4585 | 122995602.9 | 345.8376 | 8100000 | 0.2206482 | 8100000 | 0.0009190405 | 94885.7 | -88646.31 | -78.70417 | 13.15127 | 0 | 0 | 73.25696 | 327 | 60076.85 | 9249.993
| 467.715 | 27.32997 | 50.6 | 170027.9 | 12.40627 | 2.990001 | 1 | 8654.116 | 1.918831 | 45 | 318.4446 | 166532.2 | 709.8263 | -800.4597 | 123421351.1 | 347.1614 | 8100000 | 0.2214364 | 8100000 | 0.0009270853 | 95072 | -88644.2 | -78.5128 | 13.11745 | 0 | 0 | 73.25576 | 327.2 | 60076.85 | 9249.993
| 469.6946 | 27.52114 | 50.8 | 167841.4 | 12.24793 | 2.510001 | 1 | 7170.505 | 1.947115 | 45 | 318.9195 | 164434.2 | 709.8263 | -800.4608 | 123278207.5 | 346.7162 | 8100000 | 0.2232442 | 8100000 | 0.0009580512 | 95927.02 | -88642.38 | -78.3215 | 12.95628 | 0 | 0 | 73.25471 | 327.4 | 60076.85 | 9249.993
| 471.9906 | 27.71359 | 51 | 144087.1 | 10.73572 | 4.490002 | 1 | 11051.48 | 2.212171 | 45 | 312.3623 | 141568.8 | 709.8263 | -800.462 | 117161257.2 | 327.7362 | 8100000 | 0.2365423 | 8100000 | 0.001309071 | 96418.31 | -88640.25 | -78.1289 | 11.40926 | 0 | 0 | 73.25348 | 327.6 | 60076.85 | 9249.993
| 474.2528 | 27.91624 | 51.2 | 162694.1 | 11.87676 | 7.760003 | 1 | 21622.48 | 1.964489 | 45 | 314.6263 | 159490.6 | 709.8263 | -800.4632 | 122907055.3 | 345.5623 | 8100000 | 0.2271329 | 8100000 | 0.00103427 | 96359.75 | -88638.14 | -77.92609 | 12.57789 | 0 | 0 | 73.25225 | 327.8 | 60076.85 | 9249.993
| 476.3311 | 28.11855 | 51.4 | 175916.1 | 12.69464 | 1.700001 | 1 | 5083.818 | 1.856204 | 45 | 318.2494 | 172176.7 | 709.8263 | -800.4643 | 126405587.2 | 356.4505 | 8100000 | 0.2224471 | 8100000 | 0.0008910513 | 96856.71 | -88636.22 | -77.72363 | 13.41056 | 0 | 0 | 73.25116 | 328 | 60076.85 | 9249.993
| 478.8084 | 28.32098 | 51.6 | 173634.9 | 12.52303 | 6.380002 | 1 | 18915.44 | 1.889337 | 45 | 321.6497 | 169990.9 | 709.8263 | -800.4656 | 126414572.6 | 356.4785 | 8100000 | 0.2240325 | 8100000 | 0.0009212021 | 96519.46 | -88633.9 | -77.52104 | 13.23619 | 0 | 0 | 73.24982 | 328.2 | 60076.85 | 9249.993
| 481.0342 | 28.52342 | 51.8 | 160278.5 | 11.66226 | 3.480001 | 1 | 9506.584 | 2.040856 | 45 | 319.7142 | 157168.5 | 709.8263 | -800.4668 | 123550483.7 | 347.5629 | 8100000 | 0.2308645 | 8100000 | 0.001088859 | 96165.52 | -88631.83 | -77.31844 | 12.35883 | 0 | 0 | 73.24862 | 328.4 | 60076.85 | 9249.993
| 483.1696 | 28.72594 | 52 | 182293.7 | 13.02798 | 3.620001 | 1 | 11225.84 | 1.825497 | 45 | 324.6388 | 178281.4 | 709.8263 | -800.468 | 129142022.9 | 364.9842 | 8100000 | 0.2224368 | 8100000 | 0.0008477182 | 96718.76 | -88629.86 | -77.11578 | 13.74872 | 0 | 0 | 73.2475 | 328.6 | 60076.85 | 9249.993
| 485.4615 | 28.92838 | 52.2 | 177183.3 | 12.68045 | 5.180002 | 1 | 15643.67 | 1.888529 | 45 | 327.2779 | 173390.5 | 709.8263 | -800.4692 | 128509517.8 | 363.0104 | 8100000 | 0.2251069 | 8100000 | 0.0009036477 | 96584.37 | -88627.72 | -76.91318 | 13.39614 | 0 | 0 | 73.24626 | 328.8 | 60076.85 | 9249.993
| 487.6419 | 29.13083 | 52.4 | 169657.8 | 12.1868 | 4.710002 | 1 | 13622.98 | 1.97338 | 45 | 327.4568 | 166177.1 | 709.8263 | -800.4704 | 127180058.6 | 358.8642 | 8100000 | 0.2290519 | 8100000 | 0.0009924897 | 96757.74 | -88625.7 | -76.71059 | 12.89403 | 0 | 0 | 73.24509 | 329 | 60076.85 | 9249.993
| 489.8863 | 29.33334 | 52.6 | 174472.8 | 12.46616 | 4.660002 | 1 | 13854.02 | 1.928935 | 45 | 328.9938 | 170793.9 | 709.8263 | -800.4716 | 128760049.9 | 363.7921 | 8100000 | 0.227814 | 8100000 | 0.0009449891 | 96879.76 | -88623.61 | -76.50792 | 13.17836 | 0 | 0 | 73.24388 | 329.2 | 60076.85 | 9249.993
| 492.2773 | 29.53577 | 52.8 | 164503.9 | 11.82203 | 3.650001 | 1 | 10231.39 | 2.039241 | 45 | 327.8184 | 161229.5 | 709.8263 | -800.4729 | 126780547.2 | 357.619 | 8100000 | 0.2329677 | 8100000 | 0.001070327 | 97168.68 | -88621.38 | -76.30532 | 12.52202 | 0 | 0 | 73.24261 | 329.4 | 60076.85 | 9249.993
| 494.2826 | 29.7383 | 53 | 169275.9 | 12.10048 | 4.790002 | 1 | 13824.78 | 1.977421 | 45 | 327.4384 | 165810.7 | 709.8263 | -800.4739 | 128353272.1 | 362.523 | 8100000 | 0.231691 | 8100000 | 0.001017763 | 97745.3 | -88619.53 | -76.10266 | 12.80607 | 0 | 0 | 73.24155 | 329.6 | 60076.85 | 9249.993
| 496.4102 | 29.94076 | 53.2 | 166402.1 | 11.90368 | 3.670001 | 1 | 10404.54 | 2.022271 | 45 | 328.7917 | 163052.4 | 709.8263 | -800.4751 | 128013332.7 | 361.4626 | 8100000 | 0.2338878 | 8100000 | 0.001060391 | 98325.34 | -88617.56 | -75.90006 | 12.60537 | 0 | 0 | 73.2404 | 329.8 | 60076.85 | 9249.993
| 498.812 | 30.14319 | 53.4 | 148422.1 | 10.78564 | -1.520001 | 1 | -3848.817 | 2.210963 | 45 | 320.5939 | 145751.4 | 709.8263 | -800.4763 | 123206670.8 | 346.4938 | 8100000 | 0.2446555 | 8100000 | 0.001341877 | 98394.87 | -88615.32 | -75.69747 | 11.46056 | 0 | 0 | 73.23913 | 330 | 60076.85 | 9249.993
| 501.0072 | 30.3457 | 53.6 | 161999.1 | 11.59139 | -1.28 | 1 | -3533.346 | 2.033181 | 45 | 321.3679 | 158822.6 | 709.8263 | -800.4775 | 127710150.6 | 360.517 | 8100000 | 0.2376139 | 8100000 | 0.001133947 | 98221.82 | -88613.28 | -75.4948 | 12.28639 | 0 | 0 | 73.23794 | 330.2 | 60076.85 | 9249.993
| 503.0968 | 30.54816 | 53.8 | 172587.4 | 12.22309 | 3.110001 | 1 | 9135.573 | 1.930149 | 45 | 325.1033 | 168986.8 | 709.8263 | -800.4786 | 130858906.6 | 370.346 | 8100000 | 0.2334435 | 8100000 | 0.001005745 | 98651.03 | -88611.35 | -75.2922 | 12.93099 | 0 | 0 | 73.23682 | 330.4 | 60076.85 | 9249.993
| 505.1095 | 30.75062 | 54 | 157738.5 | 11.29944 | 3.670001 | 1 | 9870.439 | 2.084092 | 45 | 321.453 | 154725.4 | 709.8263 | -800.4797 | 127191331.4 | 358.8994 | 8100000 | 0.2417666 | 8100000 | 0.00121199 | 99465.93 | -88609.49 | -75.0896 | 11.98763 | 0 | 0 | 73.23576 | 330.6 | 60076.85 | 9249.993
| 507.4566 | 30.95312 | 54.2 | 188460.6 | 13.16354 | 6.010002 | 1 | 19303.33 | 1.784691 | 45 | 329.0763 | 184175.4 | 709.8263 | -800.481 | 135310711.2 | 384.2751 | 8100000 | 0.2287559 | 8100000 | 0.000854642 | 99513.4 | -88607.3 | -74.88694 | 13.88605 | 0 | 0 | 73.23449 | 330.8 | 60076.85 | 9249.993
| 509.7425 | 31.15556 | 54.4 | 176034.3 | 12.37265 | 3.930001 | 1 | 11778.68 | 1.922473 | 45 | 330.4609 | 172290 | 709.8263 | -800.4822 | 132988067.8 | 377.0032 | 8100000 | 0.2342734 | 8100000 | 0.0009859657 | 99201.29 | -88605.17 | -74.68434 | 13.08324 | 0 | 0 | 73.23327 | 331 | 60076.85 | 9249.993
| 511.9648 | 31.35808 | 54.6 | 159816.4 | 11.36635 | 2.930001 | 1 | 7978.096 | 2.08773 | 45 | 325.9526 | 156724.2 | 709.8263 | -800.4834 | 129084582.9 | 364.805 | 8100000 | 0.2429266 | 8100000 | 0.001204002 | 98966.62 | -88603.11 | -74.48168 | 12.05615 | 0 | 0 | 73.23209 | 331.2 | 60076.85 | 9249.993
| 514.3232 | 31.56051 | 54.8 | 171661.1 | 12.06212 | 8.710003 | 1 | 25627.59 | 1.942272 | 45 | 328.7296 | 168098.7 | 709.8263 | -800.4847 | 132805837.8 | 376.4331 | 8100000 | 0.237644 | 8100000 | 0.001050318 | 98830.76 | -88600.91 | -74.27908 | 12.76697 | 0 | 0 | 73.23081 | 331.4 | 60076.85 | 9249.993
| 516.4074 | 31.76297 | 55 | 165090.6 | 11.6465 | 7.830003 | 1 | 22136.61 | 2.017829 | 45 | 327.9128 | 161793.1 | 709.8263 | -800.4858 | 131423227.0 | 372.1096 | 8100000 | 0.2416846 | 8100000 | 0.00114287 | 99049.64 | -88598.98 | -74.07648 | 12.34272 | 0 | 0 | 73.2297 | 331.6 | 60076.85 | 9249.993
| 518.5626 | 31.96542 | 55.2 | 163786.7 | 11.54998 | 4.290002 | 1 | 11980.36 | 2.037628 | 45 | 326.4052 | 160540.5 | 709.8263 | -800.4869 | 131448615.6 | 372.1889 | 8100000 | 0.2431781 | 8100000 | 0.001168541 | 99121.42 | -88596.98 | -73.87389 | 12.24405 | 0 | 0 | 73.22856 | 331.8 | 60076.85 | 9249.993
| 520.7415 | 32.16794 | 55.4 | 176925.4 | 12.32478 | 4.320002 | 1 | 13016.53 | 1.911969 | 45 | 330.4533 | 173143.5 | 709.8263 | -800.4881 | 135343950.9 | 384.3793 | 8100000 | 0.2376755 | 8100000 | 0.001007774 | 99457.73 | -88594.96 | -73.67122 | 13.03453 | 0 | 0 | 73.22738 | 332 | 60076.85 | 9249.993
| 523.0472 | 32.37038 | 55.6 | 179211.8 | 12.44169 | 5.920002 | 1 | 18095.2 | 1.896211 | 45 | 332.7242 | 175332.6 | 709.8263 | -800.4893 | 136364395.6 | 387.5774 | 8100000 | 0.2373814 | 8100000 | 0.0009884055 | 99396.86 | -88592.81 | -73.46862 | 13.15348 | 0 | 0 | 73.22615 | 332.2 | 60076.85 | 9249.993
| 525.3223 | 32.57282 | 55.8 | 191184.7 | 13.14932 | -0.3400001 | 1 | -1106.126 | 1.820654 | 45 | 338.6034 | 186776.2 | 709.8263 | -800.4905 | 139539957.6 | 397.5421 | 8100000 | 0.23343 | 8100000 | 0.0008739159 | 98492.13 | -88590.7 | -73.26603 | 13.87166 | 0 | 0 | 73.22493 | 332.4 | 60076.85 | 9249.993
| 527.4073 | 32.77434 | 56 | 169600.8 | 11.82305 | 4.540002 | 1 | 13124.75 | 2.027932 | 45 | 336.317 | 166122.5 | 709.8263 | -800.4916 | 134735836.8 | 382.4743 | 8100000 | 0.2432489 | 8100000 | 0.001117375 | 98593.04 | -88588.77 | -73.06436 | 12.52307 | 0 | 0 | 73.22382 | 332.6 | 60076.85 | 9249.993
| 529.9125 | 32.97677 | 56.2 | 194111.8 | 13.28114 | 6.420002 | 1 | 21237.98 | 1.800048 | 45 | 341.9364 | 189568.9 | 709.8263 | -800.493 | 141117284.1 | 402.4984 | 8100000 | 0.2336834 | 8100000 | 0.0008582722 | 98021.71 | -88586.42 | -72.86176 | 14.0051 | 0 | 0 | 73.22246 | 332.8 | 60076.85 | 9249.993
| 531.7178 | 33.17928 | 56.4 | 194472.5 | 13.2872 | -0.02000001 | 1 | -68.52317 | 1.839645 | 45 | 347.8996 | 189912.9 | 709.8263 | -800.4939 | 141518234.9 | 403.759 | 8100000 | 0.2344523 | 8100000 | 0.0008603425 | 98499.27 | -88584.77 | -72.65913 | 14.01123 | 0 | 0 | 73.22153 | 333 | 60076.85 | 9249.993
| 534.3502 | 33.38173 | 56.6 | 180161 | 12.39317 | 0.9000003 | 1 | 2753.529 | 1.978235 | 45 | 347.1053 | 176241 | 709.8263 | -800.4954 | 138852676.4 | 395.3839 | 8100000 | 0.2404111 | 8100000 | 0.001008575 | 97989.25 | -88582.3 | -72.4565 | 13.10412 | 0 | 0 | 73.2201 | 333.2 | 60076.85 | 9249.993
| 536.9476 | 33.58414 | 56.8 | 190660.4 | 12.9996 | 4.840002 | 1 | 15702.69 | 1.881263 | 45 | 350.1764 | 186275.8 | 709.8263 | -800.4968 | 141861300.9 | 404.8378 | 8100000 | 0.2367393 | 8100000 | 0.0009060122 | 95839.32 | -88579.86 | -72.2539 | 13.71996 | 0 | 0 | 73.21868 | 333.4 | 60076.85 | 9249.993
| 538.9948 | 33.78664 | 57 | 189861 | 12.93244 | 5.350002 | 1 | 17295.31 | 1.90389 | 45 | 353.2103 | 185512.7 | 709.8263 | -800.4979 | 142081029.8 | 405.5289 | 8100000 | 0.2377984 | 8100000 | 0.0009191663 | 95357.85 | -88577.97 | -72.05127 | 13.65187 | 0 | 0 | 73.2176 | 333.6 | 60076.85 | 9249.993
| 541.2313 | 33.98795 | 57.2 | 172970.6 | 11.90154 | 1.950001 | 1 | 5736.246 | 2.077632 | 45 | 350.3954 | 169354.1 | 709.8263 | -800.4991 | 138367105.0 | 393.8597 | 8100000 | 0.245636 | 8100000 | 0.001114041 | 95453.36 | -88575.89 | -71.84981 | 12.60318 | 0 | 0 | 73.2164 | 333.8 | 60076.85 | 9249.993
| 543.6686 | 34.17915 | 57.4 | 179001.6 | 12.23652 | 3.080001 | 1 | 9377.882 | 2.004903 | 45 | 350.0222 | 175131.4 | 709.8263 | -800.5004 | 140469100.0 | 400.4611 | 8100000 | 0.2433215 | 8100000 | 0.001046088 | 94560.34 | -88573.61 | -71.65844 | 12.94467 | 0 | 0 | 73.21508 | 334 | 60076.85 | 9249.993
| 545.4055 | 34.3704 | 57.6 | 179603.5 | 12.25883 | 3.910001 | 1 | 11952.12 | 2.003287 | 45 | 351.2065 | 175707.5 | 709.8263 | -800.5013 | 140920326.4 | 401.8793 | 8100000 | 0.2438995 | 8100000 | 0.001044902 | 95430.57 | -88572.03 | -71.46707 | 12.96738 | 0 | 0 | 73.21418 | 334.2 | 60076.85 | 9249.993
| 547.6092 | 34.56162 | 57.8 | 175289.4 | 11.9834 | 2.290001 | 1 | 6826.703 | 2.043693 | 45 | 349.2924 | 171576.4 | 709.8263 | -800.5025 | 140237206.9 | 399.7325 | 8100000 | 0.2464511 | 8100000 | 0.001103071 | 95463.43 | -88569.99 | -71.2757 | 12.68669 | 0 | 0 | 73.213 | 334.4 | 60076.85 | 9249.993
| 549.6467 | 34.75282 | 58 | 171709.6 | 11.75562 | -1.08 | 1 | -3157.256 | 2.072381 | 45 | 346.8634 | 168145.1 | 709.8263 | -800.5035 | 139638584.7 | 397.8519 | 8100000 | 0.2488769 | 8100000 | 0.001155904 | 96012.59 | -88568.11 | -71.08436 | 12.45421 | 0 | 0 | 73.21192 | 334.6 | 60076.85 | 9249.993
| 551.6357 | 34.94522 | 58.2 | 204720.1 | 13.70322 | 1.620001 | 1 | 5621.991 | 1.783484 | 45 | 354.8287 | 199673.5 | 709.8263 | -800.5046 | 147821385.8 | 423.6125 | 8100000 | 0.2364017 | 8100000 | 0.0008176879 | 96441.26 | -88566.28 | -70.89182 | 14.43166 | 0 | 0 | 73.21086 | 334.8 | 60076.85 | 9249.993
| 553.8844 | 35.1477 | 58.4 | 203584.8 | 13.61194 | -0.2200001 | 1 | -761.9844 | 1.814596 | 45 | 358.9169 | 198593.4 | 709.8263 | -800.5058 | 148071396.5 | 424.4014 | 8100000 | 0.23737 | 8100000 | 0.0008316235 | 96967.32 | -88564.19 | -70.68919 | 14.33951 | 0 | 0 | 73.20966 | 335 | 60076.85 | 9249.993
| 556.1706 | 35.35018 | 58.6 | 205327.5 | 13.69315 | -1.860001 | 1 | -6479.583 | 1.823486 | 45 | 363.8875 | 200251.3 | 709.8263 | -800.507 | 148909593.2 | 427.0469 | 8100000 | 0.2373936 | 8100000 | 0.0008222767 | 97066.51 | -88562.06 | -70.48656 | 14.42149 | 0 | 0 | 73.20843 | 335.2 | 60076.85 | 9249.993
| 558.2387 | 35.55267 | 58.8 | 215536.6 | 14.28677 | 5.820002 | 1 | 21315.88 | 1.766515 | 45 | 371.3799 | 209950 | 709.8263 | -800.5081 | 151277386.0 | 434.5265 | 8100000 | 0.2350164 | 8100000 | 0.0007505002 | 97899.47 | -88560.15 | -70.28392 | 15.0196 | 0 | 0 | 73.20733 | 335.4 | 60076.85 | 9249.993
| 560.3042 | 35.75513 | 59 | 179327.6 | 12.11377 | 9.860004 | 1 | 30351.94 | 2.072786 | 45 | 367.4247 | 175443.4 | 709.8263 | -800.5092 | 143745280.3 | 410.7659 | 8100000 | 0.2487395 | 8100000 | 0.001090347 | 98840.67 | -88558.24 | -70.08133 | 12.81961 | 0 | 0 | 73.20624 | 335.6 | 60076.85 | 9249.993
| 562.6587 | 35.95764 | 59.2 | 212383.5 | 14.05076 | 0.1900001 | 1 | 681.133 | 1.810153 | 45 | 373.1769 | 206957.1 | 709.8263 | -800.5105 | 151642195.5 | 435.6797 | 8100000 | 0.2371216 | 8100000 | 0.0007817543 | 98932.11 | -88556.05 | -69.87866 | 14.78207 | 0 | 0 | 73.20497 | 335.8 | 60076.85 | 9249.993
| 564.6615 | 36.16007 | 59.4 | 186854.2 | 12.51733 | 0.6900002 | 1 | 2187.459 | 2.04612 | 45 | 372.0943 | 182641 | 709.8263 | -800.5116 | 146524275.1 | 419.5213 | 8100000 | 0.2467855 | 8100000 | 0.00101565 | 99343.64 | -88554.2 | -69.67609 | 13.23039 | 0 | 0 | 73.2039 | 336 | 60076.85 | 9249.993
| 566.905 | 36.36255 | 59.6 | 200877.7 | 13.32348 | 4.060001 | 1 | 13853.77 | 1.911166 | 45 | 374.0291 | 196016.6 | 709.8263 | -800.5128 | 150206089.7 | 431.1413 | 8100000 | 0.2420844 | 8100000 | 0.0008837131 | 99580.41 | -88552.12 | -69.47346 | 14.04793 | 0 | 0 | 73.20271 | 336.2 | 60076.85 | 9249.993
| 568.8269 | 36.56502 | 59.8 | 192369.3 | 12.80496 | 2.740001 | 1 | 8952.111 | 2.000058 | 45 | 374.6515 | 187906.7 | 709.8263 | -800.5138 | 148663175.9 | 426.269 | 8100000 | 0.2459588 | 8100000 | 0.00096898 | 100200.9 | -88550.35 | -69.27086 | 13.52255 | 0 | 0 | 73.20168 | 336.4 | 60076.85 | 9249.993
| 571.1314 | 36.76749 | 60 | 169407.6 | 11.45107 | 3.980001 | 1 | 11487.04 | 2.21461 | 45 | 366.5974 | 165937.1 | 709.8263 | -800.515 | 142979212.5 | 408.3546 | 8100000 | 0.2571527 | 8100000 | 0.001256373 | 100893.5 | -88548.2 | -69.06823 | 12.14286 | 0 | 0 | 73.20045 | 336.6 | 60076.85 | 9249.993
| 573.241 | 36.96998 | 60.2 | 175424 | 11.78072 | 8.050003 | 1 | 24168.7 | 2.104304 | 45 | 363.2147 | 171705.3 | 709.8263 | -800.5161 | 145147205.0 | 415.1811 | 8100000 | 0.2547068 | 8100000 | 0.001178127 | 101863.3 | -88546.25 | -68.86559 | 12.47984 | 0 | 0 | 73.19933 | 336.8 | 60076.85 | 9249.993
| 574.9506 | 37.17385 | 60.4 | 168074.1 | 11.34835 | 3.060001 | 1 | 8756.938 | 2.175418 | 45 | 356.9662 | 164657.4 | 709.8263 | -800.517 | 143206225.1 | 409.0691 | 8100000 | 0.2595826 | 8100000 | 0.001290496 | 102929.7 | -88544.7 | -68.66161 | 12.03772 | 0 | 0 | 73.19843 | 337 | 60076.85 | 9249.993
| 577.3151 | 37.38899 | 60.6 | 196950.8 | 12.99824 | 9.050003 | 1 | 30495.47 | 1.869954 | 45 | 362.5631 | 192275.6 | 709.8263 | -800.5183 | 151406823.3 | 434.9357 | 8100000 | 0.2469439 | 8100000 | 0.0009452552 | 103722 | -88542.49 | -68.44631 | 13.71859 | 0 | 0 | 73.19716 | 337.2 | 60076.85 | 9249.993
| 579.5549 | 37.60405 | 60.8 | 189883.6 | 12.56681 | 5.780002 | 1 | 18696.9 | 1.964099 | 45 | 364.6893 | 185534.2 | 709.8263 | -800.5195 | 150169860.8 | 431.0268 | 8100000 | 0.2504101 | 8100000 | 0.001022776 | 103654.4 | -88540.41 | -68.2311 | 13.28068 | 0 | 0 | 73.19595 | 337.4 | 60076.85 | 9249.993
| 581.4664 | 37.81919 | 61 | 184249.9 | 12.22659 | 5.230002 | 1 | 16414.44 | 2.017838 | 45 | 363.4152 | 180152 | 709.8263 | -800.5205 | 149059795.4 | 427.5211 | 8100000 | 0.2537183 | 8100000 | 0.001092492 | 104546.2 | -88538.65 | -68.01582 | 12.93455 | 0 | 0 | 73.19495 | 337.6 | 60076.85 | 9249.993
| 584.0822 | 38.03432 | 61.2 | 211817.4 | 13.80682 | 3.530001 | 1 | 12681.75 | 1.797226 | 45 | 370.2462 | 206419.5 | 709.8263 | -800.5219 | 155980743.6 | 449.4108 | 8100000 | 0.2438398 | 8100000 | 0.0008313291 | 104260.8 | -88536.19 | -67.80052 | 14.53619 | 0 | 0 | 73.19353 | 337.8 | 60076.85 | 9249.993
| 585.9567 | 38.24947 | 61.4 | 206960.3 | 13.50616 | 5.650002 | 1 | 19883.17 | 1.850561 | 45 | 373.7853 | 201804.1 | 709.8263 | -800.5229 | 155328641.2 | 447.3451 | 8100000 | 0.2462487 | 8100000 | 0.0008757333 | 105106.4 | -88534.47 | -67.58524 | 14.23265 | 0 | 0 | 73.19253 | 338 | 60076.85 | 9249.993
| 588.353 | 38.46458 | 61.6 | 185830.7 | 12.26017 | 1.610001 | 1 | 5081.026 | 2.061477 | 45 | 372.991 | 181663 | 709.8263 | -800.5242 | 150830004.9 | 433.1126 | 8100000 | 0.2550194 | 8100000 | 0.001092312 | 105057.1 | -88532.23 | -67.36996 | 12.96875 | 0 | 0 | 73.19125 | 338.2 | 60076.85 | 9249.993
| 590.7412 | 38.67976 | 61.8 | 165894.9 | 11.10954 | 2.700001 | 1 | 7626.127 | 2.245321 | 45 | 363.6177 | 162565.4 | 709.8263 | -800.5255 | 145366644.3 | 415.8725 | 8100000 | 0.2660841 | 8100000 | 0.001378284 | 104457.4 | -88530 | -67.15462 | 11.79302 | 0 | 0 | 73.18996 | 338.4 | 60076.85 | 9249.993
| 592.9573 | 38.89488 | 62 | 206614.9 | 13.41988 | 10.23 | 1 | 36213.13 | 1.823086 | 45 | 371.758 | 201475.7 | 709.8263 | -800.5267 | 156725568.2 | 451.7711 | 8100000 | 0.2481719 | 8100000 | 0.0008934904 | 104419.9 | -88527.94 | -66.93935 | 14.14543 | 0 | 0 | 73.18878 | 338.6 | 60076.85 | 9249.993
| 594.9773 | 39.11002 | 62.2 | 185208 | 12.17132 | 13.5 | 1 | 43275.84 | 2.002486 | 45 | 371.2402 | 181067.9 | 709.8263 | -800.5278 | 151933642.6 | 436.6012 | 8100000 | 0.2574152 | 8100000 | 0.001118122 | 103167.8 | -88526.08 | -66.72407 | 12.87826 | 0 | 0 | 73.1877 | 338.8 | 60076.85 | 9249.993
| 597.2239 | 39.32514 | 62.4 | 202010.1 | 13.11592 | 0.4200002 | 1 | 1436.426 | 1.905918 | 45 | 374.1305 | 197094.7 | 709.8263 | -800.529 | 156552317.5 | 451.222 | 8100000 | 0.2511949 | 8100000 | 0.0009450283 | 102960.4 | -88523.99 | -66.50879 | 13.83782 | 0 | 0 | 73.1865 | 339 | 60076.85 | 9249.993
| 599.3833 | 39.54031 | 62.6 | 214540.2 | 13.82179 | 5.500002 | 1 | 20045.24 | 1.818642 | 45 | 380.3996 | 209004.4 | 709.8263 | -800.5301 | 159684517.2 | 461.1563 | 8100000 | 0.2476152 | 8100000 | 0.0008424488 | 102888.9 | -88521.98 | -66.29348 | 14.55129 | 0 | 0 | 73.18534 | 339.2 | 60076.85 | 9249.993
| 601.5877 | 39.75543 | 62.8 | 197001.7 | 12.7908 | 1.28 | 1 | 4276.879 | 1.978648 | 45 | 379.0523 | 192324.1 | 709.8263 | -800.5313 | 156241115.9 | 450.2358 | 8100000 | 0.2544492 | 8100000 | 0.001004564 | 102966.9 | -88519.94 | -66.07821 | 13.50817 | 0 | 0 | 73.18416 | 339.4 | 60076.85 | 9249.993
| 603.7483 | 39.97056 | 63 | 195088 | 12.66357 | 5.490002 | 1 | 18230.04 | 1.993598 | 45 | 379.9268 | 190499.8 | 709.8263 | -800.5324 | 156193420.7 | 450.0847 | 8100000 | 0.2559043 | 8100000 | 0.001029912 | 103453.5 | -88517.93 | -65.86293 | 13.379 | 0 | 0 | 73.18302 | 339.6 | 60076.85 | 9249.993
| 605.9986 | 40.18575 | 63.2 | 177785.1 | 11.66711 | 4.460002 | 1 | 13504.33 | 2.153199 | 45 | 373.9939 | 173966.8 | 709.8263 | -800.5337 | 151892787.2 | 436.472 | 8100000 | 0.2645666 | 8100000 | 0.001246815 | 104431.3 | -88515.84 | -65.64759 | 12.36378 | 0 | 0 | 73.18179 | 339.8 | 60076.85 | 9249.993
| 608.4374 | 40.40079 | 63.4 | 190853 | 12.38323 | 3.990001 | 1 | 12947.48 | 2.009357 | 45 | 373.9618 | 186459.6 | 709.8263 | -800.535 | 156063612.0 | 449.6734 | 8100000 | 0.2588739 | 8100000 | 0.001087708 | 104377.4 | -88513.55 | -65.43238 | 13.09401 | 0 | 0 | 73.18047 | 340 | 60076.85 | 9249.993
| 610.8703 | 40.61597 | 63.6 | 193744.7 | 12.52617 | 4.590002 | 1 | 15124.16 | 1.985114 | 45 | 375.235 | 189218.7 | 709.8263 | -800.5363 | 157316017.4 | 453.6428 | 8100000 | 0.2581807 | 8100000 | 0.001061104 | 103495.7 | -88511.28 | -65.21704 | 13.23938 | 0 | 0 | 73.17916 | 340.2 | 60076.85 | 9249.993
| 612.8829 | 40.83111 | 63.8 | 189073.2 | 12.24727 | 2.820001 | 1 | 9058.998 | 2.032388 | 45 | 374.3312 | 184760.4 | 709.8263 | -800.5373 | 156456178.4 | 450.9174 | 8100000 | 0.2609747 | 8100000 | 0.001120088 | 103951.8 | -88509.42 | -65.00176 | 12.95561 | 0 | 0 | 73.17812 | 340.4 | 60076.85 | 9249.993
| 614.9369 | 41.04624 | 64 | 188796.6 | 12.21636 | 10.29 | 1 | 33347.56 | 2.001276 | 45 | 373.6356 | 184496.4 | 709.8262 | -800.5385 | 156759765.5 | 451.8795 | 8100000 | 0.2618417 | 8100000 | 0.00112929 | 104536.7 | -88507.52 | -64.78648 | 12.92413 | 0 | 0 | 73.177 | 340.6 | 60076.85 | 9249.993
| 617.0802 | 41.26137 | 64.2 | 182864.9 | 11.86819 | 5.800002 | 1 | 18080.83 | 2.078451 | 45 | 371.9247 | 178827.7 | 709.8262 | -800.5396 | 155488453.1 | 447.8513 | 8100000 | 0.2653662 | 8100000 | 0.001210051 | 104000 | -88505.53 | -64.57121 | 12.56914 | 0 | 0 | 73.17587 | 340.8 | 60076.85 | 9249.993
| 619.2625 | 41.47657 | 64.4 | 192659.8 | 12.39969 | 4.950002 | 1 | 16226.64 | 1.974205 | 45 | 371.318 | 188183.8 | 709.8262 | -800.5407 | 158626672.2 | 457.7995 | 8100000 | 0.2614729 | 8100000 | 0.001095825 | 103869.3 | -88503.51 | -64.35586 | 13.11075 | 0 | 0 | 73.17471 | 341 | 60076.85 | 9249.993
| 621.5419 | 41.69169 | 64.6 | 189739.1 | 12.21776 | 5.600002 | 1 | 18097.26 | 2.005318 | 45 | 371.9483 | 185396.3 | 709.8262 | -800.542 | 158293677.4 | 456.7432 | 8100000 | 0.2633819 | 8100000 | 0.001135681 | 103971.3 | -88501.39 | -64.14059 | 12.92556 | 0 | 0 | 73.17347 | 341.2 | 60076.85 | 9249.993
| 623.7479 | 41.90682 | 64.8 | 204968.2 | 13.05589 | 9.040003 | 1 | 31675.77 | 1.865516 | 45 | 376.1128 | 199909.6 | 709.8262 | -800.5432 | 162596792.4 | 470.4065 | 8100000 | 0.2577346 | 8100000 | 0.0009782102 | 103675.4 | -88499.34 | -63.92531 | 13.77701 | 0 | 0 | 73.17228 | 341.4 | 60076.85 | 9249.993
| 626.1492 | 42.12193 | 65 | 194091.7 | 12.42406 | 2.480001 | 1 | 8172.448 | 1.990368 | 45 | 376.0327 | 189549.8 | 709.8262 | -800.5444 | 160386121.3 | 463.3836 | 8100000 | 0.2626283 | 8100000 | 0.001096515 | 103510.5 | -88497.09 | -63.71003 | 13.13554 | 0 | 0 | 73.17101 | 341.6 | 60076.85 | 9249.993
| 627.9442 | 42.33709 | 65.2 | 198595.7 | 12.66369 | 3.730001 | 1 | 12582.49 | 1.951984 | 45 | 377.6157 | 193843 | 709.8262 | -800.5454 | 161857625.4 | 468.0575 | 8100000 | 0.2615699 | 8100000 | 0.001052694 | 104967.3 | -88495.45 | -63.49476 | 13.37912 | 0 | 0 | 73.17006 | 341.8 | 60076.85 | 9249.993
| 630.4067 | 42.55219 | 65.4 | 200508.3 | 12.74962 | 6.170002 | 1 | 21063.29 | 1.93663 | 45 | 379.5787 | 195664.8 | 709.8262 | -800.5467 | 162859168.8 | 471.2405 | 8100000 | 0.2612821 | 8100000 | 0.001037953 | 104694.4 | -88493.14 | -63.27948 | 13.46637 | 0 | 0 | 73.16873 | 342 | 60076.85 | 9249.993
| 632.8405 | 42.76737 | 65.6 | 211306.6 | 13.33461 | 3.260001 | 1 | 11681.75 | 1.868749 | 45 | 383.965 | 205934.4 | 709.8262 | -800.548 | 165941054.2 | 481.0444 | 8100000 | 0.2577263 | 8100000 | 0.0009393057 | 104254.5 | -88490.87 | -63.06414 | 14.0592 | 0 | 0 | 73.16742 | 342.2 | 60076.85 | 9249.993
| 634.9971 | 42.9825 | 65.8 | 193357.5 | 12.31392 | 2.770001 | 1 | 9095.917 | 2.028755 | 45 | 381.9513 | 188849.4 | 709.8262 | -800.5492 | 161926236.1 | 468.2755 | 8100000 | 0.2654449 | 8100000 | 0.001127432 | 103821.3 | -88488.87 | -62.84886 | 13.02347 | 0 | 0 | 73.16627 | 342.4 | 60076.85 | 9249.993
| 637.099 | 43.19763 | 66 | 179872.4 | 11.5563 | 12.93 | 1 | 40212 | 2.105121 | 45 | 378.3351 | 175964.8 | 709.8262 | -800.5503 | 158368714.3 | 456.9812 | 8100000 | 0.2727662 | 8100000 | 0.001309338 | 103866.6 | -88486.92 | -62.63358 | 12.25051 | 0 | 0 | 73.16514 | 342.6 | 60076.85 | 9249.993
| 639.4885 | 43.41274 | 66.2 | 188448.5 | 12.00837 | 3.240001 | 1 | 10377.51 | 2.052999 | 45 | 377.0473 | 184163.9 | 709.8262 | -800.5516 | 161433956.2 | 466.7115 | 8100000 | 0.2689195 | 8100000 | 0.001198816 | 103948.8 | -88484.69 | -62.41831 | 12.71217 | 0 | 0 | 73.16387 | 342.8 | 60076.85 | 9249.993
| 641.5297 | 43.62788 | 66.4 | 202773.5 | 12.78543 | 4.520002 | 1 | 15572.56 | 1.930975 | 45 | 381.629 | 197821.3 | 709.8262 | -800.5527 | 165664131.6 | 480.1629 | 8100000 | 0.2633514 | 8100000 | 0.001040548 | 104501.1 | -88482.8 | -62.20303 | 13.50272 | 0 | 0 | 73.16277 | 343 | 60076.85 | 9249.993
| 643.851 | 43.84307 | 66.6 | 183401 | 11.70033 | 3.550001 | 1 | 11073.85 | 2.105526 | 45 | 376.6429 | 179340.3 | 709.8262 | -800.5539 | 160756322.0 | 464.5592 | 8100000 | 0.27273 | 8100000 | 0.001278258 | 104163.5 | -88480.64 | -61.98768 | 12.39772 | 0 | 0 | 73.16151 | 343.2 | 60076.85 | 9249.993
| 645.9515 | 44.05813 | 66.8 | 231641 | 14.36459 | 0.3400001 | 1 | 1329.123 | 1.728948 | 45 | 387.9832 | 225200.8 | 709.8262 | -800.5551 | 172921686.0 | 503.3014 | 8100000 | 0.2547866 | 8100000 | 0.0008052224 | 104408.9 | -88478.69 | -61.77247 | 15.09785 | 0 | 0 | 73.1604 | 343.4 | 60076.85 | 9249.993
| 648.1939 | 44.27333 | 67 | 203264.9 | 12.75899 | 0.7200003 | 1 | 2479.333 | 1.959663 | 45 | 387.0413 | 198289 | 709.8262 | -800.5563 | 167131690.5 | 484.8357 | 8100000 | 0.2649009 | 8100000 | 0.001050843 | 104664.5 | -88476.61 | -61.55713 | 13.47589 | 0 | 0 | 73.1592 | 343.6 | 60076.85 | 9249.993
| 650.6115 | 44.48844 | 67.2 | 190925.5 | 12.06126 | 1.05 | 1 | 3401.519 | 2.06997 | 45 | 384.5166 | 186528.8 | 709.8262 | -800.5576 | 164308879.5 | 475.8505 | 8100000 | 0.270761 | 8100000 | 0.001196851 | 103751.1 | -88474.34 | -61.34185 | 12.76609 | 0 | 0 | 73.1579 | 343.8 | 60076.85 | 9249.993
| 652.6053 | 44.70358 | 67.4 | 217847.5 | 13.53161 | 3.750001 | 1 | 13849.54 | 1.843296 | 45 | 390.4007 | 212142 | 709.8262 | -800.5586 | 171480579.6 | 498.7009 | 8100000 | 0.2606918 | 8100000 | 0.0009237572 | 104658.5 | -88472.51 | -61.12657 | 14.25836 | 0 | 0 | 73.15685 | 344 | 60076.85 | 9249.993
| 654.7136 | 44.91871 | 67.6 | 205808.2 | 12.84772 | 6.780002 | 1 | 23764.3 | 1.941886 | 45 | 390.9323 | 200708.5 | 709.8262 | -800.5598 | 169073169.2 | 491.0222 | 8100000 | 0.2656762 | 8100000 | 0.001039974 | 105017.3 | -88470.55 | -60.9113 | 13.56594 | 0 | 0 | 73.15571 | 344.2 | 60076.85 | 9249.993
| 657.3749 | 45.13381 | 67.8 | 214561.6 | 13.30738 | 4.270002 | 1 | 15544.31 | 1.8934 | 45 | 395.3489 | 209024.7 | 709.8262 | -800.5612 | 171765304.6 | 499.6097 | 8100000 | 0.2627644 | 8100000 | 0.0009614321 | 104257.4 | -88468.05 | -60.69602 | 14.03165 | 0 | 0 | 73.15428 | 344.4 | 60076.85 | 9249.993
| 659.1724 | 45.34903 | 68 | 211993.9 | 13.15243 | -2.390001 | 1 | -8591.541 | 1.92532 | 45 | 396.5498 | 206587.1 | 709.8262 | -800.5621 | 171491207.2 | 498.7349 | 8100000 | 0.2644394 | 8100000 | 0.0009895598 | 104678.6 | -88466.41 | -60.48067 | 13.8748 | 0 | 0 | 73.15334 | 344.6 | 60076.85 | 9249.993
| 661.1209 | 45.56418 | 68.2 | 228533 | 14.05349 | 6.540002 | 1 | 25386.48 | 1.808144 | 45 | 403.0574 | 222262.1 | 709.8262 | -800.5632 | 175515298.9 | 511.5883 | 8100000 | 0.2596023 | 8100000 | 0.0008555516 | 105522.7 | -88464.61 | -60.26539 | 14.78482 | 0 | 0 | 73.15228 | 344.8 | 60076.85 | 9249.993
| 663.6159 | 45.77928 | 68.4 | 208021.3 | 12.89799 | -1.400001 | 1 | -4939.581 | 1.993202 | 45 | 402.7712 | 202812.7 | 709.8262 | -800.5645 | 171437421.4 | 498.5632 | 8100000 | 0.267032 | 8100000 | 0.001037467 | 105000.3 | -88462.28 | -60.05012 | 13.61693 | 0 | 0 | 73.15094 | 345 | 60076.85 | 9249.993
| 666.0157 | 45.9944 | 68.6 | 205449.1 | 12.73755 | -0.5500002 | 1 | -1918.269 | 2.011789 | 45 | 401.504 | 200367 | 709.8262 | -800.5658 | 171295819.6 | 498.1113 | 8100000 | 0.2685086 | 8100000 | 0.001068605 | 104380.7 | -88460.03 | -59.83484 | 13.45412 | 0 | 0 | 73.14966 | 345.2 | 60076.85 | 9249.993
| 668.2808 | 46.20952 | 68.8 | 201963 | 12.52992 | 3.550001 | 1 | 12172.52 | 2.036436 | 45 | 400.4175 | 197049.8 | 709.8262 | -800.567 | 170847045.3 | 496.6794 | 8100000 | 0.270473 | 8100000 | 0.001110986 | 103851.4 | -88457.92 | -59.61956 | 13.24319 | 0 | 0 | 73.14844 | 345.4 | 60076.85 | 9249.993
| 670.2372 | 46.42473 | 69 | 187484.5 | 11.73519 | 4.170001 | 1 | 13299.2 | 2.157653 | 45 | 394.6927 | 183243.2 | 709.8262 | -800.5681 | 167033507.1 | 484.523 | 8100000 | 0.2779367 | 8100000 | 0.001295207 | 104159.1 | -88456.12 | -59.40422 | 12.43335 | 0 | 0 | 73.14739 | 345.6 | 60076.85 | 9249.993
| 672.42 | 46.63986 | 69.2 | 195114.8 | 12.12972 | 2.840001 | 1 | 9409.353 | 2.068761 | 45 | 392.9779 | 190525.3 | 709.8262 | -800.5692 | 169737822.5 | 493.1414 | 8100000 | 0.2747759 | 8100000 | 0.001201428 | 104818.8 | -88454.1 | -59.18894 | 12.83587 | 0 | 0 | 73.14624 | 345.8 | 60076.85 | 9249.993
| 674.5673 | 46.855 | 69.4 | 201769.8 | 12.47326 | 7.010003 | 1 | 24106.02 | 1.994819 | 45 | 394.0606 | 196865.9 | 709.8262 | -800.5704 | 172013609.8 | 500.4022 | 8100000 | 0.2723912 | 8100000 | 0.001128663 | 104973.9 | -88452.1 | -58.97366 | 13.18558 | 0 | 0 | 73.14509 | 346 | 60076.85 | 9249.993
| 676.8837 | 47.07011 | 69.6 | 202629 | 12.50178 | 6.100002 | 1 | 21038.24 | 1.991183 | 45 | 394.2629 | 197683.8 | 709.8262 | -800.5716 | 172721118.6 | 502.661 | 8100000 | 0.2725209 | 8100000 | 0.001124249 | 104730.8 | -88449.94 | -58.75838 | 13.21458 | 0 | 0 | 73.14384 | 346.2 | 60076.85 | 9249.993
| 679.0926 | 47.28524 | 69.8 | 201676.9 | 12.43385 | 6.080002 | 1 | 20872.19 | 1.998053 | 45 | 393.7871 | 196777.4 | 709.8262 | -800.5728 | 172904747.6 | 503.2473 | 8100000 | 0.2734757 | 8100000 | 0.001140077 | 104950.2 | -88447.89 | -58.5431 | 13.1455 | 0 | 0 | 73.14266 | 346.4 | 60076.85 | 9249.993
| 681.5526 | 47.50042 | 70 | 223579.6 | 13.60197 | 6.480002 | 1 | 24619.06 | 1.835219 | 45 | 400.3846 | 217574 | 709.8262 | -800.5741 | 178836087.3 | 522.212 | 8100000 | 0.2656087 | 8100000 | 0.0009318666 | 104187.6 | -88445.59 | -58.32776 | 14.32943 | 0 | 0 | 73.14133 | 346.6 | 60076.85 | 9249.993
| 683.5366 | 47.71556 | 70.2 | 201640.9 | 12.39877 | -1.28 | 1 | -4380.639 | 2.032802 | 45 | 398.4119 | 196743.2 | 709.8262 | -800.5752 | 173785179.1 | 506.0593 | 8100000 | 0.2745664 | 8100000 | 0.001150863 | 104513.9 | -88443.76 | -58.11248 | 13.10982 | 0 | 0 | 73.14028 | 346.8 | 60076.85 | 9249.993
| 685.7983 | 47.93069 | 70.4 | 197595.4 | 12.16537 | 0.9500003 | 1 | 3182.744 | 2.060278 | 45 | 395.8119 | 192889.9 | 709.8262 | -800.5764 | 173100018.7 | 503.8709 | 8100000 | 0.2768959 | 8100000 | 0.001203873 | 104429.9 | -88441.65 | -57.8972 | 12.8722 | 0 | 0 | 73.13906 | 347 | 60076.85 | 9249.993
| 687.9875 | 48.14581 | 70.6 | 218505.3 | 13.274 | 3.840001 | 1 | 14224.84 | 1.883302 | 45 | 400.0927 | 212765.7 | 709.8262 | -800.5776 | 178998292.6 | 522.7313 | 8100000 | 0.2689736 | 8100000 | 0.0009889065 | 104581.9 | -88439.62 | -57.68192 | 13.99787 | 0 | 0 | 73.13789 | 347.2 | 60076.85 | 9249.993
| 690.1964 | 48.36094 | 70.8 | 193035.6 | 11.89162 | 3.500001 | 1 | 11480.27 | 2.111594 | 45 | 397.1751 | 188542.3 | 709.8262 | -800.5787 | 172608047.2 | 502.2999 | 8100000 | 0.2801778 | 8100000 | 0.001272743 | 104804.2 | -88437.57 | -57.46664 | 12.59306 | 0 | 0 | 73.13671 | 347.4 | 60076.85 | 9249.993
| 692.7255 | 48.57604 | 71 | 195949.8 | 12.02715 | 8.120003 | 1 | 27180.48 | 2.048965 | 45 | 394.324 | 191321.4 | 709.8262 | -800.5801 | 174017041.5 | 506.8001 | 8100000 | 0.2791453 | 8100000 | 0.001240662 | 103949.1 | -88435.19 | -57.25137 | 12.73131 | 0 | 0 | 73.13535 | 347.6 | 60076.85 | 9249.993
| 694.9408 | 48.79124 | 71.2 | 201939.5 | 12.32966 | 2.330001 | 1 | 7981.687 | 2.016641 | 45 | 396.0467 | 197027.5 | 709.8262 | -800.5813 | 176185426.0 | 513.7309 | 8100000 | 0.2769312 | 8100000 | 0.001173329 | 103689.8 | -88433.14 | -57.03602 | 13.03949 | 0 | 0 | 73.13415 | 347.8 | 60076.85 | 9249.993
| 696.8424 | 49.00639 | 71.4 | 197604.5 | 12.08711 | 1.730001 | 1 | 5799.498 | 2.048966 | 45 | 393.7818 | 192898.6 | 709.8262 | -800.5823 | 175281399.4 | 510.8406 | 8100000 | 0.279587 | 8100000 | 0.001230778 | 104736 | -88431.39 | -56.82074 | 12.79244 | 0 | 0 | 73.13315 | 348 | 60076.85 | 9249.993
| 699.1776 | 49.22151 | 71.6 | 199637.2 | 12.17771 | 5.300002 | 1 | 17997.54 | 2.01543 | 45 | 392.7422 | 194835.2 | 709.8262 | -800.5836 | 176351344.6 | 514.2615 | 8100000 | 0.2791105 | 8100000 | 0.001211135 | 105016 | -88429.21 | -56.60546 | 12.88477 | 0 | 0 | 73.1319 | 348.2 | 60076.85 | 9249.993
| 701.7318 | 49.43661 | 71.8 | 207274.5 | 12.5632 | 7.600003 | 1 | 26856.94 | 1.949165 | 45 | 395.8485 | 202102.8 | 709.8262 | -800.5849 | 179035642.3 | 522.8509 | 8100000 | 0.2761272 | 8100000 | 0.001128438 | 104370 | -88426.81 | -56.39018 | 13.27702 | 0 | 0 | 73.13052 | 348.4 | 60076.85 | 9249.993
| 703.885 | 49.65174 | 72 | 196838.2 | 11.99564 | 8.570003 | 1 | 28836.66 | 2.032805 | 45 | 393.4058 | 192168.3 | 709.8262 | -800.5861 | 176488493.7 | 514.7001 | 8100000 | 0.2813313 | 8100000 | 0.001256714 | 103714.5 | -88424.82 | -56.17491 | 12.69918 | 0 | 0 | 73.12937 | 348.6 | 60076.85 | 9249.993
| 705.8503 | 49.86689 | 72.2 | 198075.7 | 12.04812 | 2.760001 | 1 | 9279.87 | 2.031593 | 45 | 391.6314 | 193347.6 | 709.8262 | -800.5871 | 177217709.7 | 517.0327 | 8100000 | 0.2813877 | 8100000 | 0.001246438 | 105276.5 | -88423.01 | -55.95963 | 12.7527 | 0 | 0 | 73.12832 | 348.8 | 60076.85 | 9249.993
| 708.2126 | 50.08208 | 72.4 | 231719 | 13.82143 | 4.730002 | 1 | 18570.94 | 1.77825 | 45 | 400.5349 | 225274.5 | 709.8262 | -800.5884 | 186290533.6 | 546.113 | 8100000 | 0.2688385 | 8100000 | 0.0009147019 | 104639.8 | -88420.8 | -55.74428 | 14.55093 | 0 | 0 | 73.12705 | 349 | 60076.85 | 9249.993
| 710.5246 | 50.2972 | 72.6 | 215483.8 | 12.93414 | 2.330001 | 1 | 8505.447 | 1.926539 | 45 | 403.1712 | 209899.9 | 709.8262 | -800.5896 | 182971775.6 | 535.4632 | 8100000 | 0.2748905 | 8100000 | 0.001062271 | 104583.3 | -88418.64 | -55.529 | 13.65359 | 0 | 0 | 73.12581 | 349.2 | 60076.85 | 9249.993
| 712.6072 | 50.51233 | 72.8 | 204321.5 | 12.32877 | 5.100002 | 1 | 17712.58 | 2.017048 | 45 | 401.9626 | 199294.3 | 709.8262 | -800.5908 | 180391265.6 | 527.1923 | 8100000 | 0.2800154 | 8100000 | 0.001186561 | 104629.8 | -88416.72 | -55.31372 | 13.03859 | 0 | 0 | 73.1247 | 349.4 | 60076.85 | 9249.993
| 714.8758 | 50.72753 | 73 | 194421.4 | 11.79427 | 6.080002 | 1 | 20135.81 | 2.095031 | 45 | 398.3346 | 189864.2 | 709.8262 | -800.592 | 177891731.8 | 519.1893 | 8100000 | 0.2851595 | 8100000 | 0.001316062 | 104733.5 | -88414.6 | -55.09837 | 12.49369 | 0 | 0 | 73.12348 | 349.6 | 60076.85 | 9249.993
| 717.0863 | 50.94259 | 73.2 | 213129.1 | 12.76044 | 4.390002 | 1 | 15878.52 | 1.939469 | 45 | 402.3877 | 207665 | 709.8262 | -800.5932 | 183706484.0 | 537.8196 | 8100000 | 0.2773042 | 8100000 | 0.001099806 | 105212.9 | -88412.55 | -54.88316 | 13.47736 | 0 | 0 | 73.1223 | 349.8 | 60076.85 | 9249.993
| 719.2065 | 51.15669 | 73.4 | 187439 | 11.40409 | 7.930003 | 1 | 25404.8 | 2.149175 | 45 | 395.7923 | 183199.7 | 709.8262 | -800.5943 | 176430040.6 | 514.5132 | 8100000 | 0.2899545 | 8100000 | 0.001427917 | 105960.1 | -88410.59 | -54.66892 | 12.09478 | 0 | 0 | 73.12117 | 350 | 60076.85 | 9249.993
| 721.3146 | 51.37186 | 73.6 | 207686.4 | 12.44394 | 8.360003 | 1 | 29637.18 | 1.9524 | 45 | 398.0163 | 202494.4 | 709.8262 | -800.5954 | 183076754.3 | 535.7999 | 8100000 | 0.2806028 | 8100000 | 0.001167965 | 106261 | -88408.63 | -54.4536 | 13.15576 | 0 | 0 | 73.12005 | 350.2 | 60076.85 | 9249.993
| 723.5114 | 51.58699 | 73.8 | 223056.1 | 13.23757 | 13.19 | 1 | 50685.12 | 1.828355 | 45 | 406.1469 | 217078.2 | 709.8262 | -800.5966 | 187518221.0 | 550.0562 | 8100000 | 0.2751039 | 8100000 | 0.001016794 | 106784.9 | -88406.59 | -54.23832 | 13.961 | 0 | 0 | 73.11886 | 350.4 | 60076.85 | 9249.993
| 725.7591 | 51.80211 | 74 | 203626.9 | 12.20036 | 3.900001 | 1 | 13484.38 | 2.036444 | 45 | 403.8107 | 198633.4 | 709.8262 | -800.5978 | 182815228.1 | 534.9612 | 8100000 | 0.2833578 | 8100000 | 0.001225174 | 106540.8 | -88404.5 | -54.02304 | 12.90784 | 0 | 0 | 73.11767 | 350.6 | 60076.85 | 9249.993
| 728.202 | 52.01726 | 74.2 | 198348.2 | 11.90859 | 6.000002 | 1 | 20262.29 | 2.069577 | 45 | 401.2262683 | 193607.3 | 709.8262 | -800.5991 | 181739630.7 | 531.5129 | 8100000 | 0.2862186 | 8100000 | 0.001296616 | 104942.8 | -88402.21 | -53.80773 | 12.61037 | 0 | 0 | 73.11634 | 350.8 | 60076.85 | 9249.993
| 730.3113 | 52.23243 | 74.4 | 204639.8 | 12.22104 | 3.040001 | 1 | 10555.14 | 2.007353 | 45 | 399.617 | 199597.1 | 709.8262 | -800.6002 | 184037234.0 | 538.8807 | 8100000 | 0.2838145 | 8100000 | 0.001223153 | 104560.8 | -88400.26 | -53.59242 | 12.9289 | 0 | 0 | 73.11522 | 351 | 60076.85 | 9249.993
| 732.4285 | 52.44756 | 74.6 | 221313 | 13.07754 | 2.690001 | 1 | 10081.47 | 1.895025 | 45 | 407.1711 | 215427 | 709.8262 | -800.6014 | 188960420.6 | 554.6908 | 8100000 | 0.2775585 | 8100000 | 0.001050103 | 105036.3 | -88398.3 | -53.37714 | 13.79895 | 0 | 0 | 73.1141 | 351.2 | 60076.85 | 9249.993
| 734.6421 | 52.66269 | 74.8 | 215885.1 | 12.77675 | 4.940002 | 1 | 18103.59 | 1.937451 | 45 | 407.3705 | 210280.6 | 709.8262 | -800.6026 | 188026173.3 | 551.6882 | 8100000 | 0.2800817 | 8100000 | 0.001108099 | 104849.9 | -88396.24 | -53.16186 | 13.49391 | 0 | 0 | 73.1129 | 351.4 | 60076.85 | 9249.993
| 736.856 | 52.87782 | 75 | 210174.6 | 12.46332 | 9.760003 | 1 | 35097.81 | 1.975433 | 45 | 409.0238 | 204859.1 | 709.8262 | -800.6038 | 186929036.6 | 548.1636 | 8100000 | 0.2828764 | 8100000 | 0.001173907 | 104814.7 | -88394.18 | -52.94658 | 13.17548 | 0 | 0 | 73.11171 | 351.6 | 60076.85 | 9249.993
| 738.9606 | 53.09296 | 75.2 | 200362.7 | 11.94186 | 8.820003 | 1 | 30212.2 | 2.060285 | 45 | 405.991 | 195526.1 | 709.8262 | -800.6049 | 184455411.1 | 540.2224 | 8100000 | 0.2878363 | 8100000 | 0.001296952 | 104952.7 | -88392.24 | -52.7313 | 12.64432 | 0 | 0 | 73.11059 | 351.8 | 60076.85 | 9249.993
| 741.0669 | 53.3081 | 75.4 | 217780.5 | 12.82965 | 4.530002 | 1 | 16736.73 | 1.933008 | 45 | 409.6816 | 212078.5 | 709.8262 | -800.606 | 189828815.8 | 557.4827 | 8100000 | 0.2808219 | 8100000 | 0.001102239 | 105485.8 | -88390.29 | -52.51602 | 13.5476 | 0 | 0 | 73.10947 | 352 | 60076.85 | 9249.993
| 743.3178 | 53.52322 | 75.6 | 214060.2 | 12.61994 | 4.540002 | 1 | 16493.57 | 1.968969 | 45 | 410.3373 | 208548.8 | 709.8262 | -800.6072 | 189302080.4 | 555.7891 | 8100000 | 0.2827397 | 8100000 | 0.00114549 | 105607.6 | -88388.19 | -52.30074 | 13.33468 | 0 | 0 | 73.10827 | 352.2 | 60076.85 | 9249.993
| 745.5193 | 53.73845 | 75.8 | 217893 | 12.80313 | 5.300002 | 1 | 19607.04 | 1.941897 | 45 | 412.2495 | 212185.1 | 709.8262 | -800.6084 | 190782062.5 | 560.5485 | 8100000 | 0.2816746 | 8100000 | 0.001109991 | 105783 | -88386.15 | -52.08535 | 13.52069 | 0 | 0 | 73.10709 | 352.4 | 60076.85 | 9249.993
| 747.6414 | 53.95356 | 76 | 218293.1 | 12.80891 | 2.280001 | 1 | 8428.771 | 1.952807 | 45 | 413.8618 | 212564.6 | 709.8262 | -800.6095 | 191317379.9 | 562.2707 | 8100000 | 0.2820107 | 8100000 | 0.001110352 | 105927.7 | -88384.18 | -51.87011 | 13.52656 | 0 | 0 | 73.10595 | 352.6 | 60076.85 | 9249.993
| 749.9658 | 54.16868 | 76.2 | 220378.7 | 12.89986 | 5.240002 | 1 | 19599.91 | 1.935433 | 45 | 415.4175 | 214541.6 | 709.8262 | -800.6107 | 192357293.1 | 565.6172 | 8100000 | 0.2816045 | 8100000 | 0.001093779 | 105708.6 | -88382.01 | -51.65483 | 13.61883 | 0 | 0 | 73.10471 | 352.8 | 60076.85 | 9249.993
| 751.7865 | 54.38384 | 76.4 | 213586.8 | 12.53716 | 2.970001 | 1 | 10752.72 | 2.000487 | 45 | 415.2563 | 208099.4 | 709.8262 | -800.6117 | 190866529.3 | 560.8202 | 8100000 | 0.2849312 | 8100000 | 0.001169074 | 107216.1 | -88380.35 | -51.43954 | 13.25055 | 0 | 0 | 73.10374 | 353 | 60076.85 | 9249.993
| 754.0514 | 54.59896 | 76.6 | 205651.6 | 12.11405 | 5.120002 | 1 | 17895.79 | 2.061499 | 45 | 413.4526 | 200559.5 | 709.8262 | -800.6129 | 189035462.2 | 554.932 | 8100000 | 0.2888292 | 8100000 | 0.001266021 | 107674.5 | -88378.24 | -51.22426 | 12.8199 | 0 | 0 | 73.10253 | 353.2 | 60076.85 | 9249.993
| 756.3781 | 54.80922 | 76.8 | 210611.2 | 12.3517 | 8.810003 | 1 | 31688.15 | 1.996851 | 45 | 413.1771 | 205273.8 | 709.8262 | -800.6142 | 190984252.6 | 561.1989 | 8100000 | 0.286983 | 8100000 | 0.001211746 | 107382.8 | -88376.07 | -51.01384 | 13.06192 | 0 | 0 | 73.10128 | 353.4 | 60076.85 | 9249.993
| 758.3886 | 55.0295 | 77 | 223694.4 | 13.01185 | 7.610003 | 1 | 28974.28 | 1.911595 | 45 | 418.2748 | 217682.8 | 709.8262 | -800.6152 | 194925159.5 | 573.8864 | 8100000 | 0.2823109 | 8100000 | 0.001078465 | 107463.8 | -88374.21 | -50.79343 | 13.73237 | 0 | 0 | 73.10021 | 353.6 | 60076.85 | 9249.993
| 760.8938 | 55.24461 | 77.2 | 205984 | 12.08481 | 5.970002 | 1 | 20920.32 | 2.053823 | 45 | 413.1597 | 200875.7 | 709.8262 | -800.6166 | 190532220.6 | 559.7449 | 8100000 | 0.2899489 | 8100000 | 0.001276861 | 107017.5 | -88371.86 | -50.57815 | 12.79009 | 0 | 0 | 73.09886 | 353.8 | 60076.85 | 9249.993
| 762.789 | 55.4598 | 77.4 | 220198.2 | 12.80017 | 3.290001 | 1 | 12274.46 | 1.948769 | 45 | 416.8855 | 214370.5 | 709.8262 | -800.6176 | 194926802.0 | 573.8917 | 8100000 | 0.284516 | 8100000 | 0.001121686 | 107217.5 | -88370.12 | -50.36283 | 13.51769 | 0 | 0 | 73.09785 | 354 | 60076.85 | 9249.993
| 764.8968 | 55.67497 | 77.6 | 219076.8 | 12.72809 | 0.5500002 | 1 | 2037.473 | 1.963719 | 45 | 417.3233 | 213307.6 | 709.8262 | -800.6187 | 195052288.7 | 574.296 | 8100000 | 0.2854361 | 8100000 | 0.001137595 | 107682.9 | -88368.17 | -50.14752 | 13.44452 | 0 | 0 | 73.09674 | 354.2 | 60076.85 | 9249.993
| 767.1686 | 55.88627 | 77.8 | 223078.9 | 12.91699 | 4.910002 | 1 | 18578.9 | 1.932607 | 45 | 419.5609 | 217099.8 | 709.8262 | -800.6199 | 196597708.1 | 579.2767 | 8100000 | 0.2842672 | 8100000 | 0.001101308 | 108009.6 | -88366.06 | -49.93606 | 13.63621 | 0 | 0 | 73.09551 | 354.4 | 60076.85 | 9249.993
| 769.1392 | 56.09777 | 78 | 227375.8 | 13.12428 | 3.940001 | 1 | 15175.16 | 1.914829 | 45 | 422.9643 | 221167.4 | 709.8262 | -800.621 | 198093582.9 | 584.1005 | 8100000 | 0.2831882 | 8100000 | 0.001064089 | 108055.9 | -88364.24 | -49.72443 | 13.84629 | 0 | 0 | 73.09445 | 354.6 | 60076.85 | 9249.993
| 771.3383 | 56.30925 | 78.2 | 205199.8 | 11.97851 | 8.830003 | 1 | 30962.16 | 2.076048 | 45 | 418.7803 | 200129.8 | 709.8262 | -800.6222 | 192330030.6 | 565.5294 | 8100000 | 0.2927741 | 8100000 | 0.001311434 | 108387.6 | -88362.2 | -49.5128 | 12.68171 | 0 | 0 | 73.0933 | 354.8 | 60076.85 | 9249.993
| 773.2528 | 56.52957 | 78.4 | 200809.5 | 11.7463 | 1.26 | 1 | 4289.776 | 2.122515 | 45 | 414.3111 | 195951.6 | 709.8262 | -800.6232 | 191271032.4 | 562.1215 | 8100000 | 0.2955469 | 8100000 | 0.001374763 | 108584.1 | -88360.44 | -49.29235 | 12.44469 | 0 | 0 | 73.09227 | 355 | 60076.85 | 9249.993
| 775.7408 | 56.74984 | 78.6 | 230250 | 13.22419 | 2.450001 | 1 | 9542.557 | 1.878464 | 45 | 419.441 | 223885.8 | 709.8262 | -800.6245 | 200196965.6 | 590.8879 | 8100000 | 0.28347 | 8100000 | 0.001049751 | 108397.5 | -88358.11 | -49.0719 | 13.94746 | 0 | 0 | 73.09093 | 355.2 | 60076.85 | 9249.993
| 777.4338 | 56.96136 | 78.8 | 232166.4 | 13.31173 | -2.330001 | 1 | -9153.244 | 1.889374 | 45 | 425.2656 | 225697.3 | 709.8262 | -800.6254 | 200982300.0 | 593.4234 | 8100000 | 0.2834148 | 8100000 | 0.00103634 | 109873.2 | -88356.57 | -48.86027 | 14.03605 | 0 | 0 | 73.09004 | 355.4 | 60076.85 | 9249.993
| 779.8032 | 57.17283 | 79 | 216722.1 | 12.50692 | -3.610001 | 1 | -13268.67 | 2.00938 | 45 | 423.3603 | 211074.6 | 709.8262 | -800.6267 | 197426141.2 | 581.9479 | 8100000 | 0.289591 | 8100000 | 0.001193724 | 110127.8 | -88354.36 | -48.64864 | 13.21981 | 0 | 0 | 73.08879 | 355.6 | 60076.85 | 9249.993
| 782.1715 | 57.40193 | 79.2 | 202060.7 | 11.75322 | 1.04 | 1 | 3513.704 | 2.130799 | 45 | 418.5036 | 197142.8 | 709.8262 | -800.628 | 193442092.4 | 569.1095 | 8100000 | 0.2967396 | 8100000 | 0.001378743 | 109657.4 | -88352.15 | -48.41938 | 12.45176 | 0 | 0 | 73.08749 | 355.8 | 60076.85 | 9249.993
| 784.2001 | 57.61342 | 79.4 | 198827.4 | 11.57981 | 3.240001 | 1 | 10937.93 | 2.133022 | 45 | 412.8946 | 194063.8 | 709.8261 | -800.629 | 192748235.8 | 566.8756 | 8100000 | 0.2989051 | 8100000 | 0.001429196 | 109574.9 | -88350.27 | -48.20775 | 12.27455 | 0 | 0 | 73.08642 | 356 | 60076.85 | 9249.993
| 786.283 | 57.84255 | 79.6 | 223322 | 12.79842 | 0.8000003 | 1 | 3021.008 | 1.928569 | 45 | 417.6327 | 217330.1 | 709.8261 | -800.6302 | 200549433.4 | 592.0258 | 8100000 | 0.2884204 | 8100000 | 0.001137379 | 109683.3 | -88348.34 | -47.97848 | 13.51591 | 0 | 0 | 73.0853 | 356.2 | 60076.85 | 9249.993
| 788.4776 | 58.05403 | 79.8 | 223884.2 | 12.81164 | 4.960002 | 1 | 18835.25 | 1.926953 | 45 | 419.84 | 217862.4 | 709.8261 | -800.6313 | 201160755.7 | 593.9997 | 8100000 | 0.2885952 | 8100000 | 0.001135812 | 109230.6 | -88346.31 | -47.76685 | 13.52933 | 0 | 0 | 73.08414 | 356.4 | 60076.85 | 9249.993
| 790.672 | 58.28315 | 80 | 240866.2 | 13.66037 | 3.590001 | 1 | 14622.67 | 1.822706 | 45 | 425.7262 | 233910.5 | 709.8261 | -800.6325 | 205861433.0 | 609.1921 | 8100000 | 0.2831183 | 8100000 | 0.0009851716 | 108767 | -88344.27 | -47.53758 | 14.38841 | 0 | 0 | 73.08296 | 356.6 | 60076.85 | 9249.993
| 792.9277 | 58.49462 | 80.2 | 225598.6 | 12.86784 | 2.310001 | 1 | 8819.013 | 1.954429 | 45 | 427.7518 | 219485.6 | 709.8261 | -800.6337 | 202542571.5 | 598.463 | 8100000 | 0.2888016 | 8100000 | 0.001127103 | 108890.8 | -88342.17 | -47.32595 | 13.58635 | 0 | 0 | 73.08175 | 356.8 | 60076.85 | 9249.993
| 795.178 | 58.7061 | 80.4 | 229399.3 | 13.0441 | 1.790001 | 1 | 6944.111 | 1.930186 | 45 | 429.2528 | 223081.4 | 709.8261 | -800.6349 | 204021915.0 | 603.2438 | 8100000 | 0.2877441 | 8100000 | 0.001094006 | 108308.2 | -88340.07 | -47.11432 | 13.76506 | 0 | 0 | 73.08053 | 357 | 60076.85 | 9249.993
| 797.1889 | 58.93523 | 80.6 | 221644.4 | 12.64029 | 5.020002 | 1 | 18877.94 | 1.990795 | 45 | 429.5499 | 215741 | 709.8261 | -800.636 | 202326211.9 | 597.764 | 8100000 | 0.2912882 | 8100000 | 0.001176473 | 108480.2 | -88338.22 | -46.88506 | 13.35535 | 0 | 0 | 73.07948 | 357.2 | 60076.85 | 9249.993
| 799.1976 | 59.14672 | 80.8 | 247302.9 | 13.92609 | 7.910003 | 1 | 33228.38 | 1.810181 | 45 | 437.1099 | 239976.1 | 709.8261 | -800.6371 | 209145831.7 | 619.8222 | 8100000 | 0.2828014 | 8100000 | 0.0009484034 | 109259.1 | -88336.36 | -46.67342 | 14.65645 | 0 | 0 | 73.07841 | 357.4 | 60076.85 | 9249.993
| 801.4661 | 59.3582 | 81 | 208031.2 | 11.93277 | -0.4100001 | 1 | -1448.17 | 2.133024 | 45 | 430.9277 | 202822.1 | 709.8261 | -800.6383 | 199136806.9 | 587.4662 | 8100000 | 0.2980775 | 8100000 | 0.001345069 | 109148.8 | -88334.25 | -46.46179 | 12.63505 | 0 | 0 | 73.07719 | 357.6 | 60076.85 | 9249.993
| 803.4691 | 59.58733 | 81.2 | 203480.8 | 11.6964 | -0.6300002 | 1 | -2176.354 | 2.153632 | 45 | 425.7852 | 198494.4 | 709.8261 | -800.6393 | 198012529.1 | 583.8391 | 8100000 | 0.3009271 | 8100000 | 0.001411327 | 109479.3 | -88332.4 | -46.23253 | 12.39371 | 0 | 0 | 73.07612 | 357.8 | 60076.85 | 9249.993
| 805.5863 | 59.79882 | 81.4 | 218028.6 | 12.40507 | 3.120001 | 1 | 11526.68 | 2.013424 | 45 | 426.4976 | 212313.7 | 709.8261 | -800.6405 | 202982176.3 | 599.8834 | 8100000 | 0.2946013 | 8100000 | 0.001233634 | 109756.4 | -88330.44 | -46.0209 | 13.11623 | 0 | 0 | 73.07499 | 358 | 60076.85 | 9249.993
| 807.9755 | 60.02792 | 81.6 | 209333.3 | 11.95788 | 6.440002 | 1 | 22940.34 | 2.072416 | 45 | 423.9122 | 204059.6 | 709.8261 | -800.6418 | 200822460.6 | 592.9073 | 8100000 | 0.2989104 | 8100000 | 0.001343375 | 109032 | -88328.21 | -45.79163 | 12.66067 | 0 | 0 | 73.07371 | 358.2 | 60076.85 | 9249.993
| 809.8293 | 60.23943 | 81.8 | 234375.3 | 13.19576 | 3.380001 | 1 | 13403.29 | 1.884529 | 45 | 428.5028 | 227784.3 | 709.8261 | -800.6427 | 208293788.5 | 617.0634 | 8100000 | 0.2892041 | 8100000 | 0.001075419 | 111096.3 | -88326.51 | -45.58 | 13.91868 | 0 | 0 | 73.07272 | 358.4 | 60076.85 | 9249.993
| 812.1023 | 60.4509 | 82 | 262165 | 14.58598 | 6.460002 | 1 | 28660.73 | 1.730179 | 45 | 440.7852 | 253945.8 | 709.8261 | -800.6439 | 215112637.8 | 639.1647 | 8100000 | 0.2810198 | 8100000 | 0.0008625296 | 111211 | -88324.39 | -45.36837 | 15.32026 | 0 | 0 | 73.07152 | 358.6 | 60076.85 | 9249.993
| 814.6119 | 60.68 | 82.2 | 210191.3 | 11.95921 | 4.580002 | 1 | 16345.22 | 2.114035 | 45 | 432.8022 | 204874.9 | 709.8261 | -800.6453 | 202428624.9 | 598.0949 | 8100000 | 0.29976 | 8100000 | 0.001346904 | 110508 | -88322.04 | -45.1391 | 12.66203 | 0 | 0 | 73.07015 | 358.8 | 60076.85 | 9249.993
| 816.7466 | 60.90912 | 82.4 | 225944.3 | 12.72652 | 5.870002 | 1 | 22514.29 | 1.975443 | 45 | 434.9265 | 219812.7 | 709.8261 | -800.6464 | 207521881.1 | 614.5647 | 8100000 | 0.293507 | 8100000 | 0.001170039 | 109943.3 | -88320.06 | -44.90983 | 13.44293 | 0 | 0 | 73.06901 | 359 | 60076.85 | 9249.993
| 818.8657 | 61.1206 | 82.6 | 214057.6 | 12.12413 | 5.580002 | 1 | 20293.92 | 2.065549 | 45 | 431.152 | 208546.4 | 709.8261 | -800.6476 | 204477183.8 | 604.7156 | 8100000 | 0.2989116 | 8100000 | 0.001308118 | 110013.8 | -88318.1 | -44.6982 | 12.83018 | 0 | 0 | 73.06788 | 359.2 | 60076.85 | 9249.993
| 821.1237 | 61.34972 | 82.8 | 221282.8 | 12.46687 | 7.700003 | 1 | 29012.24 | 2.000496 | 45 | 433.2079 | 215398.4 | 709.8261 | -800.6488 | 207096922.8 | 613.1894 | 8100000 | 0.2962367 | 8100000 | 0.001228678 | 109297.4 | -88315.99 | -44.46893 | 13.17908 | 0 | 0 | 73.06666 | 359.4 | 60076.85 | 9249.993
| 823.4392 | 61.56119 | 83 | 208798.1 | 11.83743 | 5.020002 | 1 | 17807.17 | 2.105551 | 45 | 428.5452 | 203551.1 | 709.8261 | -800.65 | 203733702.4 | 602.3122 | 8100000 | 0.302165 | 8100000 | 0.00138476 | 109151.9 | -88313.83 | -44.2573 | 12.53775 | 0 | 0 | 73.06544 | 359.6 | 60076.85 | 9249.993
| 825.5364 | 61.79031 | 83.2 | 212412.9 | 12.0025 | 1.31 | 1 | 4712.47 | 2.062317 | 45 | 425.3286 | 206984.9 | 709.8261 | -800.6512 | 205296049.7 | 607.3635 | 8100000 | 0.3009815 | 8100000 | 0.00134301 | 108841.3 | -88311.89 | -44.02803 | 12.70618 | 0 | 0 | 73.0643 | 359.8 | 60076.85 | 9249.993
| 827.3985 | 62.00182 | 83.4 | 223355.2 | 12.52997 | 1.880001 | 1 | 7105.878 | 1.974637 | 45 | 427.8594 | 217361.5 | 709.8261 | -800.6521 | 208954886.7 | 619.2039 | 8100000 | 0.2967235 | 8100000 | 0.001218801 | 109588 | -88310.18 | -43.8164 | 13.24324 | 0 | 0 | 73.06332 | 360 | 60076.85 | 9249.993
| 829.82 | 62.21329 | 83.6 | 220546 | 12.37523 | 5.870002 | 1 | 21988.67 | 1.992012 | 45 | 428.3363 | 214700.2 | 709.8261 | -800.6534 | 208661644.6 | 618.2543 | 8100000 | 0.2981539 | 8100000 | 0.001254312 | 109798.3 | -88307.92 | -43.60477 | 13.08586 | 0 | 0 | 73.06203 | 360.2 | 60076.85 | 9249.993
| 831.9177 | 62.44241 | 83.8 | 203360 | 11.52408 | 3.660001 | 1 | 12635.83 | 2.135453 | 45 | 422.7824 | 198379.4 | 709.8261 | -800.6546 | 203521866.7 | 601.6275 | 8100000 | 0.3068093 | 8100000 | 0.001480708 | 109212.9 | -88305.98 | -43.3755 | 12.21756 | 0 | 0 | 73.06089 | 360.4 | 60076.85 | 9249.993
| 834.0068 | 62.6539 | 84 | 222568 | 12.44898 | -3.940001 | 1 | -14866.7 | 1.963324 | 45 | 424.7191 | 216616 | 709.8261 | -800.6557 | 210089419.6 | 622.8784 | 8100000 | 0.2982249 | 8100000 | 0.001240347 | 109620.9 | -88304.04 | -43.16387 | 13.16088 | 0 | 0 | 73.05978 | 360.6 | 60076.85 | 9249.993
| 836.1878 | 62.88302 | 84.2 | 230205.8 | 12.81125 | 2.500001 | 1 | 9735.775 | 1.922918 | 45 | 429.3029 | 223844.1 | 709.8261 | -800.6568 | 212693480.5 | 631.3178 | 8100000 | 0.2956509 | 8100000 | 0.001163648 | 110031.1 | -88302.02 | -42.9346 | 13.52894 | 0 | 0 | 73.05862 | 360.8 | 60076.85 | 9249.993
| 838.1738 | 63.09452 | 84.4 | 206162.9 | 11.62472 | -0.1900001 | 1 | -666.551 | 2.110806 | 45 | 422.681 | 201045.8 | 709.8261 | -800.6579 | 205691420.0 | 608.6422 | 8100000 | 0.3067436 | 8100000 | 0.001455766 | 110899.7 | -88300.19 | -42.72297 | 12.32045 | 0 | 0 | 73.05756 | 361 | 60076.85 | 9249.993
| 840.7598 | 63.32361 | 84.6 | 209363.5 | 11.76368 | -2.260001 | 1 | -8025.24 | 2.069997 | 45 | 421.1324 | 204088.3 | 709.8261 | -800.6593 | 207321603.9 | 613.9165 | 8100000 | 0.3054366 | 8100000 | 0.001416721 | 109871.3 | -88297.76 | -42.4937 | 12.46244 | 0 | 0 | 73.05616 | 361.2 | 60076.85 | 9249.993
| 842.7246 | 63.53511 | 84.8 | 234677.6 | 12.98875 | 0.9400003 | 1 | 3726.424 | 1.87322 | 45 | 425.7825 | 228069.9 | 709.8261 | -800.6603 | 215269702.8 | 639.6744 | 8100000 | 0.2951419 | 8100000 | 0.001131334 | 110480.8 | -88295.95 | -42.28207 | 13.70897 | 0 | 0 | 73.05513 | 361.4 | 60076.85 | 9249.993
| 844.8524 | 63.76423 | 85 | 281218.8 | 15.29485 | 2.670001 | 1 | 12634.49 | 1.627552 | 45 | 441.5171 | 271783 | 709.8261 | -800.6615 | 226073236.9 | 674.7956 | 8100000 | 0.2820512 | 8100000 | 0.000790695 | 110123.3 | -88293.97 | -42.0528 | 16.0304 | 0 | 0 | 73.05398 | 361.6 | 60076.85 | 9249.993
| 847.08 | 63.97571 | 85.2 | 265798.2 | 14.50292 | 1.01 | 1 | 4520.422 | 1.753619 | 45 | 449.9653 | 257353.2 | 709.8261 | -800.6627 | 223543422.1 | 666.5604 | 8100000 | 0.2861892 | 8100000 | 0.0008880385 | 109078.6 | -88291.9 | -41.84117 | 15.23686 | 0 | 0 | 73.05279 | 361.8 | 60076.85 | 9249.993
| 849.3242 | 64.20482 | 85.4 | 233842.4 | 12.90485 | 8.110003 | 1 | 32270.74 | 1.969387 | 45 | 450.5331 | 227281 | 709.8261 | -800.6639 | 216417802.8 | 643.4009 | 8100000 | 0.2966707 | 8100000 | 0.001151441 | 108503.3 | -88289.81 | -41.6119 | 13.62389 | 0 | 0 | 73.05158 | 362 | 60076.85 | 9249.993
| 851.2288 | 64.41633 | 85.6 | 231410.6 | 12.77416 | 4.820002 | 1 | 18901.42 | 1.996863 | 45 | 449.2502 | 224983 | 709.8261 | -800.6649 | 216126718.1 | 642.456 | 8100000 | 0.2980489 | 8100000 | 0.001179642 | 109320.6 | -88288.06 | -41.40027 | 13.49129 | 0 | 0 | 73.05059 | 362.2 | 60076.85 | 9249.993
| 853.4155 | 64.62781 | 85.8 | 225543.1 | 12.47404 | 4.680002 | 1 | 17895.51 | 2.039694 | 45 | 447.4348 | 219433 | 709.8261 | -800.6661 | 214910294.6 | 638.5082 | 8100000 | 0.3007199 | 8100000 | 0.001245894 | 108937 | -88286.03 | -41.18864 | 13.18637 | 0 | 0 | 73.0494 | 362.4 | 60076.85 | 9249.993
| 855.7603 | 64.85692 | 86 | 242514.5 | 13.28815 | 5.150002 | 1 | 21147.13 | 1.919688 | 45 | 452.3077 | 235464.7 | 709.8261 | -800.6673 | 220045233.7 | 655.1839 | 8100000 | 0.2947436 | 8100000 | 0.001081438 | 108784.9 | -88283.84 | -40.95937 | 14.0122 | 0 | 0 | 73.04816 | 362.6 | 60076.85 | 9249.993
| 858.1675 | 65.06838 | 86.2 | 238961.6 | 13.09722 | 1.520001 | 1 | 6135.44 | 1.956054 | 45 | 452.6205 | 232113.9 | 709.8261 | -800.6686 | 219664097.4 | 653.9452 | 8100000 | 0.2962177 | 8100000 | 0.001117466 | 108089.8 | -88281.59 | -40.74774 | 13.81889 | 0 | 0 | 73.04686 | 362.8 | 60076.85 | 9249.993
| 860.4149 | 65.27986 | 86.4 | 219143.5 | 12.12013 | 9.730003 | 1 | 36447.34 | 2.083333 | 45 | 449.3179 | 213370.9 | 709.8261 | -800.6698 | 214445507.5 | 637.0002 | 8100000 | 0.3044124 | 8100000 | 0.001333038 | 107120.1 | -88279.5 | -40.53611 | 12.8261 | 0 | 0 | 73.04564 | 363 | 60076.85 | 9249.993
| 863.2027 | 65.51307 | 86.6 | 219217.7 | 12.10575 | 4.570002 | 1 | 16994.08 | 2.08899 | 45 | 445.6206 | 213441.1 | 709.8261 | -800.6713 | 215082083.2 | 639.0656 | 8100000 | 0.3045957 | 8100000 | 0.001336896 | 105115.2 | -88276.87 | -40.3027 | 12.81144 | 0 | 0 | 73.04413 | 363.2 | 60076.85 | 9249.993
| 865.3731 | 65.72821 | 86.8 | 227524.4 | 12.49335 | 4.290002 | 1 | 16538.81 | 2.015452 | 45 | 445.6705 | 221308 | 709.8261 | -800.6725 | 218052742.4 | 648.7099 | 8100000 | 0.3014326 | 8100000 | 0.001245135 | 104382.2 | -88274.85 | -40.08742 | 13.20601 | 0 | 0 | 73.04297 | 363.4 | 60076.85 | 9249.993
| 867.3695 | 65.94336 | 87 | 220928.9 | 12.16377 | 4.110001 | 1 | 15393.59 | 2.064343 | 45 | 443.4515 | 215063 | 709.8261 | -800.6736 | 216450743.4 | 643.5078 | 8100000 | 0.3046576 | 8100000 | 0.001324911 | 104531.1 | -88273.01 | -39.87214 | 12.87056 | 0 | 0 | 73.0419 | 363.6 | 60076.85 | 9249.993
| 869.4245 | 66.15857 | 87.2 | 234259.1 | 12.79485 | 3.570001 | 1 | 14151.93 | 1.95848 | 45 | 445.1918 | 227674.5 | 709.8261 | -800.6746 | 220792288.5 | 657.6124 | 8100000 | 0.2996417 | 8100000 | 0.001182262 | 105221.8 | -88271.11 | -39.65678 | 13.51229 | 0 | 0 | 73.04081 | 363.8 | 60076.85 | 9249.993
| 871.5338 | 66.37364 | 87.4 | 248913.1 | 13.49395 | -0.6400002 | 1 | -2691.171 | 1.872819 | 45 | 450.7996 | 241492 | 709.8261 | -800.6758 | 225074435.0 | 671.5434 | 8100000 | 0.2948964 | 8100000 | 0.00105056 | 104653.5 | -88269.16 | -39.44157 | 14.22031 | 0 | 0 | 73.0397 | 364 | 60076.85 | 9249.993
| 873.7502 | 66.58884 | 87.6 | 263458.5 | 14.19089 | 4.380002 | 1 | 19480 | 1.794836 | 45 | 457.8691 | 255159.2 | 709.8261 | -800.677 | 228956239.8 | 684.1885 | 8100000 | 0.2908365 | 8100000 | 0.0009408011 | 104477.7 | -88267.1 | -39.22621 | 14.92314 | 0 | 0 | 73.0385 | 364.2 | 60076.85 | 9249.993
| 875.8713 | 66.80398 | 87.8 | 236208.9 | 12.84859 | 1.890001 | 1 | 7544.791 | 1.998887 | 45 | 457.4246 | 229515.9 | 709.8261 | -800.6781 | 222682158.4 | 663.7583 | 8100000 | 0.299997 | 8100000 | 0.001174169 | 104419.3 | -88265.14 | -39.01093 | 13.56682 | 0 | 0 | 73.03738 | 364.4 | 60076.85 | 9249.993
| 877.9367 | 67.01913 | 88 | 213145.1 | 11.73136 | 1.34 | 1 | 4836.749 | 2.173845 | 45 | 449.8471 | 207680.2 | 709.8261 | -800.6792 | 216021560.0 | 642.1146 | 8100000 | 0.3102428 | 8100000 | 0.001446667 | 105211.8 | -88263.23 | -38.79565 | 12.42943 | 0 | 0 | 73.03627 | 364.6 | 60076.85 | 9249.993
| 880.1205 | 67.23426 | 88.2 | 231450.8 | 12.59307 | 2.730001 | 1 | 10689.12 | 2.004544 | 45 | 449.9703 | 225021 | 709.8261 | -800.6804 | 222219285.6 | 662.2527 | 8100000 | 0.3025582 | 8100000 | 0.001230818 | 105374.4 | -88261.2 | -38.58036 | 13.30737 | 0 | 0 | 73.0351 | 364.8 | 60076.85 | 9249.993
| 882.2205 | 67.44947 | 88.4 | 257172 | 13.8246 | 5.900002 | 1 | 25673.07 | 1.841708 | 45 | 460.0229 | 249258.2 | 709.8261 | -800.6815 | 229363221.4 | 685.5151 | 8100000 | 0.2940727 | 8100000 | 0.001000119 | 106957.4 | -88259.25 | -38.36501 | 14.55413 | 0 | 0 | 73.03398 | 365 | 60076.85 | 9249.993
| 884.3653 | 67.66461 | 88.6 | 235584.2 | 12.76572 | 1.13 | 1 | 4497.211 | 2.004141 | 45 | 457.2841 | 228926 | 709.8261 | -800.6826 | 224277678.5 | 668.9499 | 8100000 | 0.3017002 | 8100000 | 0.001195611 | 107135.2 | -88257.27 | -38.14972 | 13.48272 | 0 | 0 | 73.03284 | 365.2 | 60076.85 | 9249.993
| 886.3335 | 67.87976 | 88.8 | 223330.2 | 12.16818 | 2.780001 | 1 | 10512.16 | 2.095055 | 45 | 454.1916 | 217337.8 | 709.8261 | -800.6837 | 221027132.5 | 658.3759 | 8100000 | 0.3071105 | 8100000 | 0.001334646 | 108685.2 | -88255.45 | -37.93444 | 12.87505 | 0 | 0 | 73.0318 | 365.4 | 60076.85 | 9249.993
| 888.3701 | 68.08926 | 89 | 241840.9 | 13.04223 | 6.020002 | 1 | 24677.52 | 1.941512 | 45 | 456.8895 | 234829.6 | 709.8261 | -800.6848 | 226814797.7 | 677.2108 | 8100000 | 0.3001976 | 8100000 | 0.001141668 | 109236.1 | -88253.57 | -37.7248 | 13.76317 | 0 | 0 | 73.0307 | 365.6 | 60076.85 | 9249.993
| 890.285 | 68.30077 | 89.2 | 242024.9 | 13.03952 | 5.870002 | 1 | 24076.02 | 1.951614 | 45 | 459.4819 | 235003.1 | 709.8261 | -800.6858 | 227250719.0 | 678.6308 | 8100000 | 0.3005525 | 8100000 | 0.001143474 | 109892.4 | -88251.82 | -37.51317 | 13.76042 | 0 | 0 | 73.02969 | 365.8 | 60076.85 | 9249.993
| 892.1509 | 68.52991 | 89.4 | 222856.5 | 12.11388 | 7.660003 | 1 | 29060.2 | 2.088186 | 45 | 455.296 | 216889.2 | 709.8261 | -800.6867 | 221994240.9 | 661.5207 | 8100000 | 0.3087013 | 8100000 | 0.001353163 | 110780.3 | -88250.1 | -37.2839 | 12.81973 | 0 | 0 | 73.02871 | 366 | 60076.85 | 9249.993
| 894.4476 | 68.74139 | 89.6 | 220495.6 | 11.98837 | 4.310002 | 1 | 16114.62 | 2.0995 | 45 | 450.2551 | 214652.4 | 709.8261 | -800.688 | 221719948.1 | 660.6287 | 8100000 | 0.310037 | 8100000 | 0.001386561 | 113136.9 | -88247.96 | -37.07226 | 12.69176 | 0 | 0 | 73.02747 | 366.2 | 60076.85 | 9249.993
| 896.6489 | 68.97051 | 89.8 | 248011.8 | 13.28769 | 6.530002 | 1 | 27451.36 | 1.891005 | 45 | 456.5058 | 240643.6 | 709.8261 | -800.6892 | 230149495.6 | 688.0786 | 8100000 | 0.299677 | 8100000 | 0.001099612 | 113283 | -88245.92 | -36.84299 | 14.01173 | 0 | 0 | 73.02631 | 366.4 | 60076.85 | 9249.993
| 898.88 | 69.18199 | 90 | 229276.8 | 12.37859 | 6.470002 | 1 | 25192.15 | 2.028386 | 45 | 453.5247 | 222965.6 | 709.8261 | -800.6904 | 225391264.2 | 672.5749 | 8100000 | 0.3069417 | 8100000 | 0.001290606 | 113038.3 | -88243.84 | -36.63136 | 13.08928 | 0 | 0 | 73.02511 | 366.6 | 60076.85 | 9249.993
| 900.7612 | 69.41113 | 90.2 | 267049.6 | 14.17999 | 7.700003 | 1 | 34843.35 | 1.781101 | 45 | 463.2119 | 258526.2 | 709.8261 | -800.6914 | 235586598.6 | 705.8223 | 8100000 | 0.2946311 | 8100000 | 0.0009544782 | 113694.2 | -88242.12 | -36.40209 | 14.91218 | 0 | 0 | 73.0241 | 366.8 | 60076.85 | 9249.993
| 902.8485 | 69.64026 | 90.4 | 246876.5 | 13.19498 | 4.600002 | 1 | 19208.78 | 1.944342 | 45 | 465.7583 | 239574.6 | 709.8261 | -800.6925 | 231132503.3 | 691.2844 | 8100000 | 0.3013002 | 8100000 | 0.001120525 | 114418.2 | -88240.18 | -36.17282 | 13.9179 | 0 | 0 | 73.02299 | 367 | 60076.85 | 9249.993
| 904.9581 | 69.86939 | 90.6 | 236269 | 12.67657 | 5.160002 | 1 | 20656.34 | 2.01869 | 45 | 463.6986 | 229572.6 | 709.8261 | -800.6936 | 228643252.0 | 683.1684 | 8100000 | 0.3055825 | 8100000 | 0.001227423 | 114831.3 | -88238.23 | -35.94355 | 13.3922 | 0 | 0 | 73.02187 | 367.2 | 60076.85 | 9249.993
| 907.1663 | 70.09851 | 90.8 | 241177.8 | 12.89674 | 3.720001 | 1 | 15172.85 | 1.983941 | 45 | 464.0368 | 234204.4 | 709.8261 | -800.6948 | 230486720.4 | 689.1783 | 8100000 | 0.3041325 | 8100000 | 0.001181829 | 114251.1 | -88236.17 | -35.71428 | 13.61566 | 0 | 0 | 73.02067 | 367.4 | 60076.85 | 9249.993
| 909.4322 | 70.32762 | 91 | 256317.7 | 13.60565 | 9.130003 | 1 | 39798.37 | 1.875248 | 45 | 470.3735 | 248455.5 | 709.8261 | -800.696 | 234921325.1 | 703.6496 | 8100000 | 0.2993667 | 8100000 | 0.001049759 | 114228.4 | -88234.06 | -35.48501 | 14.33315 | 0 | 0 | 73.01948 | 367.6 | 60076.85 | 9249.993
| 911.3174 | 70.55676 | 91.2 | 246488.8 | 13.12501 | 8.450003 | 1 | 35415.26 | 1.954849 | 45 | 471.168 | 239209.5 | 709.8261 | -800.697 | 232771555.4 | 696.6319 | 8100000 | 0.3031159 | 8100000 | 0.001138846 | 114738.7 | -88232.33 | -35.25574 | 13.84703 | 0 | 0 | 73.01847 | 367.8 | 60076.85 | 9249.993
| 913.3014 | 70.7859 | 91.4 | 229965.1 | 12.33138 | 4.660002 | 1 | 18159.69 | 2.088189 | 45 | 466.8247 | 223616.5 | 709.8261 | -800.6981 | 228420625.9 | 682.4428 | 8100000 | 0.3098928 | 8100000 | 0.001312633 | 114922 | -88230.5 | -35.02647 | 13.04124 | 0 | 0 | 73.01741 | 368 | 60076.85 | 9249.993
| 915.4766 | 71.01502 | 91.6 | 271717 | 14.30725 | 5.990002 | 1 | 27498.78 | 1.804538 | 45 | 475.5612 | 262898 | 709.8261 | -800.6992 | 239759215.9 | 719.4592 | 8100000 | 0.2961931 | 8100000 | 0.0009432724 | 115462.7 | -88228.48 | -34.7972 | 15.0402 | 0 | 0 | 73.01625 | 368.2 | 60076.85 | 9249.993
| 917.5467 | 71.24415 | 91.8 | 278405.9 | 14.61586 | 2.560001 | 1 | 11995.65 | 1.796861 | 45 | 482.6767 | 269154.7 | 709.8261 | -800.7003 | 241643046.2 | 725.6214 | 8100000 | 0.2948322 | 8100000 | 0.0009013909 | 116029.2 | -88226.56 | -34.56792 | 15.35026 | 0 | 0 | 73.01516 | 368.4 | 60076.85 | 9249.993
| 919.9112 | 71.47326 | 92 | 224404.2 | 12.03364 | 8.485003 | 1 | 32456.09 | 2.156679 | 45 | 474.3444 | 218354.8 | 709.8261 | -800.7016 | 227988445.6 | 681.0344 | 8100000 | 0.3134951 | 8100000 | 0.001391882 | 115561.4 | -88224.35 | -34.33865 | 12.73793 | 0 | 0 | 73.01387 | 368.6 | 60076.85 | 9249.993
| 922.1111 | 71.70238 | 92.2 | 244953.9 | 12.98713 | 2.220001 | 1 | 9183.527 | 2.000509 | 45 | 474.4026 | 237763.7 | 709.8261 | -800.7028 | 234591510.5 | 702.5727 | 8100000 | 0.3056478 | 8100000 | 0.001171886 | 115320.4 | -88222.31 | -34.10938 | 13.70732 | 0 | 0 | 73.01269 | 368.8 | 60076.85 | 9249.993
| 923.9343 | 71.93153 | 92.4 | 244869.5 | 12.97325 | 2.990001 | 1 | 12370.56 | 2.005762 | 45 | 475.7794 | 237684.1 | 709.8261 | -800.7037 | 234911744.4 | 703.6183 | 8100000 | 0.3062066 | 8100000 | 0.001176443 | 116089.1 | -88220.64 | -33.88011 | 13.69325 | 0 | 0 | 73.01173 | 369 | 60076.85 | 9249.993
| 925.9079 | 72.16949 | 92.6 | 232450.6 | 12.37858 | 5.395002 | 1 | 21262.02 | 2.085969 | 45 | 471.7855 | 225965.9 | 709.8261 | -800.7048 | 231674854.0 | 693.0536 | 8100000 | 0.311512 | 8100000 | 0.001309824 | 117239.5 | -88218.82 | -33.64202 | 13.08928 | 0 | 0 | 73.0107 | 369.2 | 60076.85 | 9249.993
| 928.1897 | 72.40742 | 92.8 | 244017 | 12.90854 | 4.520002 | 1 | 18660.32 | 1.995661 | 45 | 472.6059 | 236880.9 | 709.8261 | -800.706 | 235531235.3 | 705.6415 | 8100000 | 0.3074217 | 8100000 | 0.001192514 | 117030.3 | -88216.69 | -33.40393 | 13.62763 | 0 | 0 | 73.00945 | 369.4 | 60076.85 | 9249.993
| 930.5311 | 72.63653 | 93 | 234072.5 | 12.42792 | 6.070002 | 1 | 24104.42 | 2.060311 | 45 | 469.701 | 227498.3 | 709.8261 | -800.7073 | 233127585.4 | 697.7938 | 8100000 | 0.3115742 | 8100000 | 0.001300095 | 116849.3 | -88214.5 | -33.17466 | 13.13947 | 0 | 0 | 73.00821 | 369.6 | 60076.85 | 9249.993
| 932.4567 | 72.86567 | 93.2 | 232051.3 | 12.32351 | 4.290002 | 1 | 16866 | 2.074252 | 45 | 467.543 | 225588.6 | 709.8261 | -800.7083 | 232869536.0 | 696.9516 | 8100000 | 0.3129034 | 8100000 | 0.001327014 | 116662.1 | -88212.73 | -32.94539 | 13.03323 | 0 | 0 | 73.00717 | 369.8 | 60076.85 | 9249.993
| 934.5499 | 73.10362 | 93.4 | 227568.9 | 12.10392 | 4.700002 | 1 | 18129.95 | 2.091829 | 45 | 462.9081 | 221350.1 | 709.8261 | -800.7094 | 231849066.5 | 693.6219 | 8100000 | 0.3153069 | 8100000 | 0.001384311 | 116577.9 | -88210.79 | -32.7073 | 12.80957 | 0 | 0 | 73.00606 | 370 | 60076.85 | 9249.993
| 936.6532 | 73.34157 | 93.6 | 239386.9 | 12.64325 | 1.990001 | 1 | 8048.645 | 2.008188 | 45 | 465.607 | 232515.2 | 709.8261 | -800.7105 | 235908520.7 | 706.8738 | 8100000 | 0.3108899 | 8100000 | 0.001255076 | 116657.6 | -88208.84 | -32.46921 | 13.35835 | 0 | 0 | 73.00494 | 370.2 | 60076.85 | 9249.993
| 939.1127 | 73.57067 | 93.8 | 219055.5 | 11.68579 | 0.1900001 | 1 | 702.1246 | 2.14961 | 45 | 456.7661 | 213287.4 | 709.8261 | -800.7119 | 229886837.0 | 687.2222 | 8100000 | 0.3200299 | 8100000 | 0.001503547 | 116370.2 | -88206.54 | -32.23994 | 12.38288 | 0 | 0 | 73.00361 | 370.4 | 60076.85 | 9249.993
| 941.1019 | 73.7998 | 94 | 256517.7 | 13.42049 | 0.09000003 | 1 | 386.8002 | 1.870808 | 45 | 463.6666 | 248643.4 | 709.8261 | -800.7129 | 241553334.8 | 725.3279 | 8100000 | 0.3055218 | 8100000 | 0.00109987 | 116246.9 | -88204.7 | -32.01067 | 14.14605 | 0 | 0 | 73.00256 | 370.6 | 60076.85 | 9249.993
| 943.2385 | 74.03775 | 94.2 | 244386.5 | 12.83904 | 4.930002 | 1 | 20391.26 | 1.962126 | 45 | 465.6248 | 237229.1 | 709.8261 | -800.714 | 238708433.3 | 716.0234 | 8100000 | 0.3101598 | 8100000 | 0.00121568 | 116489.4 | -88202.72 | -31.77258 | 13.55713 | 0 | 0 | 73.00141 | 370.8 | 60076.85 | 9249.993
| 945.3788 | 74.27569 | 94.4 | 242664 | 12.74666 | 3.080001 | 1 | 12631.86 | 1.979097 | 45 | 465.3738 | 235605.6 | 709.8261 | -800.7152 | 238644793.6 | 715.8154 | 8100000 | 0.3112395 | 8100000 | 0.001236963 | 117017.7 | -88200.73 | -31.53449 | 13.46337 | 0 | 0 | 73.00026 | 371 | 60076.85 | 9249.993
| 947.588 | 74.50481 | 94.6 | 276213.6 | 14.31065 | 2.440001 | 1 | 11345.2 | 1.783531 | 45 | 475.3933 | 267105.2 | 709.8261 | -800.7164 | 247647651.0 | 745.2858 | 8100000 | 0.3008501 | 8100000 | 0.0009576679 | 116955.5 | -88198.68 | -31.30521 | 15.04362 | 0 | 0 | 72.99909 | 371.2 | 60076.85 | 9249.993
| 949.2919 | 74.73397 | 94.8 | 287295.8 | 14.82701 | 2.890001 | 1 | 13963.78 | 1.748782 | 45 | 484.4239 | 277454.9 | 709.8261 | -800.7173 | 250364742.5 | 754.1951 | 8100000 | 0.2985004 | 8100000 | 0.0008879327 | 118514 | -88197.13 | -31.07594 | 15.56206 | 0 | 0 | 72.99818 | 371.4 | 60076.85 | 9249.993
| 951.6324 | 74.9719 | 95 | 244482.4 | 12.79645 | 2.040001 | 1 | 8422.23 | 2.037283 | 45 | 482.161 | 237319.4 | 709.8261 | -800.7185 | 240426244.9 | 721.6407 | 8100000 | 0.3118291 | 8100000 | 0.001230053 | 118776 | -88194.94 | -30.83785 | 13.51391 | 0 | 0 | 72.99693 | 371.6 | 60076.85 | 9249.993
| 953.6297 | 75.20986 | 95.2 | 246822.7 | 12.89451 | 8.140003 | 1 | 34195.88 | 1.990816 | 45 | 479.7212 | 239524 | 709.8261 | -800.7196 | 241482352.6 | 725.0956 | 8100000 | 0.3114507 | 8100000 | 0.001210668 | 119011.6 | -88193.1 | -30.59976 | 13.61341 | 0 | 0 | 72.99586 | 371.8 | 60076.85 | 9249.993
| 955.8095 | 75.43898 | 95.4 | 292069 | 15.00973 | 3.660001 | 1 | 17978.57 | 1.749995 | 45 | 492.9349 | 281904.1 | 709.8261 | -800.7208 | 252770958.9 | 762.0908 | 8100000 | 0.298448 | 8100000 | 0.0008672524 | 119059.6 | -88191.07 | -30.37049 | 15.74513 | 0 | 0 | 72.9947 | 372 | 60076.85 | 9249.993
| 957.7317 | 75.68576 | 95.6 | 259059.5 | 13.4419 | 8.110003 | 1 | 35633.3 | 1.951622 | 45 | 493.1968 | 251030.9 | 709.826 | -800.7218 | 245611788.4 | 738.6148 | 8100000 | 0.308152 | 8100000 | 0.001105951 | 120492.9 | -88189.3 | -30.12358 | 14.1677 | 0 | 0 | 72.99368 | 372.2 | 60076.85 | 9249.993
| 960.2329 | 75.91486 | 95.8 | 237791.4 | 12.43939 | 1.03 | 1 | 4136.377 | 2.113248 | 45 | 486.5671 | 231009.7 | 709.826 | -800.7231 | 240167849.6 | 720.7956 | 8100000 | 0.3160908 | 8100000 | 0.001316604 | 120173.3 | -88186.95 | -29.89431 | 13.15113 | 0 | 0 | 72.99233 | 372.4 | 60076.85 | 9249.993
| 962.2924 | 76.16163 | 96 | 235892.3 | 12.34148 | 2.090001 | 1 | 8333.211 | 2.110824 | 45 | 482.4672 | 229216.9 | 709.826 | -800.7242 | 239968271.3 | 720.1428 | 8100000 | 0.3173821 | 8100000 | 0.001342238 | 120327.6 | -88185.05 | -29.6474 | 13.05152 | 0 | 0 | 72.99123 | 372.6 | 60076.85 | 9249.993
| 964.5966 | 76.40838 | 96.2 | 241023.4 | 12.5651 | 4.510002 | 1 | 18396.26 | 2.056275 | 45 | 481.1325 | 234058.8 | 709.826 | -800.7255 | 242013720.5 | 726.8343 | 8100000 | 0.3157192 | 8100000 | 0.001289862 | 119376.9 | -88182.89 | -29.40049 | 13.27895 | 0 | 0 | 72.98999 | 372.8 | 60076.85 | 9249.993
| 966.6823 | 76.63751 | 96.4 | 237561.1 | 12.39463 | 1.600001 | 1 | 6421.735 | 2.072842 | 45 | 476.9221 | 230792.3 | 709.826 | -800.7266 | 241371010.4 | 724.7313 | 8100000 | 0.3175092 | 8100000 | 0.001331716 | 119449.6 | -88180.96 | -29.17122 | 13.10561 | 0 | 0 | 72.98887 | 373 | 60076.85 | 9249.993
| 968.4387 | 76.8843 | 96.6 | 254128.8 | 13.15056 | 3.720001 | 1 | 15965.66 | 1.958089 | 45 | 481.9173 | 246398.3 | 709.826 | -800.7275 | 246502590.9 | 741.5332 | 8100000 | 0.3119006 | 8100000 | 0.001167483 | 122021.7 | -88179.36 | -28.92431 | 13.87291 | 0 | 0 | 72.98795 | 373.2 | 60076.85 | 9249.993
| 970.5225 | 77.12225 | 96.8 | 251650.9 | 13.02426 | 3.370001 | 1 | 14322.42 | 1.975464 | 45 | 481.3985 | 244068.2 | 709.826 | -800.7286 | 246240239.8 | 740.6736 | 8100000 | 0.3131992 | 8100000 | 0.001194272 | 122553.9 | -88177.43 | -28.68622 | 13.74496 | 0 | 0 | 72.98684 | 373.4 | 60076.85 | 9249.993
| 972.7822 | 77.36019 | 97 | 230210.9 | 12.02806 | 2.410001 | 1 | 9384.976 | 2.133857 | 45 | 476.3742 | 223848.9 | 709.826 | -800.7298 | 240154496.8 | 720.7519 | 8100000 | 0.3221267 | 8100000 | 0.001431483 | 122702.3 | -88175.32 | -28.44813 | 12.73225 | 0 | 0 | 72.98563 | 373.6 | 60076.85 | 9249.993
| 975.1439 | 77.60693 | 97.2 | 263046.7 | 13.52469 | 7.140003 | 1 | 31811.48 | 1.879297 | 45 | 481.0195 | 254773 | 709.826 | -800.7311 | 250265826.7 | 753.8707 | 8100000 | 0.310098 | 8100000 | 0.001099905 | 122129.2 | -88173.11 | -28.20122 | 14.25137 | 0 | 0 | 72.98435 | 373.8 | 60076.85 | 9249.993
| 977.1161 | 77.85371 | 97.4 | 265324.8 | 13.61944 | 1.03 | 1 | 4602.024 | 1.895864 | 45 | 485.6258 | 256909.4 | 709.826 | -800.7322 | 251233484.4 | 757.0452 | 8100000 | 0.3098859 | 8100000 | 0.001084537 | 122043.5 | -88171.29 | -27.95431 | 14.34708 | 0 | 0 | 72.9833 | 374 | 60076.85 | 9249.993
| 979.1732 | 78.10048 | 97.6 | 259724.3 | 13.34856 | 0.2000001 | 1 | 873.1399 | 1.938291 | 45 | 486.2316 | 251655.1 | 709.826 | -800.7333 | 250196794.4 | 753.6442 | 8100000 | 0.3121562 | 8100000 | 0.001135401 | 122624.8 | -88169.39 | -27.7074 | 14.07331 | 0 | 0 | 72.9822 | 374.2 | 60076.85 | 9249.993
| 981.5682 | 78.34722 | 97.8 | 249147.1 | 12.84762 | 2.890001 | 1 | 12159.39 | 2.011427 | 45 | 485.193 | 241712.3 | 709.826 | -800.7345 | 247780691.4 | 745.7219 | 8100000 | 0.3161958 | 8100000 | 0.001237749 | 122677.7 | -88167.14 | -27.46049 | 13.56583 | 0 | 0 | 72.98092 | 374.4 | 60076.85 | 9249.993
| 983.5108 | 78.594 | 98 | 269676 | 13.78395 | 8.670003 | 1 | 39672.15 | 1.871621 | 45 | 492.5987 | 260986.8 | 709.826 | -800.7356 | 253636366.9 | 764.9318 | 8100000 | 0.3098688 | 8100000 | 0.001059804 | 123717.9 | -88165.35 | -27.21358 | 14.51312 | 0 | 0 | 72.97989 | 374.6 | 60076.85 | 9249.993
| 985.7849 | 78.84075 | 98.2 | 258659.9 | 13.2618 | -0.3700001 | 1 | -1616.026 | 1.968596 | 45 | 491.8738 | 250655.7 | 709.826 | -800.7368 | 251275011.0 | 757.1814 | 8100000 | 0.3137628 | 8100000 | 0.001155615 | 123568.7 | -88163.23 | -26.96667 | 13.98553 | 0 | 0 | 72.97866 | 374.8 | 60076.85 | 9249.993
| 987.988 | 79.08751 | 98.4 | 264921 | 13.53764 | 6.060002 | 1 | 27146.59 | 1.931827 | 45 | 496.8025 | 256530.8 | 709.826 | -800.738 | 253379559.5 | 764.0887 | 8100000 | 0.3121306 | 8100000 | 0.001105085 | 123382.2 | -88161.18 | -26.71976 | 14.26445 | 0 | 0 | 72.97749 | 375 | 60076.85 | 9249.993
| 990.0929 | 79.33428 | 98.6 | 243458.7 | 12.54284 | 5.610002 | 1 | 23135.26 | 2.080523 | 45 | 492.4338 | 236354.7 | 709.826 | -800.7391 | 247772598.1 | 745.6954 | 8100000 | 0.3201899 | 8100000 | 0.001312596 | 123461.1 | -88159.23 | -26.47285 | 13.25632 | 0 | 0 | 72.97635 | 375.2 | 60076.85 | 9249.993
| 992.3873 | 79.58103 | 98.8 | 216341.3 | 11.30925 | 5.250002 | 1 | 19285.76 | 2.271241 | 45 | 478.7708 | 210713.4 | 709.826 | -800.7403 | 238854274.6 | 716.5002 | 8100000 | 0.3331782 | 8100000 | 0.001667444 | 121405.7 | -88157.08 | -26.22594 | 11.99768 | 0 | 0 | 72.97512 | 375.4 | 60076.85 | 9249.993
| 994.3921 | 79.82781 | 99 | 222562.5 | 11.57839 | -0.5200002 | 1 | -1961.194 | 2.185984 | 45 | 471.7765 | 216610.7 | 709.826 | -800.7414 | 241570838.1 | 725.3851 | 8100000 | 0.330453 | 8100000 | 0.001580414 | 120981.5 | -88155.23 | -25.97903 | 12.2731 | 0 | 0 | 72.97404 | 375.6 | 60076.85 | 9249.993
| 996.644 | 80.07456 | 99.2 | 253241.2 | 12.95365 | -1.3 | 1 | -5556.962 | 1.945162 | 45 | 476.2265 | 245563.8 | 709.826 | -800.7426 | 251980033.8 | 759.4949 | 8100000 | 0.3177814 | 8100000 | 0.001224465 | 120442.3 | -88153.13 | -25.73212 | 13.67337 | 0 | 0 | 72.97285 | 375.8 | 60076.85 | 9249.993
| 998.9005 | 80.30368 | 99.4 | 246205.9 | 12.62091 | -2.350001 | 1 | -9775.454 | 1.998095 | 45 | 476.2314 | 238943 | 709.826 | -800.7438 | 250389703.9 | 754.277 | 8100000 | 0.3207148 | 8100000 | 0.00129915 | 120547.5 | -88151.03 | -25.50284 | 13.33566 | 0 | 0 | 72.97164 | 376 | 60076.85 | 9249.993
| 1000.775 | 80.55047 | 99.6 | 254161.6 | 12.97342 | 3.070001 | 1 | 13171.27 | 1.945163 | 45 | 478.474 | 246429.2 | 709.826 | -800.7448 | 253072317.3 | 763.08 | 8100000 | 0.3182903 | 8100000 | 0.001222837 | 120822.7 | -88149.31 | -25.25593 | 13.69343 | 0 | 0 | 72.97064 | 376.2 | 60076.85 | 9249.993
| 1003.18 | 80.79721 | 99.8 | 236311.6 | 12.15226 | 4.890002 | 1 | 19573.38 | 2.069615 | 45 | 475.2828 | 229612.8 | 709.826 | -800.7461 | 248093644.4 | 746.7477 | 8100000 | 0.3256722 | 8100000 | 0.001418884 | 120295.2 | -88147.06 | -25.00902 | 12.85884 | 0 | 0 | 72.96933 | 376.4 | 60076.85 | 9249.993
| 1005.524 | 81.02632 | 100 | 263125.8 | 13.35458 | 1.12 | 1 | 4964.143 | 1.887382 | 45 | 479.5744 | 254847.2 | 709.826 | -800.7474 | 256571080.3 | 774.5712 | 8100000 | 0.3158046 | 8100000 | 0.001147677 | 119797.2 | -88144.86 | -24.77975 | 14.0794 | 0 | 0 | 72.96809 | 376.6 | 60076.85 | 9249.993
| 1007.655 | 81.27309 | 100.2 | 262943.3 | 13.33448 | 4.690002 | 1 | 20825.22 | 1.901929 | 45 | 484.4748 | 254676 | 709.826 | -800.7485 | 256956608.1 | 775.838 | 8100000 | 0.3162911 | 8100000 | 0.001152772 | 119770.6 | -88142.89 | -24.53284 | 14.05907 | 0 | 0 | 72.96694 | 376.8 | 60076.85 | 9249.993
| 1009.662 | 81.51986 | 100.4 | 240434.9 | 12.30501 | 8.700003 | 1 | 35606.05 | 2.03729 | 45 | 479.6019 | 233503.7 | 709.826 | -800.7496 | 250723917.5 | 755.3734 | 8100000 | 0.325138 | 8100000 | 0.001382895 | 119501.6 | -88141.03 | -24.28593 | 13.0144 | 0 | 0 | 72.96585 | 377 | 60076.85 | 9249.993
| 1011.75 | 81.74899 | 100.6 | 246552.4 | 12.5696 | 4.570002 | 1 | 19058.56 | 2.00739 | 45 | 480.2264 | 239269.4 | 709.826 | -800.7507 | 253070243.9 | 763.0732 | 8100000 | 0.3230289 | 8100000 | 0.001318817 | 120175.1 | -88139.1 | -24.05666 | 13.28352 | 0 | 0 | 72.96477 | 377.2 | 60076.85 | 9249.993
| 1014.099 | 81.97811 | 100.8 | 262785.7 | 13.291 | 1.640001 | 1 | 7262.013 | 1.906374 | 45 | 483.8975 | 254528.1 | 709.826 | -800.752 | 258262488.0 | 780.1303 | 8100000 | 0.3174217 | 8100000 | 0.001164167 | 119686.3 | -88136.9 | -23.82738 | 14.01507 | 0 | 0 | 72.96349 | 377.4 | 60076.85 | 9249.993
| 1016.12 | 82.22488 | 101 | 248183.6 | 12.62007 | 3.450001 | 1 | 14466.58 | 2.010219 | 45 | 483.3377 | 240805.3 | 709.826 | -800.753 | 254461083.9 | 767.6399 | 8100000 | 0.3231334 | 8100000 | 0.001309115 | 120511.5 | -88135.03 | -23.58047 | 13.33481 | 0 | 0 | 72.96243 | 377.6 | 60076.85 | 9249.993
| 1018.076 | 82.47166 | 101.2 | 247351.6 | 12.57317 | 7.560003 | 1 | 31746.45 | 2.00133 | 45 | 482.9586 | 240022 | 709.826 | -800.7541 | 254574332.5 | 768.0118 | 8100000 | 0.323959 | 8100000 | 0.001321892 | 120734.8 | -88133.23 | -23.33356 | 13.28715 | 0 | 0 | 72.96137 | 377.8 | 60076.85 | 9249.993
| 1020.492 | 82.7184 | 101.4 | 251924.7 | 12.76575 | 2.400001 | 1 | 10204.21 | 1.986784 | 45 | 484.2563 | 244325.8 | 709.826 | -800.7554 | 256467950.4 | 774.2323 | 8100000 | 0.3225292 | 8100000 | 0.001278148 | 120300.6 | -88130.97 | -23.08665 | 13.48276 | 0 | 0 | 72.96007 | 378 | 60076.85 | 9249.993
| 1022.603 | 82.94753 | 101.6 | 277998.8 | 13.93555 | 3.920001 | 1 | 18360.06 | 1.832836 | 45 | 492.3031 | 268774.2 | 709.826 | -800.7565 | 263944136.2 | 798.8228 | 8100000 | 0.3142617 | 8100000 | 0.00105254 | 120550.8 | -88129.01 | -22.85737 | 14.66599 | 0 | 0 | 72.95895 | 378.2 | 60076.85 | 9249.993
| 1024.823 | 83.19429 | 101.8 | 260937.5 | 13.14875 | 1.05 | 1 | 4616.021 | 1.955267 | 45 | 492.7966 | 252793.8 | 709.826 | -800.7577 | 259956819.5 | 785.7016 | 8100000 | 0.3200312 | 8100000 | 0.001198233 | 119927.4 | -88126.94 | -22.61046 | 13.87108 | 0 | 0 | 72.95776 | 378.4 | 60076.85 | 9249.993
| 1027.054 | 83.44105 | 102 | 239025.1 | 12.15462 | 6.300002 | 1 | 25541.32 | 2.095478 | 45 | 487.783 | 232173.9 | 709.826 | -800.7589 | 253729297.6 | 765.2369 | 8100000 | 0.3288586 | 8100000 | 0.001432232 | 119662.5 | -88124.86 | -22.36355 | 12.86124 | 0 | 0 | 72.95655 | 378.6 | 60076.85 | 9249.993
| 1029.344 | 83.67017 | 102.2 | 263492.9 | 13.23876 | 3.300001 | 1 | 14665.57 | 1.93062 | 45 | 491.9476 | 255191.5 | 709.826 | -800.7601 | 261624403.1 | 791.1875 | 8100000 | 0.3198103 | 8100000 | 0.001181826 | 119339.1 | -88122.73 | -22.13428 | 13.96221 | 0 | 0 | 72.95532 | 378.8 | 60076.85 | 9249.993
| 1031.527 | 83.91693 | 102.4 | 259096.9 | 13.02907 | 1.31 | 1 | 5720.505 | 1.971027 | 45 | 493.4085 | 251066 | 709.826 | -800.7613 | 260842637.2 | 788.6154 | 8100000 | 0.3217148 | 8100000 | 0.001225874 | 118868.1 | -88120.7 | -21.88737 | 13.74983 | 0 | 0 | 72.95416 | 379 | 60076.85 | 9249.993
| 1033.6 | 84.14606 | 102.6 | 264504.5 | 13.26112 | 2.290001 | 1 | 10208.34 | 1.939106 | 45 | 495.526 | 256140.2 | 709.826 | -800.7624 | 262784354.6 | 795.0048 | 8100000 | 0.3202096 | 8100000 | 0.001179474 | 119231.1 | -88118.78 | -21.65809 | 13.98484 | 0 | 0 | 72.95304 | 379.2 | 60076.85 | 9249.993
| 1035.856 | 84.39282 | 102.8 | 257922.6 | 12.95315 | 3.930001 | 1 | 17114.76 | 1.991231 | 45 | 497.3094 | 249963.2 | 709.826 | -800.7636 | 261401506.8 | 790.4541 | 8100000 | 0.3228475 | 8100000 | 0.001244077 | 118867.3 | -88116.67 | -21.41118 | 13.67287 | 0 | 0 | 72.95184 | 379.4 | 60076.85 | 9249.993
| 1037.716 | 84.62197 | 103 | 251498.2 | 12.65664 | 1.580001 | 1 | 6703.621 | 2.03487 | 45 | 494.9135 | 243924.6 | 709.826 | -800.7646 | 259853720.4 | 785.3625 | 8100000 | 0.3256523 | 8100000 | 0.001312 | 119522.2 | -88114.97 | -21.1819 | 13.37195 | 0 | 0 | 72.95086 | 379.6 | 60076.85 | 9249.993
| 1040.041 | 84.86872 | 103.2 | 247304.8 | 12.45778 | 6.080002 | 1 | 25473.72 | 2.0478 | 45 | 492.5577 | 239977.9 | 709.826 | -800.7659 | 259031940.1 | 782.6601 | 8100000 | 0.3276381 | 8100000 | 0.001360828 | 119381.2 | -88112.8 | -20.93499 | 13.16983 | 0 | 0 | 72.9496 | 379.8 | 60076.85 | 9249.993
| 1042.31 | 85.11548 | 103.4 | 273943.6 | 13.63808 | 8.370003 | 1 | 38867.02 | 1.871628 | 45 | 499.772 | 264981.8 | 709.826 | -800.7671 | 267119292.1 | 809.2814 | 8100000 | 0.3186422 | 8100000 | 0.001112262 | 118686.8 | -88110.68 | -20.68808 | 14.3659 | 0 | 0 | 72.94838 | 380 | 60076.85 | 9249.993
| 1044.294 | 85.34462 | 103.6 | 245155.7 | 12.34121 | 3.120001 | 1 | 12924.26 | 2.083359 | 45 | 494.8082 | 237953.8 | 709.826 | -800.7681 | 259196415.2 | 783.2009 | 8100000 | 0.3292662 | 8100000 | 0.001392556 | 119123.9 | -88108.85 | -20.45881 | 13.05125 | 0 | 0 | 72.94734 | 380.2 | 60076.85 | 9249.993
| 1046.59 | 85.59137 | 103.8 | 234446.8 | 11.85744 | 8.750003 | 1 | 34943.99 | 2.121745 | 45 | 487.4173 | 227851.8 | 709.826 | -800.7694 | 256026334.6 | 772.7813 | 8100000 | 0.3343069 | 8100000 | 0.001527081 | 119107.7 | -88106.71 | -20.21189 | 12.55817 | 0 | 0 | 72.94609 | 380.4 | 60076.85 | 9249.993
| 1048.521 | 85.82052 | 104 | 259738.5 | 12.96785 | 2.400001 | 1 | 10511.96 | 1.954866 | 45 | 490.8432 | 251668.3 | 709.826 | -800.7704 | 264518149.0 | 800.7129 | 8100000 | 0.3244409 | 8100000 | 0.001247496 | 119301.3 | -88104.93 | -19.98262 | 13.68778 | 0 | 0 | 72.94508 | 380.6 | 60076.85 | 9249.993
| 1050.401 | 86.0673 | 104.2 | 253793.2 | 12.69445 | 4.460002 | 1 | 19129.31 | 2.00295 | 45 | 492.7799 | 246082.8 | 709.826 | -800.7714 | 263104312.0 | 796.058 | 8100000 | 0.3271224 | 8100000 | 0.001310385 | 120421 | -88103.2 | -19.73571 | 13.41036 | 0 | 0 | 72.94407 | 380.8 | 60076.85 | 9249.993
| 1052.777 | 86.29641 | 104.4 | 247342.2 | 12.39603 | 9.150003 | 1 | 38527.23 | 2.025982 | 45 | 490.8863 | 240013.1 | 709.826 | -800.7727 | 261599528.9 | 791.1056 | 8100000 | 0.3298799 | 8100000 | 0.001383302 | 120238.9 | -88100.98 | -19.50643 | 13.10702 | 0 | 0 | 72.94279 | 381 | 60076.85 | 9249.993
| 1054.909 | 86.54318 | 104.6 | 267439.2 | 13.27762 | 7.510003 | 1 | 34021.58 | 1.905571 | 45 | 496.0652 | 258891.3 | 709.826 | -800.7738 | 268007845.6 | 812.2097 | 8100000 | 0.3229129 | 8100000 | 0.001186598 | 121063.7 | -88099 | -19.25952 | 14.00154 | 0 | 0 | 72.94166 | 381.2 | 60076.85 | 9249.993
| 1057.004 | 86.77231 | 104.8 | 272704.3 | 13.50132 | 3.390001 | 1 | 15577.77 | 1.898702 | 45 | 500.2747 | 263822.1 | 709.826 | -800.7749 | 269873248.0 | 818.3597 | 8100000 | 0.3215299 | 8100000 | 0.001144242 | 121324.5 | -88097.06 | -19.03024 | 14.22776 | 0 | 0 | 72.94054 | 381.4 | 60076.85 | 9249.993
| 1059.178 | 87.01908 | 105 | 267316.6 | 13.24925 | 3.260001 | 1 | 14691.58 | 1.942746 | 45 | 501.9936 | 258776.5 | 709.826 | -800.7761 | 268863872.5 | 815.0316 | 8100000 | 0.3236548 | 8100000 | 0.001194217 | 121504.7 | -88095.04 | -18.78333 | 13.97282 | 0 | 0 | 72.93937 | 381.6 | 60076.85 | 9249.993
| 1061.182 | 87.26585 | 105.2 | 294322.6 | 14.44865 | 3.580001 | 1 | 17715.82 | 1.805364 | 45 | 512.2828 | 284003.1 | 709.826 | -800.7772 | 276069634.2 | 838.8095 | 8100000 | 0.3161009 | 8100000 | 0.0009879108 | 121665.9 | -88093.18 | -18.53642 | 15.18234 | 0 | 0 | 72.9383 | 381.8 | 60076.85 | 9249.993
| 1063.619 | 87.5126 | 105.4 | 251290.3 | 12.5165 | 2.750001 | 1 | 11666.17 | 2.081341 | 45 | 506.1993 | 243729 | 709.826 | -800.7785 | 265039432.8 | 802.4296 | 8100000 | 0.3301871 | 8100000 | 0.001359064 | 121317.9 | -88090.9 | -18.28951 | 13.22954 | 0 | 0 | 72.937 | 382 | 60076.85 | 9249.993
| 1065.646 | 87.75937 | 105.6 | 257847.7 | 12.79593 | 3.130001 | 1 | 13618.64 | 2.024368 | 45 | 505.0073 | 249892.8 | 709.826 | -800.7796 | 267452871.8 | 810.3807 | 8100000 | 0.3281302 | 8100000 | 0.001294458 | 121306.1 | -88089.02 | -18.04259 | 13.51338 | 0 | 0 | 72.93591 | 382.2 | 60076.85 | 9249.993
| 1067.865 | 87.9885 | 105.8 | 265608 | 13.12729 | 3.510001 | 1 | 15722.92 | 1.968203 | 45 | 505.5448 | 257175 | 709.826 | -800.7807 | 270192174.7 | 819.4114 | 8100000 | 0.3256515 | 8100000 | 0.001223106 | 121039.5 | -88086.96 | -17.81332 | 13.84934 | 0 | 0 | 72.93472 | 382.4 | 60076.85 | 9249.993
| 1069.751 | 88.23528 | 106 | 265981.4 | 13.13471 | -0.4000001 | 1 | -1794.813 | 1.980325 | 45 | 508.4098 | 257525 | 709.826 | -800.7817 | 270658600.5 | 820.9497 | 8100000 | 0.3260021 | 8100000 | 0.001223096 | 122209.6 | -88085.23 | -17.56641 | 13.85686 | 0 | 0 | 72.93372 | 382.6 | 60076.85 | 9249.993
| 1071.886 | 88.48205 | 106.2 | 252303.6 | 12.5211 | 4.630002 | 1 | 19748.24 | 2.053866 | 45 | 502.5393 | 244682.1 | 709.826 | -800.7829 | 266992413.8 | 808.8633 | 8100000 | 0.3314029 | 8100000 | 0.001363104 | 122506.9 | -88083.24 | -17.31949 | 13.23422 | 0 | 0 | 72.93258 | 382.8 | 60076.85 | 9249.993
| 1074.231 | 88.7288 | 106.4 | 302102 | 14.72113 | 2.900001 | 1 | 14710.49 | 1.769808 | 45 | 514.6802 | 291239.7 | 709.826 | -800.7841 | 280651720.6 | 853.9524 | 8100000 | 0.3161527 | 8100000 | 0.0009534066 | 121871.7 | -88081.05 | -17.07258 | 15.45589 | 0 | 0 | 72.93132 | 383 | 60076.85 | 9249.993
| 1076.434 | 88.97556 | 106.6 | 274220.9 | 13.46401 | 4.490002 | 1 | 20762.97 | 1.943556 | 45 | 515.5373 | 265241.3 | 709.826 | -800.7853 | 274335812.5 | 833.0841 | 8100000 | 0.3243308 | 8100000 | 0.001160353 | 121496.1 | -88079 | -16.82567 | 14.19004 | 0 | 0 | 72.93013 | 383.2 | 60076.85 | 9249.993
| 1078.76 | 89.20468 | 106.8 | 258625.9 | 12.76333 | 2.280001 | 1 | 9944.072 | 2.051038 | 45 | 512.8023 | 250623.7 | 709.826 | -800.7866 | 270392304.6 | 820.0715 | 8100000 | 0.3299084 | 8100000 | 0.001307869 | 121460.1 | -88076.83 | -16.59639 | 13.48029 | 0 | 0 | 72.92889 | 383.4 | 60076.85 | 9249.993
| 1080.529 | 89.45147 | 107 | 257530.3 | 12.70745 | 5.670002 | 1 | 24698.86 | 2.042553 | 45 | 510.6732 | 249594.7 | 709.826 | -800.7875 | 270377207.0 | 820.0217 | 8100000 | 0.3308396 | 8100000 | 0.00132267 | 122386.7 | -88075.21 | -16.34948 | 13.42356 | 0 | 0 | 72.92795 | 383.6 | 60076.85 | 9249.993
| 1082.817 | 89.69823 | 107.2 | 272155.6 | 13.3388 | 6.000002 | 1 | 27588.17 | 1.944769 | 45 | 513.3292 | 263308.6 | 709.826 | -800.7887 | 275106421.0 | 835.6285 | 8100000 | 0.3260492 | 8100000 | 0.001187599 | 122225.8 | -88073.08 | -16.10256 | 14.06343 | 0 | 0 | 72.92672 | 383.8 | 60076.85 | 9249.993
| 1084.763 | 89.94501 | 107.4 | 268183.8 | 13.15417 | 9.690003 | 1 | 44186.5 | 1.969822 | 45 | 517.1449 | 259589.1 | 709.826 | -800.7898 | 274378218.3 | 833.2241 | 8100000 | 0.327814 | 8100000 | 0.001226401 | 122643.1 | -88071.28 | -15.85565 | 13.87657 | 0 | 0 | 72.92569 | 384 | 60076.85 | 9249.993
| 1086.547 | 90.19181 | 107.6 | 230986.9 | 11.52836 | 7.050003 | 1 | 27672.68 | 2.237718 | 45 | 504.5752 | 224582.5 | 709.826 | -800.7907 | 262387767.0 | 793.6995 | 8100000 | 0.3437348 | 8100000 | 0.001657727 | 123834 | -88069.65 | -15.60874 | 12.22193 | 0 | 0 | 72.92473 | 384.2 | 60076.85 | 9249.993
| 1088.9 | 90.43856 | 107.8 | 292186.9 | 14.19381 | 3.750001 | 1 | 18429.17 | 1.825975 | 45 | 514.5899 | 282014 | 709.826 | -800.792 | 281500069.0 | 856.758 | 8100000 | 0.3212737 | 8100000 | 0.00103885 | 124420 | -88067.45 | -15.36182 | 14.92608 | 0 | 0 | 72.92349 | 384.4 | 60076.85 | 9249.993
| 1091.202 | 90.68531 | 108 | 274618.6 | 13.40399 | 1.02 | 1 | 4712.276 | 1.948811 | 45 | 516.1514 | 265613.4 | 709.826 | -800.7932 | 277500056.9 | 843.5349 | 8100000 | 0.3267939 | 8100000 | 0.001179228 | 124764.1 | -88065.3 | -15.11491 | 14.12937 | 0 | 0 | 72.92224 | 384.6 | 60076.85 | 9249.993
| 1093.39 | 90.93208 | 108.2 | 274219.1 | 13.37491 | 6.720002 | 1 | 31155.5 | 1.943962 | 45 | 517.6153 | 265239.6 | 709.826 | -800.7944 | 277848728.2 | 844.687 | 8100000 | 0.3272719 | 8100000 | 0.001185884 | 124399.5 | -88063.26 | -14.868 | 14.09996 | 0 | 0 | 72.92106 | 384.8 | 60076.85 | 9249.993
| 1095.407 | 91.17885 | 108.4 | 273365 | 13.32724 | 2.435001 | 1 | 11171.86 | 1.969823 | 45 | 519.6805 | 264440.5 | 709.826 | -800.7955 | 278019122.3 | 845.2501 | 8100000 | 0.3279589 | 8100000 | 0.001196545 | 125127 | -88061.4 | -14.62108 | 14.05174 | 0 | 0 | 72.92 | 385 | 60076.85 | 9249.993
| 1097.522 | 91.42562 | 108.6 | 252390.1 | 12.40182 | 2.520001 | 1 | 10734.45 | 2.100337 | 45 | 512.8998 | 244763.5 | 709.826 | -800.7966 | 272141724.9 | 825.8425 | 8100000 | 0.3359486 | 8100000 | 0.001407485 | 125088.3 | -88059.43 | -14.37417 | 13.11291 | 0 | 0 | 72.91886 | 385.2 | 60076.85 | 9249.993
| 1099.762 | 91.67238 | 108.8 | 242809.6 | 11.97743 | 6.390002 | 1 | 26308.95 | 2.143976 | 45 | 506.8592 | 235742.9 | 709.826 | -800.7978 | 269339763.1 | 816.6006 | 8100000 | 0.3403596 | 8100000 | 0.001524851 | 125571.2 | -88057.35 | -14.12726 | 12.68061 | 0 | 0 | 72.91766 | 385.4 | 60076.85 | 9249.993
| 1101.97 | 91.92796 | 109 | 271006 | 13.19013 | 4.790002 | 1 | 21904.56 | 1.948408 | 45 | 511.1606 | 262232.3 | 709.826 | -800.799 | 278718818.4 | 847.5624 | 8100000 | 0.3298233 | 8100000 | 0.001227469 | 122843.3 | -88055.29 | -13.87152 | 13.91298 | 0 | 0 | 72.91648 | 385.6 | 60076.85 | 9249.993
| 1103.861 | 92.18357 | 109.2 | 255471.9 | 12.50588 | 4.960002 | 1 | 21421.28 | 2.052254 | 45 | 508.5234 | 247660.7 | 709.826 | -800.8 | 274381105.4 | 833.2336 | 8100000 | 0.3359691 | 8100000 | 0.001385122 | 123974.2 | -88053.55 | -13.61579 | 13.21875 | 0 | 0 | 72.91548 | 385.8 | 60076.85 | 9249.993
| 1106.092 | 92.43033 | 109.4 | 259129.8 | 12.65344 | 6.630002 | 1 | 29090.55 | 2.013059 | 45 | 507.2532 | 251096.9 | 709.826 | -800.8012 | 275997330.3 | 838.5707 | 8100000 | 0.3348957 | 8100000 | 0.001349896 | 123654.3 | -88051.47 | -13.36888 | 13.36871 | 0 | 0 | 72.91427 | 386 | 60076.85 | 9249.993
| 1108.495 | 92.67708 | 109.6 | 262677.8 | 12.795 | 1.560001 | 1 | 6904.708 | 2.00013 | 45 | 507.4731 | 254426.9 | 709.826 | -800.8025 | 277605310.9 | 843.8827 | 8100000 | 0.3338448 | 8100000 | 0.001317184 | 122882.2 | -88049.22 | -13.12196 | 13.51244 | 0 | 0 | 72.91298 | 386.2 | 60076.85 | 9249.993
| 1110.52 | 92.92385 | 109.8 | 263473.7 | 12.81993 | 1.710001 | 1 | 7591.532 | 1.995281 | 45 | 507.7712 | 255173.5 | 709.826 | -800.8036 | 278247381.6 | 846.0044 | 8100000 | 0.3339613 | 8100000 | 0.001312724 | 122966 | -88047.35 | -12.87505 | 13.53774 | 0 | 0 | 72.9119 | 386.4 | 60076.85 | 9249.993
| 1112.808 | 93.17061 | 110 | 269928.6 | 13.08846 | 7.040003 | 1 | 32157.94 | 1.94841 | 45 | 511.2646 | 261223.5 | 709.826 | -800.8048 | 280645732.0 | 853.9326 | 8100000 | 0.3319866 | 8100000 | 0.001254012 | 121948.8 | -88045.21 | -12.62814 | 13.81001 | 0 | 0 | 72.91067 | 386.6 | 60076.85 | 9249.993
| 1114.747 | 93.4174 | 110.2 | 243415.2 | 11.93673 | 5.970002 | 1 | 24626.22 | 2.126603 | 45 | 503.5736 | 236313.7 | 709.826 | -800.8058 | 272466317.2 | 826.9136 | 8100000 | 0.3428585 | 8100000 | 0.001546155 | 122741.7 | -88043.42 | -12.38122 | 12.63909 | 0 | 0 | 72.90964 | 386.8 | 60076.85 | 9249.993
| 1116.934 | 93.65534 | 110.4 | 240203.7 | 11.78973 | 2.210001 | 1 | 8969.293 | 2.14115 | 45 | 498.1555 | 233285.7 | 709.826 | -800.807 | 271737699.7 | 824.5095 | 8100000 | 0.3446535 | 8100000 | 0.00159182 | 122760.4 | -88041.39 | -12.14313 | 12.48904 | 0 | 0 | 72.90846 | 387 | 60076.85 | 9249.993
| 1118.876 | 93.89331 | 110.6 | 260502.9 | 12.65135 | 7.910003 | 1 | 34952.58 | 1.968614 | 45 | 500.0317 | 252386 | 709.826 | -800.808 | 279018539.9 | 848.5531 | 8100000 | 0.3365128 | 8100000 | 0.001356844 | 123668.1 | -88039.6 | -11.90503 | 13.36659 | 0 | 0 | 72.90744 | 387.2 | 60076.85 | 9249.993
| 1121.332 | 94.14005 | 110.8 | 290754.1 | 13.95203 | 9.160003 | 1 | 45127.4 | 1.799916 | 45 | 510.2663 | 280679 | 709.826 | -800.8093 | 288067810.4 | 878.4979 | 8100000 | 0.3267982 | 8100000 | 0.001092052 | 123201.3 | -88037.3 | -11.65812 | 14.6826 | 0 | 0 | 72.90612 | 387.4 | 60076.85 | 9249.993
| 1123.306 | 94.38683 | 111 | 259741.4 | 12.59719 | 9.095003 | 1 | 40157.86 | 1.999728 | 45 | 508.059 | 251671.1 | 709.826 | -800.8104 | 279687791.4 | 850.7654 | 8100000 | 0.3374721 | 8100000 | 0.001371986 | 122736.2 | -88035.48 | -11.4112 | 13.31156 | 0 | 0 | 72.90506 | 387.6 | 60076.85 | 9249.993
| 1125.37 | 94.63361 | 111.2 | 265053.2 | 12.81617 | 6.980002 | 1 | 31321.76 | 1.976696 | 45 | 509.5218 | 256654.8 | 709.826 | -800.8115 | 281752509.3 | 857.5929 | 8100000 | 0.3358749 | 8100000 | 0.001320991 | 123901.4 | -88033.56 | -11.16429 | 13.53392 | 0 | 0 | 72.90395 | 387.8 | 60076.85 | 9249.993
| 1127.519 | 94.88037 | 111.4 | 293065.3 | 14.02034 | 8.195003 | 1 | 40605.21 | 1.817292 | 45 | 517.7992 | 282832.1 | 709.826 | -800.8126 | 289941046.9 | 884.705 | 8100000 | 0.3272402 | 8100000 | 0.001083349 | 124545 | -88031.57 | -10.91737 | 14.75142 | 0 | 0 | 72.90281 | 388 | 60076.85 | 9249.993
| 1129.367 | 95.12716 | 111.6 | 271399.9 | 13.07103 | 6.830002 | 1 | 31354.32 | 1.967403 | 45 | 518.7481 | 262601.1 | 709.826 | -800.8136 | 284440796.4 | 866.4878 | 8100000 | 0.3344357 | 8100000 | 0.001266502 | 125568 | -88029.87 | -10.67046 | 13.79235 | 0 | 0 | 72.90183 | 388.2 | 60076.85 | 9249.993
| 1131.491 | 95.38275 | 111.8 | 283734.7 | 13.59424 | 3.940001 | 1 | 18823.07 | 1.904369 | 45 | 521.7568 | 274132.1 | 709.8259 | -800.8148 | 288329283.8 | 879.3642 | 8100000 | 0.3308119 | 8100000 | 0.001161892 | 125980.4 | -88027.9 | -10.41472 | 14.32163 | 0 | 0 | 72.90069 | 388.4 | 60076.85 | 9249.993
| 1133.839 | 95.63832 | 112 | 310075.1 | 14.73028 | 0.8400003 | 1 | 4364.394 | 1.792846 | 45 | 534.0424 | 298642.8 | 709.8259 | -800.816 | 295310491.3 | 902.5123 | 8100000 | 0.3238568 | 8100000 | 0.0009754808 | 125909.2 | -88025.7 | -10.15899 | 15.46507 | 0 | 0 | 72.89943 | 388.6 | 60076.85 | 9249.993
| 1135.765 | 95.88511 | 112.2 | 285642.3 | 13.65506 | -0.3400001 | 1 | -1635.074 | 1.942352 | 45 | 534.3728 | 275912.4 | 709.8259 | -800.8171 | 289729180.0 | 884.0028 | 8100000 | 0.3309474 | 8100000 | 0.001152463 | 127749.5 | -88023.93 | -9.912074 | 14.38304 | 0 | 0 | 72.8984 | 388.8 | 60076.85 | 9249.993
| 1137.843 | 96.13188 | 112.4 | 251090.6 | 12.1619 | 6.110002 | 1 | 25981.79 | 2.147214 | 45 | 524.193 | 243541.1 | 709.8259 | -800.8182 | 279668061.4 | 850.7002 | 8100000 | 0.3437356 | 8100000 | 0.001495297 | 128695.9 | -88022 | -9.665159 | 12.86866 | 0 | 0 | 72.8973 | 389 | 60076.85 | 9249.993
| 1140.059 | 96.39628 | 112.6 | 279673.8 | 13.37545 | 2.990001 | 1 | 14076.25 | 1.959323 | 45 | 528.8335 | 270339.6 | 709.8259 | -800.8194 | 288990059.4 | 881.5535 | 8100000 | 0.3335626 | 8100000 | 0.001208585 | 128610.8 | -88019.94 | -9.400607 | 14.10051 | 0 | 0 | 72.89611 | 389.2 | 60076.85 | 9249.993
| 1141.955 | 96.65189 | 112.8 | 314311.3 | 14.87118 | 6.120002 | 1 | 32353.9 | 1.775068 | 45 | 538.732 | 302570.4 | 709.8259 | -800.8204 | 297966030.4 | 911.3276 | 8100000 | 0.3243722 | 8100000 | 0.0009594251 | 129536.3 | -88018.19 | -9.144873 | 15.60634 | 0 | 0 | 72.89509 | 389.4 | 60076.85 | 9249.993
| 1144.362 | 96.90746 | 113 | 310103.2 | 14.67324 | 2.480001 | 1 | 12898.52 | 1.834063 | 45 | 546.8208 | 298668.9 | 709.8259 | -800.8216 | 297562253.9 | 909.9869 | 8100000 | 0.3256712 | 8100000 | 0.0009882466 | 129163.4 | -88015.93 | -8.889139 | 15.40784 | 0 | 0 | 72.89381 | 389.6 | 60076.85 | 9249.993
| 1146.395 | 97.17187 | 113.2 | 248715 | 12.02441 | 9.280003 | 1 | 39295.45 | 2.194895 | 45 | 534.8832 | 241305.6 | 709.8259 | -800.8227 | 280476655.3 | 853.3736 | 8100000 | 0.3464526 | 8100000 | 0.001540485 | 129326.5 | -88014.05 | -8.624587 | 12.72852 | 0 | 0 | 72.89271 | 389.8 | 60076.85 | 9249.993
| 1148.771 | 97.41862 | 113.4 | 250819 | 12.10233 | 4.300002 | 1 | 18230.01 | 2.162974 | 45 | 525.9689 | 243285.6 | 709.8259 | -800.824 | 281715201.4 | 857.4695 | 8100000 | 0.3458053 | 8100000 | 0.001518594 | 129197.1 | -88011.83 | -8.377672 | 12.80795 | 0 | 0 | 72.89144 | 390 | 60076.85 | 9249.993
| 1150.8 | 97.68304 | 113.6 | 270922.8 | 12.94802 | 5.150002 | 1 | 23552.59 | 2.012257 | 45 | 528.0424 | 262154.5 | 709.8259 | -800.8251 | 288636604.7 | 880.3824 | 8100000 | 0.3384291 | 8100000 | 0.001305115 | 129616.6 | -88009.95 | -8.113119 | 13.66766 | 0 | 0 | 72.89034 | 390.2 | 60076.85 | 9249.993
| 1153.218 | 97.94742 | 113.8 | 280837.1 | 13.36031 | 4.790002 | 1 | 22674.99 | 1.953668 | 45 | 530.5655 | 271426.4 | 709.8259 | -800.8264 | 292033121.8 | 891.6404 | 8100000 | 0.3353983 | 8100000 | 0.001217881 | 128673.2 | -88007.68 | -7.848567 | 14.08519 | 0 | 0 | 72.88906 | 390.4 | 60076.85 | 9249.993
| 1155.208 | 98.20302 | 114 | 295217.4 | 13.96927 | 7.290003 | 1 | 36332.86 | 1.873663 | 45 | 536.5232 | 284836.1 | 709.8259 | -800.8275 | 296278075.9 | 905.7236 | 8100000 | 0.3314556 | 8100000 | 0.001104998 | 128510.5 | -88005.84 | -7.592833 | 14.69998 | 0 | 0 | 72.88798 | 390.6 | 60076.85 | 9249.993
| 1157.381 | 98.45861 | 114.2 | 289831.4 | 13.72612 | 3.530001 | 1 | 17209.62 | 1.929424 | 45 | 539.3677 | 279819 | 709.8259 | -800.8286 | 295336442.1 | 902.5984 | 8100000 | 0.3333778 | 8100000 | 0.001149433 | 128826.1 | -88003.82 | -7.337098 | 14.45477 | 0 | 0 | 72.88682 | 390.8 | 60076.85 | 9249.993
| 1159.188 | 98.72304 | 114.4 | 256088.4 | 12.28066 | 4.230002 | 1 | 18298.56 | 2.134691 | 45 | 529.6492 | 248240.1 | 709.8259 | -800.8296 | 285520138.2 | 870.0607 | 8100000 | 0.3457656 | 8100000 | 0.001476248 | 129298.1 | -88002.16 | -7.072545 | 12.98961 | 0 | 0 | 72.88586 | 391 | 60076.85 | 9249.993
| 1161.527 | 98.96979 | 114.6 | 259731.7 | 12.42352 | 0.8100003 | 1 | 3530.118 | 2.099335 | 45 | 526.7032 | 251662 | 709.8259 | -800.8309 | 287235979.9 | 875.7425 | 8100000 | 0.3445592 | 8100000 | 0.00143871 | 129293.8 | -87999.98 | -6.825629 | 13.135 | 0 | 0 | 72.88461 | 391.2 | 60076.85 | 9249.993
| 1163.913 | 99.23418 | 114.8 | 254005.7 | 12.17128 | 7.900003 | 1 | 34060.9 | 2.105195 | 45 | 521.7384 | 246282.6 | 709.8259 | -800.8321 | 285775113.0 | 870.9049 | 8100000 | 0.3472457 | 8100000 | 0.001508326 | 127864.9 | -87997.74 | -6.561077 | 12.87821 | 0 | 0 | 72.88332 | 391.4 | 60076.85 | 9249.993
| 1165.815 | 99.49861 | 115 | 273676.2 | 12.99511 | 7.460003 | 1 | 34557.2 | 1.971044 | 45 | 524.6602 | 264731.6 | 709.8259 | -800.8331 | 292486128.3 | 893.1427 | 8100000 | 0.3401823 | 8100000 | 0.001302758 | 128283.5 | -87995.99 | -6.296523 | 13.71541 | 0 | 0 | 72.88231 | 391.6 | 60076.85 | 9249.993
| 1168.002 | 99.74537 | 115.2 | 271228 | 12.88073 | 4.230002 | 1 | 19348.82 | 1.997713 | 45 | 524.1081 | 262440.2 | 709.8259 | -800.8343 | 292197787.4 | 892.1865 | 8100000 | 0.3413625 | 8100000 | 0.001329671 | 128715.8 | -87993.95 | -6.049607 | 13.59942 | 0 | 0 | 72.88114 | 391.8 | 60076.85 | 9249.993
| 1169.916 | 100.0098 | 115.4 | 300457.1 | 14.1197 | 2.230001 | 1 | 11247.79 | 1.843763 | 45 | 533.0852 | 289710.7 | 709.8259 | -800.8353 | 300658673.2 | 920.2717 | 8100000 | 0.3326357 | 8100000 | 0.001086421 | 129072.7 | -87992.19 | -5.785054 | 14.85149 | 0 | 0 | 72.88012 | 392 | 60076.85 | 9249.993
| 1172.347 | 100.2565 | 115.6 | 256746.7 | 12.25021 | 8.600003 | 1 | 37512.7 | 2.099943 | 45 | 526.8306 | 248858.6 | 709.8259 | -800.8367 | 288364456.7 | 879.4807 | 8100000 | 0.347673 | 8100000 | 0.001491501 | 129435.9 | -87989.91 | -5.538138 | 12.95861 | 0 | 0 | 72.8788 | 392.2 | 60076.85 | 9249.993
| 1174.442 | 100.521 | 115.8 | 308033.9 | 14.42118 | 6.310002 | 1 | 32722.74 | 1.79972 | 45 | 535.8702 | 296748.9 | 709.8259 | -800.8378 | 303493332.4 | 929.6936 | 8100000 | 0.3312131 | 8100000 | 0.001038915 | 129228.3 | -87987.97 | -5.273584 | 15.15474 | 0 | 0 | 72.87769 | 392.4 | 60076.85 | 9249.993
| 1176.264 | 100.7854 | 116 | 303920.7 | 14.23574 | 4.010001 | 1 | 20476.36 | 1.854674 | 45 | 543.1334 | 292929.6 | 709.8259 | -800.8387 | 302848947.3 | 927.5512 | 8100000 | 0.3327909 | 8100000 | 0.001070034 | 130475 | -87986.29 | -5.009031 | 14.96827 | 0 | 0 | 72.87673 | 392.6 | 60076.85 | 9249.993
| 1178.612 | 101.0321 | 116.2 | 289004.1 | 13.58568 | 1.14 | 1 | 5534.432 | 1.950034 | 45 | 542.6986 | 279047.8 | 709.8259 | -800.84 | 299499777.6 | 916.4215 | 8100000 | 0.3373363 | 8100000 | 0.001186239 | 130702.2 | -87984.1 | -4.762114 | 14.31298 | 0 | 0 | 72.87546 | 392.8 | 60076.85 | 9249.993
| 1180.786 | 101.2965 | 116.4 | 266973.1 | 12.64323 | 3.590001 | 1 | 16162.54 | 2.088226 | 45 | 539.097 | 258454.5 | 709.8259 | -800.8412 | 293412806.5 | 896.2162 | 8100000 | 0.3452356 | 8100000 | 0.001393736 | 130374.8 | -87982.07 | -4.497561 | 13.35833 | 0 | 0 | 72.87428 | 393 | 60076.85 | 9249.993
| 1183.19 | 101.5609 | 116.6 | 271950.9 | 12.84143 | 5.960002 | 1 | 27382.88 | 2.036102 | 45 | 537.005 | 263117 | 709.8259 | -800.8425 | 295487584.0 | 903.1 | 8100000 | 0.3437063 | 8100000 | 0.001346686 | 128300.5 | -87979.82 | -4.233007 | 13.55955 | 0 | 0 | 72.87299 | 393.2 | 60076.85 | 9249.993
| 1185.061 | 101.8254 | 116.8 | 260528.1 | 12.35439 | 5.700002 | 1 | 25111.39 | 2.101965 | 45 | 531.5008 | 252409.6 | 709.8259 | -800.8435 | 292120369.4 | 891.9297 | 8100000 | 0.3485733 | 8100000 | 0.001471185 | 128591.3 | -87978.1 | -3.968453 | 13.06466 | 0 | 0 | 72.87201 | 393.4 | 60076.85 | 9249.993
| 1187.291 | 102.0721 | 117 | 270788.2 | 12.77426 | -0.1 | 1 | -458.439 | 2.038123 | 45 | 532.4146 | 262028.4 | 709.8259 | -800.8447 | 295934171.4 | 904.5822 | 8100000 | 0.344915 | 8100000 | 0.001365113 | 128916.7 | -87976.02 | -3.721537 | 13.49138 | 0 | 0 | 72.8708 | 393.6 | 60076.85 | 9249.993
| 1189.246 | 102.3365 | 117.2 | 246577.9 | 11.75657 | 4.760002 | 1 | 19856.61 | 2.181971 | 45 | 522.1849 | 239293.4 | 709.8259 | -800.8457 | 287910095.7 | 877.9755 | 8100000 | 0.3554462 | 8100000 | 0.001650605 | 129448.2 | -87974.22 | -3.456983 | 12.45518 | 0 | 0 | 72.86978 | 393.8 | 60076.85 | 9249.993
| 1191.409 | 102.601 | 117.4 | 291915.7 | 13.64731 | 10.46 | 1 | 51867.58 | 1.86599 | 45 | 533.129 | 281761.3 | 709.8259 | -800.8469 | 302924796.5 | 927.8034 | 8100000 | 0.3387011 | 8100000 | 0.001180748 | 129339.6 | -87972.2 | -3.192429 | 14.37522 | 0 | 0 | 72.8686 | 394 | 60076.85 | 9249.993
| 1193.499 | 102.8477 | 117.6 | 282937.6 | 13.25761 | 6.130002 | 1 | 29273.02 | 1.9464 | 45 | 533.6147 | 273388 | 709.8259 | -800.848 | 300840006.5 | 920.8742 | 8100000 | 0.3418685 | 8100000 | 0.001259894 | 129999.4 | -87970.26 | -2.945512 | 13.98129 | 0 | 0 | 72.86749 | 394.2 | 60076.85 | 9249.993
| 1195.789 | 103.1121 | 117.8 | 287239.4 | 13.42805 | 3.810001 | 1 | 18417.82 | 1.937511 | 45 | 537.1052 | 277402.2 | 709.8259 | -800.8492 | 302549858.7 | 926.557 | 8100000 | 0.3408104 | 8100000 | 0.001225582 | 129531.5 | -87968.12 | -2.680958 | 14.1537 | 0 | 0 | 72.86626 | 394.4 | 60076.85 | 9249.993
| 1198.387 | 103.3765 | 118 | 278603.1 | 13.0514 | 2.540001 | 1 | 11909.96 | 1.994889 | 45 | 536.2307 | 269339.1 | 709.8259 | -800.8506 | 300606105.8 | 920.097 | 8100000 | 0.3438935 | 8100000 | 0.001306082 | 128285.7 | -87965.68 | -2.416403 | 13.77246 | 0 | 0 | 72.86485 | 394.6 | 60076.85 | 9249.993
| 1200.572 | 103.6233 | 118.2 | 267198.9 | 12.56411 | 6.140002 | 1 | 27737.43 | 2.055499 | 45 | 533.1 | 258666.1 | 709.8259 | -800.8518 | 297479362.9 | 909.7117 | 8100000 | 0.3483377 | 8100000 | 0.00142334 | 127363.6 | -87963.64 | -2.169486 | 13.27794 | 0 | 0 | 72.86368 | 394.8 | 60076.85 | 9249.993
| 1203.12 | 103.8876 | 118.4 | 288727.1 | 13.45391 | 2.960001 | 1 | 14371.66 | 1.928622 | 45 | 536.8514 | 278789.6 | 709.8259 | -800.8532 | 304566077.0 | 933.2608 | 8100000 | 0.3411005 | 8100000 | 0.001222108 | 126034.2 | -87961.24 | -1.904932 | 14.17984 | 0 | 0 | 72.8623 | 395 | 60076.85 | 9249.993
| 1205.146 | 104.1344 | 118.6 | 317094.2 | 14.64563 | 4.810002 | 1 | 25607.76 | 1.792855 | 45 | 547.5795 | 305148.4 | 709.8259 | -800.8542 | 312251863.7 | 958.8442 | 8100000 | 0.333495 | 8100000 | 0.001015637 | 125623.8 | -87959.37 | -1.658014 | 15.38014 | 0 | 0 | 72.86121 | 395.2 | 60076.85 | 9249.993
| 1207.183 | 104.3988 | 118.8 | 297046 | 13.78541 | 0.5000002 | 1 | 2491.08 | 1.921753 | 45 | 549.1371 | 286538 | 709.8259 | -800.8553 | 307670905.9 | 943.5904 | 8100000 | 0.3393198 | 8100000 | 0.001160296 | 122875.9 | -87957.48 | -1.39346 | 14.51459 | 0 | 0 | 72.86012 | 395.4 | 60076.85 | 9249.993
| 1209.204 | 104.6456 | 119 | 274528.1 | 12.83123 | 2.960001 | 1 | 13685.97 | 2.054692 | 45 | 544.6609 | 265528.7 | 709.8259 | -800.8564 | 301574731.3 | 923.3158 | 8100000 | 0.3469973 | 8100000 | 0.001361658 | 122305.9 | -87955.62 | -1.146542 | 13.5492 | 0 | 0 | 72.85906 | 395.6 | 60076.85 | 9249.993
| 1211.507 | 104.8924 | 119.2 | 249175.6 | 11.77162 | 4.650002 | 1 | 19594.55 | 2.211472 | 45 | 534.5877 | 241739.1 | 709.8259 | -800.8576 | 293283893.2 | 895.7886 | 8100000 | 0.3576479 | 8100000 | 0.001656737 | 121402.2 | -87953.46 | -0.8996244 | 12.47055 | 0 | 0 | 72.85781 | 395.8 | 60076.85 | 9249.993
| 1213.524 | 105.1392 | 119.4 | 273580.9 | 12.77206 | 0.2000001 | 1 | 918.4744 | 2.022771 | 45 | 533.6946 | 264642.5 | 709.8259 | -800.8587 | 302169897.6 | 925.294 | 8100000 | 0.3479472 | 8100000 | 0.00137757 | 121523 | -87951.6 | -0.6527066 | 13.48915 | 0 | 0 | 72.85674 | 396 | 60076.85 | 9249.993
| 1215.787 | 105.3683 | 119.6 | 283111.1 | 13.15836 | -0.9200003 | 1 | -4382.428 | 1.96499 | 45 | 536.0184 | 273550 | 709.8259 | -800.8599 | 305585780.7 | 936.6525 | 8100000 | 0.3448076 | 8100000 | 0.00128919 | 121432.2 | -87949.49 | -0.4234257 | 13.88081 | 0 | 0 | 72.85552 | 396.2 | 60076.85 | 9249.993
| 1217.833 | 105.6151 | 119.8 | 291946.9 | 13.51851 | 4.420002 | 1 | 21717.12 | 1.918118 | 45 | 540.5788 | 281790.4 | 709.8259 | -800.861 | 308548787.1 | 946.5123 | 8100000 | 0.3422962 | 8100000 | 0.001215175 | 122112.9 | -87947.6 | -0.1765078 | 14.24513 | 0 | 0 | 72.85443 | 396.4 | 60076.85 | 9249.993
| 1219.959 | 105.8618 | 120 | 267058.6 | 12.47255 | 5.560002 | 1 | 25086.86 | 2.068028 | 45 | 535.5202 | 258534.6 | 709.8259 | -800.8622 | 301377368.0 | 922.6599 | 8100000 | 0.3512601 | 8100000 | 0.001455617 | 122856.8 | -87945.62 | 0.07041022 | 13.18486 | 0 | 0 | 72.8533 | 396.6 | 60076.85 | 9249.993
| 1222.135 | 106.1086 | 120.2 | 281544.4 | 13.06365 | 3.740001 | 1 | 17730.97 | 1.978729 | 45 | 537.9475 | 272087 | 709.8259 | -800.8633 | 306434180.7 | 939.475 | 8100000 | 0.3462688 | 8100000 | 0.001312736 | 123641.1 | -87943.6 | 0.3173283 | 13.78487 | 0 | 0 | 72.85212 | 396.8 | 60076.85 | 9249.993
| 1224.082 | 106.3554 | 120.4 | 292091.9 | 13.49484 | -0.7400003 | 1 | -3633.559 | 1.924584 | 45 | 541.093 | 281925.4 | 709.8259 | -800.8644 | 309895183.3 | 950.9949 | 8100000 | 0.343198 | 8100000 | 0.001222478 | 124713 | -87941.8 | 0.5642464 | 14.22121 | 0 | 0 | 72.8511 | 397 | 60076.85 | 9249.993
| 1226.045 | 106.6022 | 120.6 | 314492.3 | 14.42614 | 5.090002 | 1 | 26891.55 | 1.81791 | 45 | 551.0677 | 302738.1 | 709.8259 | -800.8654 | 316145270.2 | 971.8209 | 8100000 | 0.3371937 | 8100000 | 0.00105698 | 125518.4 | -87939.99 | 0.8111647 | 15.15971 | 0 | 0 | 72.85005 | 397.2 | 60076.85 | 9249.993
| 1228.2 | 106.8489 | 120.8 | 282752.6 | 13.0866 | 6.340002 | 1 | 30264.83 | 2.006207 | 45 | 549.8825 | 273215.3 | 709.8259 | -800.8666 | 308029487.6 | 944.7838 | 8100000 | 0.346879 | 8100000 | 0.001310623 | 126160.6 | -87937.99 | 1.058083 | 13.80813 | 0 | 0 | 72.84889 | 397.4 | 60076.85 | 9249.993
| 1229.986 | 107.0957 | 121 | 269289.9 | 12.52221 | 0.7500003 | 1 | 3398.777 | 2.091061 | 45 | 543.3553 | 260625.2 | 709.8259 | -800.8675 | 304100899.4 | 931.7139 | 8100000 | 0.3521718 | 8100000 | 0.001448281 | 127326.5 | -87936.36 | 1.305001 | 13.23536 | 0 | 0 | 72.84795 | 397.6 | 60076.85 | 9249.993
| 1232.249 | 107.3601 | 121.2 | 280212.3 | 12.96347 | 1.15 | 1 | 5418.306 | 2.017925 | 45 | 545.0341 | 270842.8 | 709.8259 | -800.8687 | 308062951.1 | 944.8952 | 8100000 | 0.3485007 | 8100000 | 0.001340878 | 127928.6 | -87934.24 | 1.569557 | 13.68333 | 0 | 0 | 72.84674 | 397.8 | 60076.85 | 9249.993
| 1234.414 | 107.6069 | 121.4 | 287743.2 | 13.26578 | 0.2900001 | 1 | 1399.885 | 1.970649 | 45 | 546.0172 | 277872.1 | 709.8259 | -800.8699 | 310778766.3 | 953.9373 | 8100000 | 0.3462493 | 8100000 | 0.001274532 | 127451.3 | -87932.23 | 1.816475 | 13.98955 | 0 | 0 | 72.84557 | 398 | 60076.85 | 9249.993
| 1236.599 | 107.8713 | 121.6 | 294912.3 | 13.55378 | 4.360002 | 1 | 21631.7 | 1.928626 | 45 | 548.8383 | 284552.1 | 709.8259 | -800.871 | 313279504.4 | 962.2682 | 8100000 | 0.3443293 | 8100000 | 0.001216301 | 127581.8 | -87930.2 | 2.081031 | 14.28076 | 0 | 0 | 72.84441 | 398.2 | 60076.85 | 9249.993
| 1238.753 | 108.1181 | 121.8 | 266239.6 | 12.35914 | 7.080003 | 1 | 31913.23 | 2.101568 | 45 | 544.1813 | 257767 | 709.8259 | -800.8722 | 304843422.9 | 934.1832 | 8100000 | 0.3546676 | 8100000 | 0.001495801 | 127697.9 | -87928.19 | 2.32795 | 13.06949 | 0 | 0 | 72.84325 | 398.4 | 60076.85 | 9249.993
| 1240.778 | 108.3825 | 122 | 278069.8 | 12.83716 | 6.850002 | 1 | 32196.56 | 2.013077 | 45 | 543.4642 | 268840.7 | 709.8259 | -800.8733 | 309131628.4 | 948.4526 | 8100000 | 0.3506031 | 8100000 | 0.001374587 | 128204.6 | -87926.32 | 2.592505 | 13.55522 | 0 | 0 | 72.84218 | 398.6 | 60076.85 | 9249.993
| 1242.883 | 108.6293 | 122.2 | 298662.9 | 13.68026 | 7.480003 | 1 | 37711.53 | 1.894281 | 45 | 548.7858 | 288042.2 | 709.8259 | -800.8744 | 315627463.1 | 970.0944 | 8100000 | 0.3441693 | 8100000 | 0.001194277 | 128225.4 | -87924.37 | 2.839424 | 14.40848 | 0 | 0 | 72.84105 | 398.8 | 60076.85 | 9249.993
| 1244.783 | 108.8937 | 122.4 | 316068.9 | 14.39813 | -1.650001 | 1 | -8742.16 | 1.840944 | 45 | 558.7703 | 304198.8 | 709.8259 | -800.8754 | 320512151.7 | 986.3891 | 8100000 | 0.3397491 | 8100000 | 0.001068956 | 128853.5 | -87922.62 | 3.10398 | 15.13157 | 0 | 0 | 72.84003 | 399 | 60076.85 | 9249.993
| 1247.151 | 109.1405 | 122.6 | 274436 | 12.65991 | 1.990001 | 1 | 9192.737 | 2.082982 | 45 | 551.5767 | 265442.6 | 709.8259 | -800.8767 | 309261172.8 | 948.8839 | 8100000 | 0.3529071 | 8100000 | 0.001421099 | 128695.3 | -87920.4 | 3.350899 | 13.37528 | 0 | 0 | 72.83876 | 399.2 | 60076.85 | 9249.993
| 1249.34 | 109.4049 | 122.8 | 286798.2 | 13.15894 | 3.780001 | 1 | 18245.17 | 1.996512 | 45 | 552.6184 | 276990.7 | 709.8259 | -800.8779 | 313570530.2 | 963.238 | 8100000 | 0.3489004 | 8100000 | 0.001304382 | 128432.1 | -87918.36 | 3.615455 | 13.8814 | 0 | 0 | 72.83759 | 399.4 | 60076.85 | 9249.993
| 1251.027 | 109.6517 | 123 | 268815.4 | 12.4142 | 5.120002 | 1 | 23237.79 | 2.103591 | 45 | 547.8148 | 260180.7 | 709.8259 | -800.8788 | 308123405.9 | 945.0964 | 8100000 | 0.3558694 | 8100000 | 0.001488085 | 129475 | -87916.83 | 3.862374 | 13.12551 | 0 | 0 | 72.83671 | 399.6 | 60076.85 | 9249.993
| 1253.146 | 109.9161 | 123.2 | 287079.8 | 13.15438 | 6.750002 | 1 | 32717.8 | 1.972268 | 45 | 549.0441 | 277253.4 | 709.8259 | -800.8799 | 314395756.0 | 965.9884 | 8100000 | 0.3496106 | 8100000 | 0.001307907 | 130257.3 | -87914.86 | 4.12693 | 13.87678 | 0 | 0 | 72.83558 | 399.8 | 60076.85 | 9249.993
| 1255.304 | 110.1805 | 123.4 | 298150.8 | 13.60163 | 0.3500001 | 1 | 1749.259 | 1.929033 | 45 | 553.1893 | 287565.8 | 709.8259 | -800.8811 | 318041324.3 | 978.1446 | 8100000 | 0.3464346 | 8100000 | 0.001215496 | 130592.8 | -87912.85 | 4.391487 | 14.32909 | 0 | 0 | 72.83441 | 400 | 60076.85 | 9249.993
| 1257.346 | 110.4273 | 123.6 | 295630 | 13.488 | 8.080003 | 1 | 40375.07 | 1.934286 | 45 | 555.6645 | 285220.2 | 709.8259 | -800.8821 | 317757135.8 | 977.1966 | 8100000 | 0.347521 | 8100000 | 0.001239082 | 133006.7 | -87910.96 | 4.638406 | 14.21429 | 0 | 0 | 72.83332 | 400.2 | 60076.85 | 9249.993
| 1259.571 | 110.6917 | 123.8 | 288926.6 | 13.20162 | 6.670002 | 1 | 32527.86 | 1.986411 | 45 | 556.3349 | 278975.6 | 709.8259 | -800.8833 | 316269778.2 | 972.2361 | 8100000 | 0.3499914 | 8100000 | 0.001300351 | 133855.2 | -87908.88 | 4.902963 | 13.92461 | 0 | 0 | 72.83212 | 400.4 | 60076.85 | 9249.993
| 1261.556 | 110.9561 | 124 | 293003.3 | 13.36082 | 3.590001 | 1 | 17688.36 | 1.972269 | 45 | 557.2212 | 282774.5 | 709.8259 | -800.8844 | 317860538.3 | 977.5415 | 8100000 | 0.3490717 | 8100000 | 0.001267438 | 134712.9 | -87907.05 | 5.167519 | 14.08571 | 0 | 0 | 72.83107 | 400.6 | 60076.85 | 9249.993
| 1263.748 | 111.2382 | 124.2 | 271789.8 | 12.48328 | 6.300002 | 1 | 28940.81 | 2.094703 | 45 | 552.4949 | 262966.2 | 709.8259 | -800.8856 | 311634752.1 | 956.7884 | 8100000 | 0.3569504 | 8100000 | 0.001476754 | 134545.5 | -87905 | 5.449713 | 13.19577 | 0 | 0 | 72.8299 | 400.8 | 60076.85 | 9249.993
| 1266.051 | 111.5026 | 124.4 | 300843.1 | 13.66324 | 9.860004 | 1 | 50274.89 | 1.897921 | 45 | 557.24 | 290069.6 | 709.8259 | -800.8868 | 321017482.9 | 988.0758 | 8100000 | 0.3473411 | 8100000 | 0.001208162 | 134376.8 | -87902.85 | 5.714269 | 14.3913 | 0 | 0 | 72.82867 | 401 | 60076.85 | 9249.993
| 1268.154 | 111.767 | 124.6 | 301854.7 | 13.69534 | 7.370003 | 1 | 37534.56 | 1.91772 | 45 | 561.176 | 291010 | 709.8259 | -800.8879 | 321729646.3 | 990.4532 | 8100000 | 0.3473941 | 8100000 | 0.001202924 | 133908.1 | -87900.9 | 5.978826 | 14.42371 | 0 | 0 | 72.82751 | 401.2 | 60076.85 | 9249.993
| 1270.098 | 112.0314 | 124.8 | 272738.5 | 12.49586 | 3.450001 | 1 | 15856.11 | 2.108442 | 45 | 555.6396 | 263854.2 | 709.8259 | -800.889 | 313206396.3 | 962.0246 | 8100000 | 0.3576919 | 8100000 | 0.001476956 | 134977.5 | -87899.1 | 6.243383 | 13.20856 | 0 | 0 | 72.8265 | 401.4 | 60076.85 | 9249.993
| 1272.251 | 112.3134 | 125 | 250361.8 | 11.58543 | 4.970002 | 1 | 21046.81 | 2.232088 | 45 | 542.326 | 242855.4 | 709.8259 | -800.8901 | 305328813.1 | 935.7977 | 8100000 | 0.3678442 | 8100000 | 0.00175718 | 135125.1 | -87897.1 | 6.525577 | 12.28029 | 0 | 0 | 72.82534 | 401.6 | 60076.85 | 9249.993
| 1274.687 | 112.5778 | 125.2 | 266954.8 | 12.24269 | 2.600001 | 1 | 11696.69 | 2.098341 | 45 | 541.1662 | 258437.4 | 709.8259 | -800.8914 | 312119723.7 | 958.404 | 8100000 | 0.360688 | 8100000 | 0.001549167 | 134190.9 | -87894.81 | 6.790134 | 12.95095 | 0 | 0 | 72.82402 | 401.8 | 60076.85 | 9249.993
| 1276.652 | 112.8423 | 125.4 | 267152.9 | 12.24322 | 8.550003 | 1 | 38759.32 | 2.063187 | 45 | 537.9134 | 258623 | 709.8259 | -800.8925 | 312556866.4 | 959.8603 | 8100000 | 0.3610295 | 8100000 | 0.001550503 | 134179.6 | -87893 | 7.054691 | 12.95149 | 0 | 0 | 72.82297 | 402 | 60076.85 | 9249.993
| 1278.85 | 113.1067 | 125.6 | 300165.7 | 13.57731 | 8.070003 | 1 | 40922.71 | 1.871253 | 45 | 545.5186 | 289439.8 | 709.8259 | -800.8937 | 323462322.2 | 996.239 | 8100000 | 0.3496749 | 8100000 | 0.001231081 | 134430.4 | -87890.95 | 7.319249 | 14.30453 | 0 | 0 | 72.8218 | 402.2 | 60076.85 | 9249.993
| 1281.118 | 113.3887 | 125.8 | 264866.6 | 12.1333 | 5.350002 | 1 | 23941.17 | 2.101574 | 45 | 539.6793 | 256479.8 | 709.8259 | -800.8949 | 312612160.8 | 960.0446 | 8100000 | 0.3627136 | 8100000 | 0.001585025 | 134115.2 | -87888.83 | 7.601443 | 12.83952 | 0 | 0 | 72.82057 | 402.4 | 60076.85 | 9249.993
| 1283.175 | 113.6531 | 126 | 288762.8 | 13.09241 | -1.640001 | 1 | -7962.618 | 1.948432 | 45 | 541.9287 | 278822.8 | 709.8259 | -800.896 | 320990333.4 | 987.9852 | 8100000 | 0.3540702 | 8100000 | 0.001336656 | 134899.2 | -87886.92 | 7.866 | 13.81401 | 0 | 0 | 72.81948 | 402.6 | 60076.85 | 9249.993
| 1285.328 | 113.9175 | 126.2 | 307527.9 | 13.84983 | 2.010001 | 1 | 10367.45 | 1.862769 | 45 | 550.7466 | 296279.2 | 709.8259 | -800.8971 | 326834611.7 | 1007.506 | 8100000 | 0.3485479 | 8100000 | 0.001181251 | 134729.2 | -87884.92 | 8.130558 | 14.57957 | 0 | 0 | 72.81831 | 402.8 | 60076.85 | 9249.993
| 1287.451 | 114.1819 | 126.4 | 299508.6 | 13.51187 | 7.370003 | 1 | 37252.44 | 1.907217 | 45 | 553.9078 | 288828.8 | 709.8259 | -800.8983 | 325045519.4 | 1001.527 | 8100000 | 0.3512798 | 8100000 | 0.001248244 | 135215.3 | -87882.95 | 8.395115 | 14.23841 | 0 | 0 | 72.81719 | 403 | 60076.85 | 9249.993
| 1289.864 | 114.464 | 126.6 | 287628.8 | 13.01731 | 4.160001 | 1 | 20142.1 | 1.994901 | 45 | 553.9763 | 277765.4 | 709.8259 | -800.8996 | 322012033.2 | 991.396 | 8100000 | 0.3554649 | 8100000 | 0.001356828 | 134523.2 | -87880.68 | 8.67731 | 13.73791 | 0 | 0 | 72.81588 | 403.2 | 60076.85 | 9249.993
| 1291.916 | 114.7284 | 126.8 | 271362.6 | 12.35187 | 4.330002 | 1 | 19817.56 | 2.082989 | 45 | 546.8148 | 262566.2 | 709.8259 | -800.9007 | 317046602.2 | 974.8267 | 8100000 | 0.361866 | 8100000 | 0.001527889 | 134307.9 | -87878.78 | 8.941868 | 13.06209 | 0 | 0 | 72.81478 | 403.4 | 60076.85 | 9249.993
| 1294.063 | 114.9928 | 127 | 303533.4 | 13.64638 | 5.710002 | 1 | 29171.33 | 1.889034 | 45 | 553.91 | 292569.8 | 709.8259 | -800.9018 | 327559079.7 | 1009.927 | 8100000 | 0.3510597 | 8100000 | 0.001223991 | 134322.3 | -87876.78 | 9.206426 | 14.37428 | 0 | 0 | 72.81363 | 403.6 | 60076.85 | 9249.993
| 1296.332 | 115.266 | 127.2 | 347279.3 | 15.43644 | 4.820002 | 1 | 28009.99 | 1.70397 | 45 | 568.0699 | 333002.2 | 709.8259 | -800.903 | 338755242.8 | 1047.398 | 8100000 | 0.3402634 | 8100000 | 0.0009372688 | 133389.8 | -87874.66 | 9.479802 | 16.17187 | 0 | 0 | 72.81244 | 403.8 | 60076.85 | 9249.993
| 1298.244 | 115.5393 | 127.4 | 300532.2 | 13.5058 | 7.460003 | 1 | 37837.16 | 1.951262 | 45 | 568.6885 | 289780.5 | 709.8259 | -800.9039 | 327553023.3 | 1009.907 | 8100000 | 0.3527345 | 8100000 | 0.001254493 | 133742.7 | -87872.9 | 9.753178 | 14.23228 | 0 | 0 | 72.81155 | 404 | 60076.85 | 9249.993
| 1300.356 | 115.8037 | 127.6 | 275465.4 | 12.4834 | 5.640002 | 1 | 26228.32 | 2.104406 | 45 | 561.6615 | 266405.4 | 709.8259 | -800.9049 | 320114250.6 | 985.0611 | 8100000 | 0.3617573 | 8100000 | 0.001496611 | 134323.1 | -87870.94 | 10.01774 | 13.1959 | 0 | 0 | 72.81056 | 404.2 | 60076.85 | 9249.993
| 1302.538 | 116.0681 | 127.8 | 294150.2 | 13.22784 | 2.820001 | 1 | 13939.57 | 1.989245 | 45 | 563.7219 | 283842.5 | 709.8259 | -800.9059 | 326562695.1 | 1006.597 | 8100000 | 0.3554236 | 8100000 | 0.001315513 | 134014.5 | -87868.91 | 10.28229 | 13.95116 | 0 | 0 | 72.80953 | 404.4 | 60076.85 | 9249.993
| 1304.385 | 116.3325 | 128 | 280622.6 | 12.67476 | 2.960001 | 1 | 13980.57 | 2.067231 | 45 | 559.7782 | 271226 | 709.8259 | -800.9068 | 322633502.5 | 993.4711 | 8100000 | 0.3605717 | 8100000 | 0.001448694 | 135443.7 | -87867.21 | 10.54685 | 13.39036 | 0 | 0 | 72.80869 | 404.6 | 60076.85 | 9249.993
| 1306.67 | 116.6057 | 128.2 | 300781.5 | 13.47899 | 3.300001 | 1 | 16673.31 | 1.945202 | 45 | 563.509 | 290012.3 | 709.8259 | -800.9079 | 329349410.9 | 1015.913 | 8100000 | 0.3540487 | 8100000 | 0.001263975 | 136476.5 | -87865.07 | 10.82023 | 14.20519 | 0 | 0 | 72.80759 | 404.8 | 60076.85 | 9249.993
| 1308.913 | 116.879 | 128.4 | 288320.4 | 12.96554 | 1.11 | 1 | 5376.332 | 2.0244 | 45 | 562.0981 | 278410.3 | 709.8258 | -800.9089 | 326048464.6 | 1004.879 | 8100000 | 0.3584711 | 8100000 | 0.001378816 | 136178.9 | -87862.98 | 11.09361 | 13.68544 | 0 | 0 | 72.80654 | 405 | 60076.85 | 9249.993
| 1311.097 | 117.1434 | 128.6 | 254061.9 | 11.58992 | 0.1400001 | 1 | 597.4446 | 2.231286 | 45 | 547.8592 | 246335.4 | 709.8258 | -800.9099 | 314184894.2 | 965.2856 | 8100000 | 0.3728485 | 8100000 | 0.001779752 | 136384 | -87860.94 | 11.35816 | 12.28489 | 0 | 0 | 72.80552 | 405.2 | 60076.85 | 9249.993
| 1313.312 | 117.4254 | 128.8 | 295403.4 | 13.23246 | 4.450002 | 1 | 22115.63 | 1.944799 | 45 | 554.3993 | 285009.2 | 709.8258 | -800.911 | 329130416.5 | 1015.181 | 8100000 | 0.3567747 | 8100000 | 0.001319629 | 135954 | -87858.88 | 11.64036 | 13.95584 | 0 | 0 | 72.80447 | 405.4 | 60076.85 | 9249.993
| 1315.545 | 117.6898 | 129 | 296371.9 | 13.26175 | 4.020001 | 1 | 20034.32 | 1.946415 | 45 | 556.3107 | 285910.6 | 709.8258 | -800.912 | 329889386.0 | 1017.719 | 8100000 | 0.3567554 | 8100000 | 0.001313971 | 135859.6 | -87856.79 | 11.90492 | 13.98547 | 0 | 0 | 72.80342 | 405.6 | 60076.85 | 9249.993
| 1317.879 | 117.9719 | 129.2 | 308017.2 | 13.72214 | 1.02 | 1 | 5266.342 | 1.896311 | 45 | 561.2688 | 296733.4 | 709.8258 | -800.9131 | 333747051.8 | 1030.626 | 8100000 | 0.3534768 | 8100000 | 0.001219408 | 132099.7 | -87854.61 | 12.18712 | 14.45076 | 0 | 0 | 72.80232 | 405.8 | 60076.85 | 9249.993
| 1320.02 | 118.2363 | 129.4 | 269982 | 12.18682 | 4.890002 | 1 | 22282.07 | 2.120571 | 45 | 554.3683 | 261273.4 | 709.8258 | -800.9141 | 322062235.3 | 991.5636 | 8100000 | 0.3671224 | 8100000 | 0.00159075 | 130385.5 | -87852.62 | 12.45167 | 12.89405 | 0 | 0 | 72.80131 | 406 | 60076.85 | 9249.993
| 1322.084 | 118.5007 | 129.6 | 274706.4 | 12.36676 | 4.345002 | 1 | 20089.87 | 2.071275 | 45 | 550.2409 | 265695.5 | 709.8258 | -800.9151 | 324155702.4 | 998.5549 | 8100000 | 0.3655672 | 8100000 | 0.00153994 | 130085.9 | -87850.7 | 12.71623 | 13.07725 | 0 | 0 | 72.80035 | 406.2 | 60076.85 | 9249.993
| 1324.153 | 118.7651 | 129.8 | 283566.8 | 12.7119 | 4.030001 | 1 | 19243.45 | 2.011472 | 45 | 550.8449 | 273975.4 | 709.8258 | -800.9161 | 327590906.7 | 1010.034 | 8100000 | 0.3625409 | 8100000 | 0.001448434 | 130312.1 | -87848.78 | 12.98079 | 13.42808 | 0 | 0 | 72.79938 | 406.4 | 60076.85 | 9249.993
| 1326.484 | 119.0295 | 130 | 286114.7 | 12.80382 | 2.720001 | 1 | 13088.61 | 2.002987 | 45 | 552.5501 | 276353.2 | 709.8258 | -800.9172 | 328917366.1 | 1014.469 | 8100000 | 0.3618827 | 8100000 | 0.001425919 | 130471.3 | -87846.6 | 13.24535 | 13.52139 | 0 | 0 | 72.79828 | 406.6 | 60076.85 | 9249.993
| 1328.433 | 119.2851 | 130.2 | 273751.7 | 12.30399 | 4.040001 | 1 | 18643.48 | 2.064406 | 45 | 546.3638 | 264802.3 | 709.8258 | -800.9181 | 325075221.5 | 1001.627 | 8100000 | 0.3669462 | 8100000 | 0.001560965 | 130569.3 | -87844.8 | 13.50109 | 13.01336 | 0 | 0 | 72.79737 | 406.8 | 60076.85 | 9249.993
| 1330.954 | 119.5407 | 130.4 | 275575 | 12.36558 | 2.790001 | 1 | 12946.25 | 2.050264 | 45 | 545.4161 | 266508 | 709.8258 | -800.9193 | 326268609.9 | 1005.614 | 8100000 | 0.3663873 | 8100000 | 0.001543678 | 130202.9 | -87842.43 | 13.75683 | 13.07605 | 0 | 0 | 72.79618 | 407 | 60076.85 | 9249.993
| 1332.812 | 119.8051 | 130.6 | 259458.3 | 11.72285 | 4.940002 | 1 | 21658.11 | 2.138756 | 45 | 537.98 | 251405.3 | 709.8258 | -800.9201 | 320544929.9 | 986.4985 | 8100000 | 0.3737545 | 8100000 | 0.001745263 | 130466.4 | -87840.73 | 14.02139 | 12.42074 | 0 | 0 | 72.79531 | 407.2 | 60076.85 | 9249.993
| 1335.215 | 120.0695 | 130.8 | 257371.9 | 11.63174 | 9.350003 | 1 | 40937.51 | 2.112896 | 45 | 532.4348 | 249445.9 | 709.8258 | -800.9213 | 320192984.1 | 985.3239 | 8100000 | 0.374991 | 8100000 | 0.001777588 | 129727.9 | -87838.47 | 14.28595 | 12.32763 | 0 | 0 | 72.79418 | 407.4 | 60076.85 | 9249.993
| 1337.247 | 120.3339 | 131 | 303298.1 | 13.44619 | 6.190002 | 1 | 31618.5 | 1.854694 | 45 | 543.9076 | 292351.2 | 709.8258 | -800.9222 | 336452407.4 | 1039.684 | 8100000 | 0.3576551 | 8100000 | 0.001282831 | 129733.9 | -87836.59 | 14.55051 | 14.17204 | 0 | 0 | 72.79323 | 407.6 | 60076.85 | 9249.993
| 1339.1 | 120.5895 | 131.2 | 285992.6 | 12.74763 | 1.570001 | 1 | 7546.847 | 1.976724 | 45 | 544.6699 | 276239.2 | 709.8258 | -800.9231 | 331426431.9 | 1022.86 | 8100000 | 0.3638501 | 8100000 | 0.001445842 | 130550.4 | -87834.89 | 14.80625 | 13.46436 | 0 | 0 | 72.79236 | 407.8 | 60076.85 | 9249.993
| 1341.408 | 120.8451 | 131.4 | 309211.2 | 13.66538 | 0.8700003 | 1 | 4508.207 | 1.853078 | 45 | 550.5026 | 297841.4 | 709.8258 | -800.9242 | 339022771.1 | 1048.295 | 8100000 | 0.3564513 | 8100000 | 0.001239479 | 130505.5 | -87832.73 | 15.06199 | 14.39346 | 0 | 0 | 72.79129 | 408 | 60076.85 | 9249.993
| 1343.487 | 121.1095 | 131.6 | 293204.4 | 13.01636 | 0.6400002 | 1 | 3149.387 | 1.960966 | 45 | 553.3422 | 282961.8 | 709.8258 | -800.9252 | 334664068.1 | 1033.696 | 8100000 | 0.3618839 | 8100000 | 0.001381522 | 130311.5 | -87830.8 | 15.32655 | 13.73695 | 0 | 0 | 72.7903 | 408.2 | 60076.85 | 9249.993
| 1345.52 | 121.374 | 131.8 | 290287.1 | 12.89213 | 4.730002 | 1 | 23119.18 | 1.97228 | 45 | 553.0228 | 280243.7 | 709.8258 | -800.9261 | 334137180.0 | 1031.932 | 8100000 | 0.3632459 | 8100000 | 0.001412508 | 130963.8 | -87828.92 | 15.59111 | 13.61099 | 0 | 0 | 72.78936 | 408.4 | 60076.85 | 9249.993
| 1347.695 | 121.6384 | 132 | 284965.5 | 12.67214 | 6.840002 | 1 | 32921.61 | 2.005414 | 45 | 554.3919 | 275280.9 | 709.8258 | -800.9271 | 332829404.9 | 1027.555 | 8100000 | 0.3654676 | 8100000 | 0.001468949 | 131119.7 | -87826.9 | 15.85567 | 13.3877 | 0 | 0 | 72.78833 | 408.6 | 60076.85 | 9249.993
| 1349.857 | 121.894 | 132.2 | 281928.2 | 12.54322 | 5.700002 | 1 | 27111.22 | 2.019557 | 45 | 551.3276 | 272445.4 | 709.8258 | -800.9281 | 332241623.9 | 1025.588 | 8100000 | 0.3668835 | 8100000 | 0.001503924 | 131319.7 | -87824.88 | 16.11141 | 13.25671 | 0 | 0 | 72.78732 | 408.8 | 60076.85 | 9249.993
| 1352.06 | 122.1496 | 132.4 | 355303.4 | 15.47958 | 1.13 | 1 | 6695.475 | 1.681752 | 45 | 571.1873 | 340373.1 | 709.8258 | -800.9292 | 352708559.9 | 1094.218 | 8100000 | 0.3463187 | 8100000 | 0.0009488854 | 132671.7 | -87822.83 | 16.36715 | 16.21496 | 0 | 0 | 72.78629 | 409 | 60076.85 | 9249.993
| 1354.226 | 122.414 | 132.6 | 318707.7 | 13.98945 | 0.7200003 | 1 | 3841.008 | 1.876516 | 45 | 573.9615 | 306642.3 | 709.8258 | -800.9302 | 344349989.3 | 1066.155 | 8100000 | 0.3554929 | 8100000 | 0.001181861 | 132138.2 | -87820.82 | 16.63171 | 14.72031 | 0 | 0 | 72.78526 | 409.2 | 60076.85 | 9249.993
| 1356.147 | 122.6784 | 132.8 | 275958.3 | 12.2837 | 4.090001 | 1 | 19022.63 | 2.118152 | 45 | 565.006 | 266866.4 | 709.8258 | -800.9311 | 331387735.1 | 1022.731 | 8100000 | 0.3701959 | 8100000 | 0.001579799 | 133385 | -87819.05 | 16.89627 | 12.99271 | 0 | 0 | 72.78438 | 409.4 | 60076.85 | 9249.993
| 1358.318 | 122.9428 | 133 | 277186.3 | 12.32358 | 3.780001 | 1 | 17652.12 | 2.093908 | 45 | 560.7408 | 268014.7 | 709.8258 | -800.9321 | 332264377.3 | 1025.664 | 8100000 | 0.370015 | 8100000 | 0.001569207 | 133919.3 | -87817.02 | 17.16083 | 13.0333 | 0 | 0 | 72.78335 | 409.6 | 60076.85 | 9249.993
| 1360.557 | 123.2072 | 133.2 | 282101 | 12.50797 | 4.700002 | 1 | 22344 | 2.047035 | 45 | 558.2736 | 272606.9 | 709.8258 | -800.9332 | 334454883.8 | 1032.995 | 8100000 | 0.3683822 | 8100000 | 0.001518265 | 133743.3 | -87814.93 | 17.42539 | 13.22088 | 0 | 0 | 72.7823 | 409.8 | 60076.85 | 9249.993
| 1362.46 | 123.4893 | 133.4 | 292144.5 | 12.89724 | -0.9200003 | 1 | -4517.711 | 1.993294 | 45 | 560.5338 | 281974.5 | 709.8258 | -800.934 | 338169544.2 | 1045.436 | 8100000 | 0.3651697 | 8100000 | 0.001418908 | 134291 | -87813.18 | 17.70759 | 13.61617 | 0 | 0 | 72.78143 | 410 | 60076.85 | 9249.993
| 1364.909 | 123.7537 | 133.6 | 298049 | 13.12023 | 1.830001 | 1 | 9156.714 | 1.958544 | 45 | 561.7427 | 287471.1 | 709.8258 | -800.9352 | 340575937.5 | 1053.5 | 8100000 | 0.3633659 | 8100000 | 0.001366166 | 133154 | -87810.88 | 17.97215 | 13.8422 | 0 | 0 | 72.78026 | 410.2 | 60076.85 | 9249.993
| 1367.089 | 124.0181 | 133.8 | 284220.8 | 12.5659 | 5.110002 | 1 | 24480.31 | 2.034106 | 45 | 559.1299 | 274585.9 | 709.8258 | -800.9362 | 336496308.9 | 1039.831 | 8100000 | 0.368557 | 8100000 | 0.001505545 | 132727 | -87808.85 | 18.23671 | 13.27976 | 0 | 0 | 72.77923 | 410.4 | 60076.85 | 9249.993
| 1369.15 | 124.2825 | 134 | 281137.6 | 12.43703 | 3.630001 | 1 | 17183.87 | 2.049057 | 45 | 556.218 | 271707.1 | 709.8258 | -800.9372 | 335829482.2 | 1037.598 | 8100000 | 0.3700762 | 8100000 | 0.00154203 | 132900 | -87806.94 | 18.50127 | 13.14873 | 0 | 0 | 72.77827 | 410.6 | 60076.85 | 9249.993
| 1371.487 | 124.5469 | 134.2 | 304905.7 | 13.36416 | 0.6400002 | 1 | 3270.954 | 1.917733 | 45 | 562.0146 | 293844.6 | 709.8258 | -800.9383 | 344044167.8 | 1065.129 | 8100000 | 0.3620085 | 8100000 | 0.00131378 | 131984.2 | -87804.75 | 18.76583 | 14.08908 | 0 | 0 | 72.77715 | 410.8 | 60076.85 | 9249.993
| 1373.385 | 124.8113 | 134.4 | 296708.2 | 13.03267 | 12.59 | 1 | 63744.71 | 1.933492 | 45 | 565.4591 | 286223.6 | 709.8258 | -800.9392 | 341886809.3 | 1057.894 | 8100000 | 0.3650663 | 8100000 | 0.001390323 | 132316.7 | -87803 | 19.03039 | 13.75348 | 0 | 0 | 72.77629 | 411 | 60076.85 | 9249.993
| 1375.634 | 125.0757 | 134.6 | 277378.6 | 12.26515 | 11.73 | 1 | 55518.06 | 2.053099 | 45 | 560.6946 | 268194.5 | 709.8258 | -800.9402 | 335783373.0 | 1037.443 | 8100000 | 0.3724894 | 8100000 | 0.001594218 | 131805 | -87800.91 | 19.29495 | 12.97382 | 0 | 0 | 72.77522 | 411.2 | 60076.85 | 9249.993
| 1377.924 | 125.3401 | 134.8 | 291114.4 | 12.79379 | 6.190002 | 1 | 30388.97 | 1.994508 | 45 | 562.1663 | 281014.8 | 709.8258 | -800.9413 | 341026297.7 | 1055.01 | 8100000 | 0.3675381 | 8100000 | 0.001450385 | 130390.1 | -87798.76 | 19.55952 | 13.51121 | 0 | 0 | 72.77414 | 411.4 | 60076.85 | 9249.993
| 1380.02 | 125.6046 | 135 | 310713.9 | 13.5582 | 6.960002 | 1 | 36429.15 | 1.893086 | 45 | 569.156 | 299235.3 | 709.8258 | -800.9423 | 347532830.8 | 1076.836 | 8100000 | 0.3614178 | 8100000 | 0.001275865 | 130293.1 | -87796.82 | 19.82408 | 14.28523 | 0 | 0 | 72.77316 | 411.6 | 60076.85 | 9249.993
| 1382.294 | 125.869 | 135.2 | 264518 | 11.74077 | 4.850002 | 1 | 21664.42 | 2.176342 | 45 | 557.7302 | 256152.9 | 709.8258 | -800.9434 | 332189164.7 | 1025.412 | 8100000 | 0.3789075 | 8100000 | 0.001764123 | 129557.1 | -87794.69 | 20.08864 | 12.43904 | 0 | 0 | 72.77208 | 411.8 | 60076.85 | 9249.993
| 1384.456 | 126.1334 | 135.4 | 311403.8 | 13.56637 | 7.040003 | 1 | 36931.15 | 1.870054 | 45 | 563.5336 | 299875.2 | 709.8258 | -800.9444 | 348675052.5 | 1080.67 | 8100000 | 0.3617505 | 8100000 | 0.001275566 | 129410 | -87792.68 | 20.3532 | 14.29348 | 0 | 0 | 72.77107 | 412 | 60076.85 | 9249.993
| 1386.805 | 126.3978 | 135.6 | 329851.6 | 14.28772 | 5.540002 | 1 | 30661.45 | 1.809443 | 45 | 574.729 | 316944.8 | 709.8258 | -800.9455 | 354252889.3 | 1099.408 | 8100000 | 0.356801 | 8100000 | 0.001139261 | 128226.3 | -87790.48 | 20.61776 | 15.02056 | 0 | 0 | 72.76996 | 412.2 | 60076.85 | 9249.993
| 1388.748 | 126.6446 | 135.8 | 304800.1 | 13.28758 | 1.3 | 1 | 6645.354 | 1.958951 | 45 | 574.0138 | 293746.5 | 709.8258 | -800.9464 | 347618199.2 | 1077.122 | 8100000 | 0.3643209 | 8100000 | 0.001336833 | 128402 | -87788.69 | 20.86468 | 14.01162 | 0 | 0 | 72.76906 | 412.4 | 60076.85 | 9249.993
| 1391.061 | 126.909 | 136 | 298751.4 | 13.04016 | 4.220002 | 1 | 21198.05 | 1.991277 | 45 | 573.6963 | 288124.5 | 709.8258 | -800.9475 | 346229863.3 | 1072.463 | 8100000 | 0.3665454 | 8100000 | 0.001394419 | 127881 | -87786.53 | 21.12925 | 13.76107 | 0 | 0 | 72.76796 | 412.6 | 60076.85 | 9249.993
| 1393.208 | 127.1558 | 136.2 | 302855.9 | 13.19225 | 5.250002 | 1 | 26749.44 | 1.969862 | 45 | 575.9204 | 291940.3 | 709.8258 | -800.9485 | 347973866.9 | 1078.316 | 8100000 | 0.3654176 | 8100000 | 0.001359517 | 127990.1 | -87784.54 | 21.37617 | 13.91512 | 0 | 0 | 72.76696 | 412.8 | 60076.85 | 9249.993
| 1395.085 | 127.4202 | 136.4 | 282718.6 | 12.39873 | 1.640001 | 1 | 7796.134 | 2.093509 | 45 | 570.4689 | 273183.5 | 709.8258 | -800.9494 | 341638871.6 | 1057.063 | 8100000 | 0.3729675 | 8100000 | 0.001563329 | 128930 | -87782.81 | 21.64073 | 13.10977 | 0 | 0 | 72.7661 | 413 | 60076.85 | 9249.993
| 1397.352 | 127.667 | 136.6 | 301422.7 | 13.11918 | 2.670001 | 1 | 13512.39 | 1.974711 | 45 | 572.908 | 290608.4 | 709.8258 | -800.9504 | 348383433.0 | 1079.691 | 8100000 | 0.3664553 | 8100000 | 0.001377994 | 128881.9 | -87780.69 | 21.88766 | 13.84113 | 0 | 0 | 72.76501 | 413.2 | 60076.85 | 9249.993
| 1399.333 | 127.9314 | 136.8 | 282028.7 | 12.35574 | 7.690003 | 1 | 36689.66 | 2.071689 | 45 | 568.0662 | 272539.3 | 709.8258 | -800.9514 | 342253543.7 | 1059.124 | 8100000 | 0.3737913 | 8100000 | 0.001577289 | 129115.9 | -87778.86 | 22.15222 | 13.06603 | 0 | 0 | 72.7641 | 413.4 | 60076.85 | 9249.993
| 1401.477 | 128.1958 | 137 | 323064 | 13.95343 | 9.350003 | 1 | 51018.69 | 1.841771 | 45 | 578.3978 | 310673 | 709.8258 | -800.9524 | 355579312.5 | 1103.867 | 8100000 | 0.3605266 | 8100000 | 0.001204529 | 129534.8 | -87776.87 | 22.41678 | 14.68401 | 0 | 0 | 72.76308 | 413.6 | 60076.85 | 9249.993
| 1403.406 | 128.4426 | 137.2 | 300691.7 | 13.06659 | 5.560002 | 1 | 28142.95 | 1.990471 | 45 | 578.221 | 289928.9 | 709.8258 | -800.9533 | 349380168.3 | 1083.038 | 8100000 | 0.3676299 | 8100000 | 0.001393115 | 130652.1 | -87775.09 | 22.6637 | 13.78786 | 0 | 0 | 72.7622 | 413.8 | 60076.85 | 9249.993
| 1405.589 | 128.707 | 137.4 | 271578.5 | 11.92919 | 6.520002 | 1 | 29937.53 | 2.159374 | 45 | 569.3681 | 262768.3 | 709.8258 | -800.9543 | 339575821.7 | 1050.148 | 8100000 | 0.3790229 | 8100000 | 0.001711324 | 130821.6 | -87773.06 | 22.92827 | 12.6314 | 0 | 0 | 72.76117 | 414 | 60076.85 | 9249.993
| 1408.164 | 128.9714 | 137.6 | 278211.5 | 12.17456 | 5.490002 | 1 | 25772.29 | 2.092702 | 45 | 563.7906 | 268973.1 | 709.8258 | -800.9555 | 342659206.3 | 1060.484 | 8100000 | 0.3763839 | 8100000 | 0.001634044 | 129815.1 | -87770.63 | 23.19283 | 12.88156 | 0 | 0 | 72.75995 | 414.2 | 60076.85 | 9249.993
| 1409.779 | 129.2358 | 137.8 | 271729.5 | 11.92018 | 7.050003 | 1 | 32412.6 | 2.122604 | 45 | 560.5914 | 262909.7 | 709.8258 | -800.9563 | 340449210.6 | 1053.075 | 8100000 | 0.3796039 | 8100000 | 0.001716446 | 130642 | -87769.17 | 23.45739 | 12.6222 | 0 | 0 | 72.7592 | 414.4 | 60076.85 | 9249.993
| 1412.025 | 129.4826 | 138 | 265154.9 | 11.65986 | 1.33 | 1 | 5939.874 | 2.151698 | 45 | 550.8737 | 256750.1 | 709.8258 | -800.9573 | 338272023.0 | 1045.779 | 8100000 | 0.3827766 | 8100000 | 0.001806063 | 132483.3 | -87767.07 | 23.70431 | 12.35637 | 0 | 0 | 72.75815 | 414.6 | 60076.85 | 9249.993
| 1414.043 | 129.747 | 138.2 | 311659.5 | 13.45195 | 2.220001 | 1 | 11600.51 | 1.870058 | 45 | 560.1499 | 300112.3 | 709.8258 | -800.9582 | 354967487.2 | 1101.811 | 8100000 | 0.3655181 | 8100000 | 0.001309958 | 132857.2 | -87765.21 | 23.96888 | 14.17786 | 0 | 0 | 72.75721 | 414.8 | 60076.85 | 9249.993
| 1416.209 | 130.0115 | 138.4 | 297675.1 | 12.89811 | 7.690003 | 1 | 38658.91 | 1.9436 | 45 | 561.5464 | 287123.3 | 709.8258 | -800.9593 | 351048786.0 | 1088.642 | 8100000 | 0.3703515 | 8100000 | 0.001438856 | 133493.1 | -87763.19 | 24.23344 | 13.61706 | 0 | 0 | 72.75618 | 415 | 60076.85 | 9249.993
| 1418.404 | 130.2759 | 138.6 | 345097.6 | 14.74876 | 2.270001 | 1 | 13086.31 | 1.739542 | 45 | 574.8387 | 330995.6 | 709.8258 | -800.9603 | 364912418.0 | 1135.276 | 8100000 | 0.3570059 | 8100000 | 0.001072756 | 133711.7 | -87761.14 | 24.498 | 15.4836 | 0 | 0 | 72.75516 | 415.2 | 60076.85 | 9249.993
| 1420.47 | 130.5403 | 138.8 | 326434.1 | 14.00385 | 6.330002 | 1 | 34717.5 | 1.846622 | 45 | 581.5147 | 313788.3 | 709.8258 | -800.9613 | 360537714.8 | 1120.547 | 8100000 | 0.3620711 | 8100000 | 0.001201363 | 133588.4 | -87759.23 | 24.76256 | 14.73481 | 0 | 0 | 72.7542 | 415.4 | 60076.85 | 9249.993
| 1422.555 | 130.8223 | 139 | 316936.6 | 13.62328 | 9.090003 | 1 | 48668.22 | 1.903193 | 45 | 586.3175 | 305002.5 | 709.8258 | -800.9622 | 358287945.4 | 1112.977 | 8100000 | 0.3651319 | 8100000 | 0.001277197 | 133757.9 | -87757.29 | 25.04476 | 14.35095 | 0 | 0 | 72.75322 | 415.6 | 60076.85 | 9249.993
| 1424.81 | 131.0868 | 139.2 | 308981.3 | 13.30356 | 9.820004 | 1 | 51375.13 | 1.948046 | 45 | 586.8306 | 297628 | 709.8258 | -800.9633 | 356397484.4 | 1106.619 | 8100000 | 0.3678106 | 8100000 | 0.001346527 | 133670.7 | -87755.19 | 25.30933 | 14.02779 | 0 | 0 | 72.75215 | 415.8 | 60076.85 | 9249.993
| 1426.645 | 131.3512 | 139.4 | 296117.6 | 12.79788 | 5.790002 | 1 | 28883.6 | 2.043004 | 45 | 584.981 | 285674 | 709.8258 | -800.9642 | 352632170.6 | 1093.962 | 8100000 | 0.3724878 | 8100000 | 0.001469016 | 134128.1 | -87753.5 | 25.57389 | 13.51536 | 0 | 0 | 72.7513 | 416 | 60076.85 | 9249.993
| 1428.909 | 131.6156 | 139.6 | 302965.2 | 13.05386 | 5.470002 | 1 | 27886.91 | 1.997343 | 45 | 584.3694 | 292042 | 709.8258 | -800.9652 | 355348076.3 | 1103.09 | 8100000 | 0.370385 | 8100000 | 0.001406185 | 134511.1 | -87751.39 | 25.83845 | 13.77496 | 0 | 0 | 72.75024 | 416.2 | 60076.85 | 9249.993
| 1431.051 | 131.88 | 139.8 | 269669.1 | 11.7667 | 7.990003 | 1 | 36517.03 | 2.188471 | 45 | 574.977 | 260980.4 | 709.8258 | -800.9662 | 343787542.0 | 1064.269 | 8100000 | 0.3836091 | 8100000 | 0.001778432 | 134539.1 | -87749.39 | 26.10301 | 12.46553 | 0 | 0 | 72.74922 | 416.4 | 60076.85 | 9249.993
| 1433.297 | 132.1621 | 140 | 298759.1 | 12.87405 | 7.800003 | 1 | 39356.9 | 1.984414 | 45 | 575.5077 | 288131.7 | 709.8258 | -800.9673 | 354880917.6 | 1101.52 | 8100000 | 0.3724124 | 8100000 | 0.001452062 | 134296.8 | -87747.3 | 26.38522 | 13.59265 | 0 | 0 | 72.74817 | 416.6 | 60076.85 | 9249.993
| 1435.228 | 132.4265 | 140.2 | 336714.2 | 14.34378 | 4.470002 | 1 | 25206.92 | 1.82238 | 45 | 589.4645 | 323275.8 | 709.8258 | -800.9682 | 366391860.1 | 1140.26 | 8100000 | 0.3614341 | 8100000 | 0.001145441 | 134762.8 | -87745.52 | 26.64978 | 15.07693 | 0 | 0 | 72.74727 | 416.8 | 60076.85 | 9249.993
| 1437.553 | 132.6909 | 140.4 | 297727.1 | 12.81786 | 0.4000001 | 1 | 1996.767 | 2.039368 | 45 | 584.0297 | 287171.7 | 709.8258 | -800.9693 | 355408665.7 | 1103.294 | 8100000 | 0.3733474 | 8100000 | 0.001467997 | 134922.7 | -87743.34 | 26.91434 | 13.53564 | 0 | 0 | 72.74618 | 417 | 60076.85 | 9249.993
| 1439.463 | 132.9553 | 140.6 | 292105.1 | 12.59472 | 0.3800001 | 1 | 1862.087 | 2.067654 | 45 | 581.3064 | 281937.8 | 709.8258 | -800.9702 | 353861056.6 | 1098.091 | 8100000 | 0.3757275 | 8100000 | 0.001528087 | 136009.7 | -87741.58 | 27.1789 | 13.30905 | 0 | 0 | 72.74528 | 417.2 | 60076.85 | 9249.993
| 1441.5 | 133.2374 | 140.8 | 295472.6 | 12.71684 | 2.760001 | 1 | 13701.81 | 2.033712 | 45 | 578.8001 | 285073.6 | 709.8258 | -800.9711 | 355411272.1 | 1103.303 | 8100000 | 0.3748823 | 8100000 | 0.001496623 | 136916.3 | -87739.69 | 27.4611 | 13.43309 | 0 | 0 | 72.74434 | 417.4 | 60076.85 | 9249.993
| 1443.909 | 133.5018 | 141 | 304601.5 | 13.05858 | 2.580001 | 1 | 13189.29 | 1.97997 | 45 | 580.2464 | 293562 | 709.8258 | -800.9723 | 358947577.0 | 1115.196 | 8100000 | 0.3719256 | 8100000 | 0.001411054 | 136506.1 | -87737.43 | 27.72567 | 13.77974 | 0 | 0 | 72.74319 | 417.6 | 60076.85 | 9249.993
| 1445.95 | 133.7839 | 141.2 | 289815.5 | 12.48312 | 4.740002 | 1 | 23131.84 | 2.062806 | 45 | 577.5045 | 279804.2 | 709.8258 | -800.9732 | 354350627.1 | 1099.737 | 8100000 | 0.3775465 | 8100000 | 0.001562001 | 136334.7 | -87735.54 | 28.00787 | 13.19561 | 0 | 0 | 72.74223 | 417.8 | 60076.85 | 9249.993
| 1448.031 | 134.0483 | 141.4 | 283038.2 | 12.2168 | 2.820001 | 1 | 13429.23 | 2.094728 | 45 | 571.885 | 273481.9 | 709.8258 | -800.9742 | 352294609.8 | 1092.827 | 8100000 | 0.3805005 | 8100000 | 0.001640937 | 136263.6 | -87733.61 | 28.27243 | 12.92458 | 0 | 0 | 72.74127 | 418 | 60076.85 | 9249.993
| 1450.35 | 134.3303 | 141.6 | 319000.5 | 13.58971 | 4.840002 | 1 | 25917.69 | 1.882589 | 45 | 578.3461 | 306913.4 | 709.8258 | -800.9753 | 364690111.7 | 1134.527 | 8100000 | 0.368341 | 8100000 | 0.00129453 | 135772.9 | -87731.44 | 28.55463 | 14.31706 | 0 | 0 | 72.74017 | 418.2 | 60076.85 | 9249.993
| 1452.627 | 134.5947 | 141.8 | 303672.3 | 12.98906 | 7.770003 | 1 | 39826.84 | 1.967849 | 45 | 579.7337 | 292698.9 | 709.8258 | -800.9764 | 360437378.1 | 1120.209 | 8100000 | 0.3734206 | 8100000 | 0.001431325 | 134872.7 | -87729.31 | 28.8192 | 13.70928 | 0 | 0 | 72.73908 | 418.4 | 60076.85 | 9249.993
| 1454.622 | 134.8768 | 142 | 282129.9 | 12.15879 | 2.190001 | 1 | 10392.74 | 2.099578 | 45 | 571.1514 | 272633.8 | 709.8258 | -800.9773 | 353260185.6 | 1096.072 | 8100000 | 0.3818058 | 8100000 | 0.001661727 | 135207.1 | -87727.46 | 29.1014 | 12.86548 | 0 | 0 | 72.73817 | 418.6 | 60076.85 | 9249.993
| 1457.004 | 135.1412 | 142.2 | 327126.6 | 13.87686 | 5.170002 | 1 | 28374.22 | 1.850668 | 45 | 582.7905 | 314428.1 | 709.8258 | -800.9784 | 368441410.4 | 1147.167 | 8100000 | 0.3667915 | 8100000 | 0.001238445 | 134650.6 | -87725.23 | 29.36596 | 14.60683 | 0 | 0 | 72.73703 | 418.8 | 60076.85 | 9249.993
| 1459.067 | 135.4056 | 142.4 | 329431 | 13.95767 | 3.680001 | 1 | 20305.81 | 1.859153 | 45 | 588.2509 | 316556.5 | 709.8258 | -800.9794 | 369517869.8 | 1150.796 | 8100000 | 0.3664386 | 8100000 | 0.001223569 | 134600.7 | -87723.32 | 29.63053 | 14.68829 | 0 | 0 | 72.73607 | 419 | 60076.85 | 9249.993
| 1461.262 | 135.67 | 142.6 | 328447.7 | 13.91028 | 1.13 | 1 | 6207.786 | 1.891076 | 45 | 595.5162 | 315648.4 | 709.8258 | -800.9804 | 369715961.8 | 1151.463 | 8100000 | 0.3669575 | 8100000 | 0.00123331 | 134052 | -87721.27 | 29.89509 | 14.64052 | 0 | 0 | 72.73504 | 419.2 | 60076.85 | 9249.993
| 1463.198 | 135.9521 | 142.8 | 284291.7 | 12.21044 | 1.680001 | 1 | 8029.524 | 2.137562 | 45 | 585.6254 | 274652 | 709.8258 | -800.9813 | 355778584.6 | 1104.537 | 8100000 | 0.3821256 | 8100000 | 0.001649598 | 135157.1 | -87719.48 | 30.17729 | 12.9181 | 0 | 0 | 72.73413 | 419.4 | 60076.85 | 9249.993
| 1465.356 | 136.2165 | 143 | 310597 | 13.20605 | 1.07 | 1 | 5569.381 | 1.970275 | 45 | 587.8867 | 299126.9 | 709.8258 | -800.9823 | 365256074.7 | 1136.433 | 8100000 | 0.3729343 | 8100000 | 0.0013847 | 135242.1 | -87717.48 | 30.44186 | 13.9291 | 0 | 0 | 72.73313 | 419.6 | 60076.85 | 9249.993
| 1467.491 | 136.4809 | 143.2 | 311638.7 | 13.23764 | 4.840002 | 1 | 25340.17 | 1.965426 | 45 | 590.3414 | 300092.9 | 709.8258 | -800.9833 | 366027396.7 | 1139.032 | 8100000 | 0.3728708 | 8100000 | 0.001378129 | 135123.9 | -87715.49 | 30.70642 | 13.96108 | 0 | 0 | 72.73212 | 419.8 | 60076.85 | 9249.993
| 1469.541 | 136.763 | 143.4 | 306139 | 13.0194 | 2.200001 | 1 | 11299.09 | 2.00341 | 45 | 589.8158 | 294989.9 | 709.8258 | -800.9843 | 364679128.3 | 1134.49 | 8100000 | 0.3750228 | 8100000 | 0.00143104 | 135939 | -87713.59 | 30.98862 | 13.74003 | 0 | 0 | 72.73117 | 420 | 60076.85 | 9249.993
| 1471.706 | 137.0274 | 143.6 | 297966.2 | 12.69931 | 6.570002 | 1 | 33005.39 | 2.041393 | 45 | 588.9169 | 287394.1 | 709.8258 | -800.9853 | 362395159.7 | 1126.799 | 8100000 | 0.378116 | 8100000 | 0.001513541 | 136722.5 | -87711.57 | 31.25319 | 13.41529 | 0 | 0 | 72.73015 | 420.2 | 60076.85 | 9249.993
| 1473.821 | 137.2918 | 143.8 | 272779.9 | 11.73946 | 11.32 | 1 | 52663.96 | 2.160596 | 45 | 579.7131 | 263892.9 | 709.8258 | -800.9863 | 353340297.4 | 1096.341 | 8100000 | 0.3885541 | 8100000 | 0.001809425 | 137227.1 | -87709.61 | 31.51775 | 12.4377 | 0 | 0 | 72.72915 | 420.4 | 60076.85 | 9249.993
| 1476.022 | 137.5739 | 144 | 349172.3 | 14.65162 | 4.870002 | 1 | 28450.23 | 1.768238 | 45 | 592.6273 | 334742.3 | 709.8258 | -800.9873 | 378327886.3 | 1180.522 | 8100000 | 0.3636366 | 8100000 | 0.001106565 | 137324.1 | -87707.56 | 31.79995 | 15.38615 | 0 | 0 | 72.72812 | 420.6 | 60076.85 | 9249.993
| 1478.261 | 137.8471 | 144.2 | 342448.3 | 14.38115 | 3.300001 | 1 | 18895.82 | 1.832083 | 45 | 601.4746 | 328557.6 | 709.8258 | -800.9884 | 377095289.3 | 1176.36 | 8100000 | 0.3655498 | 8100000 | 0.001152732 | 137377.6 | -87705.47 | 32.07334 | 15.1145 | 0 | 0 | 72.72707 | 420.8 | 60076.85 | 9249.993
| 1480.163 | 138.1204 | 144.4 | 293434.8 | 12.49673 | 3.280001 | 1 | 16180.26 | 2.087459 | 45 | 590.4142 | 283176.3 | 709.8258 | -800.9893 | 362495545.1 | 1127.137 | 8100000 | 0.3810264 | 8100000 | 0.001573095 | 137420.9 | -87703.71 | 32.34672 | 13.20945 | 0 | 0 | 72.72617 | 421 | 60076.85 | 9249.993
| 1482.578 | 138.4024 | 144.6 | 305496.6 | 12.94546 | 5.640002 | 1 | 28991.42 | 2.009069 | 45 | 592.7165 | 294393.3 | 709.8258 | -800.9904 | 367144954.2 | 1142.797 | 8100000 | 0.3769694 | 8100000 | 0.001454292 | 135945.2 | -87701.45 | 32.62892 | 13.66507 | 0 | 0 | 72.72504 | 421.2 | 60076.85 | 9249.993
| 1484.543 | 138.6668 | 144.8 | 289227.4 | 12.32196 | 1.710001 | 1 | 8310.482 | 2.101198 | 45 | 585.3498 | 279255.9 | 709.8258 | -800.9914 | 361850047.6 | 1124.964 | 8100000 | 0.3832163 | 8100000 | 0.001625603 | 135304.6 | -87699.63 | 32.89349 | 13.03165 | 0 | 0 | 72.72411 | 421.4 | 60076.85 | 9249.993
| 1486.552 | 138.9489 | 145 | 315749.9 | 13.3217 | 3.260001 | 1 | 17261.96 | 1.943205 | 45 | 589.9445 | 303903.3 | 709.8258 | -800.9923 | 371211668.8 | 1156.507 | 8100000 | 0.3743118 | 8100000 | 0.001366751 | 136140.2 | -87697.77 | 33.17569 | 14.04613 | 0 | 0 | 72.72318 | 421.6 | 60076.85 | 9249.993
| 1488.979 | 139.2133 | 145.2 | 311210.5 | 13.13875 | 6.510002 | 1 | 34105.11 | 1.965833 | 45 | 591.3908 | 299695.9 | 709.8257 | -800.9934 | 370315018.1 | 1153.483 | 8100000 | 0.3759321 | 8100000 | 0.00140959 | 135449.2 | -87695.49 | 33.44025 | 13.86095 | 0 | 0 | 72.72203 | 421.8 | 60076.85 | 9249.993
| 1491.064 | 139.4865 | 145.4 | 307544.5 | 12.99159 | 7.425003 | 1 | 38511.05 | 1.990078 | 45 | 592.9353 | 296294.6 | 709.8257 | -800.9944 | 369549618.2 | 1150.903 | 8100000 | 0.3774501 | 8100000 | 0.001446229 | 135835 | -87693.56 | 33.71364 | 13.71185 | 0 | 0 | 72.72105 | 422 | 60076.85 | 9249.993
| 1493.168 | 139.7598 | 145.6 | 305411.1 | 12.90288 | 4.680002 | 1 | 24025.5 | 2.007454 | 45 | 591.1848 | 294314 | 709.8257 | -800.9954 | 369269776.5 | 1149.959 | 8100000 | 0.3784761 | 8100000 | 0.001469377 | 135662 | -87691.6 | 33.98702 | 13.62189 | 0 | 0 | 72.72007 | 422.2 | 60076.85 | 9249.993
| 1495.122 | 140.0242 | 145.8 | 278707.4 | 11.89064 | -2.900001 | 1 | -13611 | 2.16464 | 45 | 582.2448 | 269436.5 | 709.8257 | -800.9963 | 359875336.8 | 1118.318 | 8100000 | 0.3890909 | 8100000 | 0.001767775 | 136478.7 | -87689.8 | 34.25159 | 12.59206 | 0 | 0 | 72.71915 | 422.4 | 60076.85 | 9249.993
| 1497.307 | 140.3063 | 146 | 305089.5 | 12.87564 | 5.020002 | 1 | 25753.55 | 1.982806 | 45 | 583.6256 | 294015.3 | 709.8257 | -800.9973 | 369991541.6 | 1152.393 | 8100000 | 0.3792148 | 8100000 | 0.001478234 | 137151.4 | -87687.76 | 34.53379 | 13.59427 | 0 | 0 | 72.71812 | 422.6 | 60076.85 | 9249.993
| 1499.841 | 140.5707 | 146.2 | 330285.5 | 13.82373 | 4.520002 | 1 | 25021.26 | 1.866432 | 45 | 592.6518 | 317345.4 | 709.8257 | -800.9985 | 378362279.2 | 1180.638 | 8100000 | 0.371524 | 8100000 | 0.001263678 | 136307.5 | -87685.38 | 34.79836 | 14.55325 | 0 | 0 | 72.71693 | 422.8 | 60076.85 | 9249.993
| 1501.657 | 140.8527 | 146.4 | 281181.9 | 11.96113 | -0.5200002 | 1 | -2461.619 | 2.145649 | 45 | 581.3822 | 271748.5 | 709.8257 | -800.9994 | 362145570.5 | 1125.959 | 8100000 | 0.3889395 | 8100000 | 0.001747073 | 136760.5 | -87683.71 | 35.08056 | 12.66398 | 0 | 0 | 72.71609 | 423 | 60076.85 | 9249.993
| 1503.728 | 141.1172 | 146.6 | 363087.7 | 15.06908 | 4.980002 | 1 | 30208.68 | 1.722177 | 45 | 599.3572 | 347510.3 | 709.8257 | -801.0003 | 387710232.5 | 1212.234 | 8100000 | 0.3639758 | 8100000 | 0.00104973 | 136994.4 | -87681.79 | 35.34512 | 15.80456 | 0 | 0 | 72.71512 | 423.2 | 60076.85 | 9249.993
| 1505.915 | 141.3992 | 146.8 | 289324 | 12.2512 | 7.740003 | 1 | 37856.29 | 2.109687 | 45 | 593.0458 | 279346 | 709.8257 | -801.0014 | 366128516.1 | 1139.373 | 8100000 | 0.386201 | 8100000 | 0.001656528 | 137318.6 | -87679.75 | 35.62733 | 12.95961 | 0 | 0 | 72.71408 | 423.4 | 60076.85 | 9249.993
| 1508.211 | 141.6636 | 147 | 295506.5 | 12.47463 | 1.33 | 1 | 6598.194 | 2.065643 | 45 | 587.4292 | 285105.2 | 709.8257 | -801.0025 | 368886353.7 | 1148.667 | 8100000 | 0.3840305 | 8100000 | 0.001590908 | 136636.9 | -87677.6007 | 35.89189 | 13.18697 | 0 | 0 | 72.713 | 423.6 | 60076.85 | 9249.993
| 1510.382 | 141.9457 | 147.2 | 343458.6 | 14.28512 | 0.6400002 | 1 | 3669.106 | 1.821581 | 45 | 598.7663 | 329487.5 | 709.8257 | -801.0035 | 384216730.6 | 1200.42 | 8100000 | 0.3694417 | 8100000 | 0.001180033 | 136469.2 | -87675.58 | 36.1741 | 15.01795 | 0 | 0 | 72.71199 | 423.8 | 60076.85 | 9249.993
| 1512.38 | 142.2101 | 147.4 | 323650.2 | 13.52199 | 1.25 | 1 | 6770.747 | 1.935935 | 45 | 601.0843 | 311215 | 709.8257 | -801.0044 | 379012530.3 | 1182.834 | 8100000 | 0.3752121 | 8100000 | 0.001331372 | 137342.4 | -87673.73 | 36.43866 | 14.24864 | 0 | 0 | 72.71104 | 424 | 60076.85 | 9249.993
| 1514.551 | 142.4922 | 147.6 | 318719.9 | 13.32681 | 5.480002 | 1 | 29340 | 1.957755 | 45 | 601.5338 | 306653.7 | 709.8257 | -801.0054 | 377949409.6 | 1179.244 | 8100000 | 0.3770138 | 8100000 | 0.001375604 | 137318.9 | -87671.71 | 36.72087 | 14.05131 | 0 | 0 | 72.71002 | 424.2 | 60076.85 | 9249.993
| 1516.74 | 142.7566 | 147.8 | 292812.4 | 12.34396 | 1.660001 | 1 | 8164.089 | 2.10888 | 45 | 594.5228 | 282596.6 | 709.8257 | -801.0065 | 369604574.0 | 1151.088 | 8100000 | 0.3862414 | 8100000 | 0.001632818 | 137517.2 | -87669.67 | 36.98543 | 13.05405 | 0 | 0 | 72.709 | 424.4 | 60076.85 | 9249.993
| 1518.817 | 143.0386 | 148 | 277592.6 | 11.77075 | 7.190003 | 1 | 33767.2 | 2.175756 | 45 | 586.8126 | 268394.5 | 709.8257 | -801.0074 | 364045200.2 | 1132.355 | 8100000 | 0.3929145 | 8100000 | 0.001820364 | 136539.5 | -87667.74 | 37.26763 | 12.46966 | 0 | 0 | 72.70802 | 424.6 | 60076.85 | 9249.993
| 1521.203 | 143.3119 | 148.2 | 287833.2 | 12.14275 | 0.3200001 | 1 | 1545.432 | 2.098375 | 45 | 581.5844 | 277956.1 | 709.8257 | -801.0086 | 368623013.7 | 1147.779 | 8100000 | 0.3887762 | 8100000 | 0.001696371 | 135696.1 | -87665.5 | 37.54102 | 12.84914 | 0 | 0 | 72.70689 | 424.8 | 60076.85 | 9249.993
| 1523.227 | 143.5851 | 148.4 | 298301.8 | 12.52657 | 4.600002 | 1 | 23081.35 | 2.023621 | 45 | 582.4639 | 287706.4 | 709.8257 | -801.0095 | 372905587.7 | 1162.22 | 8100000 | 0.3850441 | 8100000 | 0.001582407 | 135414.6 | -87663.63 | 37.81441 | 13.23978 | 0 | 0 | 72.70595 | 425 | 60076.85 | 9249.993
| 1525.348 | 143.8583 | 148.6 | 323964.5 | 13.48377 | 3.860001 | 1 | 20961.29 | 1.889063 | 45 | 588.2752 | 311505.6 | 709.8257 | -801.0105 | 381816160.4 | 1192.306 | 8100000 | 0.3767739 | 8100000 | 0.001344191 | 135745.2 | -87661.65 | 38.08779 | 14.21002 | 0 | 0 | 72.70496 | 425.2 | 60076.85 | 9249.993
| 1527.55 | 144.1316 | 148.8 | 335254.1 | 13.90262 | 2.660001 | 1 | 14916.85 | 1.862394 | 45 | 598.7133 | 321929.7 | 709.8257 | -801.0115 | 385604611.7 | 1205.112 | 8100000 | 0.3737807 | 8100000 | 0.001257568 | 135751.1 | -87659.6 | 38.36118 | 14.6328 | 0 | 0 | 72.70392 | 425.4 | 60076.85 | 9249.993
| 1529.451 | 144.396 | 149 | 308541.6 | 12.88799 | -1.1 | 1 | -5694.047 | 2.00665 | 45 | 594.9191 | 297220.1 | 709.8257 | -801.0124 | 377715542.6 | 1178.454 | 8100000 | 0.3822877 | 8100000 | 0.00148747 | 136360.8 | -87657.85 | 38.62574 | 13.60679 | 0 | 0 | 72.70304 | 425.6 | 60076.85 | 9249.993
| 1531.812 | 144.6781 | 149.2 | 282044.7 | 11.89276 | 9.210003 | 1 | 44060.58 | 2.137168 | 45 | 588.3673 | 272554.2 | 709.8257 | -801.0135 | 368418990.9 | 1147.091 | 8100000 | 0.3926998 | 8100000 | 0.001783559 | 136533.9 | -87655.64 | 38.90795 | 12.59422 | 0 | 0 | 72.70192 | 425.8 | 60076.85 | 9249.993
| 1533.823 | 144.9425 | 149.4 | 274754.4 | 11.61742 | 6.570002 | 1 | 30511.45 | 2.167878 | 45 | 578.1531 | 265740.4 | 709.8257 | -801.0145 | 365772107.3 | 1138.172 | 8100000 | 0.3962645 | 8100000 | 0.0018829 | 136047.4 | -87653.78 | 39.17251 | 12.31299 | 0 | 0 | 72.70097 | 426 | 60076.85 | 9249.993
| 1536.065 | 145.2245 | 149.6 | 288144.2 | 12.10446 | 5.590002 | 1 | 27152.33 | 2.066051 | 45 | 575.9545 | 278246.1 | 709.8257 | -801.0155 | 371673901.1 | 1158.066 | 8100000 | 0.3907311 | 8100000 | 0.001715303 | 136226.8 | -87651.68 | 39.45472 | 12.81012 | 0 | 0 | 72.69992 | 426.2 | 60076.85 | 9249.993
| 1538.81 | 145.4889 | 149.8 | 329930.7 | 13.65608 | 3.720001 | 1 | 20557.16 | 1.85391 | 45 | 587.4754 | 317017.9 | 709.8257 | -801.0168 | 386483179.4 | 1208.084 | 8100000 | 0.3764431 | 8100000 | 0.001310706 | 134135.6 | -87649.09 | 39.71929 | 14.38407 | 0 | 0 | 72.69862 | 426.4 | 60076.85 | 9249.993
| 1541.218 | 145.7533 | 150 | 281957.3 | 11.85714 | 2.970001 | 1 | 14092.56 | 2.127875 | 45 | 578.8608 | 272472.6 | 709.8257 | -801.018 | 370325280.6 | 1153.518 | 8100000 | 0.3935819 | 8100000 | 0.001797929 | 130872.7 | -87646.83 | 39.98385 | 12.55787 | 0 | 0 | 72.69747 | 426.6 | 60076.85 | 9249.993
| 1543.239 | 146.0354 | 150.2 | 309686.3 | 12.87949 | -0.7600003 | 1 | -3948.681 | 1.951294 | 45 | 580.5241 | 298282.1 | 709.8257 | -801.0189 | 381006269.6 | 1189.569 | 8100000 | 0.3832887 | 8100000 | 0.001493258 | 130226.4 | -87644.95 | 40.26606 | 13.59817 | 0 | 0 | 72.69653 | 426.8 | 60076.85 | 9249.993
| 1545.618 | 146.2998 | 150.4 | 326694.8 | 13.5074 | 5.900002 | 1 | 32366.47 | 1.865629 | 45 | 587.4796 | 314029.2 | 709.8257 | -801.0201 | 386977250.2 | 1209.755 | 8100000 | 0.3780579 | 8100000 | 0.001344249 | 129141.8 | -87642.73 | 40.53063 | 14.2339 | 0 | 0 | 72.6954 | 427 | 60076.85 | 9249.993
| 1547.522 | 146.5466 | 150.6 | 307393.9 | 12.77823 | 4.580002 | 1 | 23657.34 | 1.986449 | 45 | 588.5849 | 296154.9 | 709.8257 | -801.0209 | 381124227.3 | 1189.968 | 8100000 | 0.3845113 | 8100000 | 0.001520918 | 129673.6 | -87640.97 | 40.77756 | 13.49542 | 0 | 0 | 72.69452 | 427.2 | 60076.85 | 9249.993
| 1549.691 | 146.811 | 150.8 | 321844.4 | 13.30996 | 5.010002 | 1 | 27063.38 | 1.911695 | 45 | 592.4878 | 309545 | 709.8257 | -801.022 | 386332745.8 | 1207.575 | 8100000 | 0.3800118 | 8100000 | 0.001389912 | 129606.2 | -87638.95 | 41.04212 | 14.03426 | 0 | 0 | 72.6935 | 427.4 | 60076.85 | 9249.993
| 1551.558 | 147.0754 | 151 | 323254.6 | 13.35614 | 4.420002 | 1 | 23963.27 | 1.920181 | 45 | 597.1245 | 310849.2 | 709.8257 | -801.0228 | 387144477.0 | 1210.32 | 8100000 | 0.3798981 | 8100000 | 0.001380293 | 131237 | -87637.24 | 41.30669 | 14.08097 | 0 | 0 | 72.69263 | 427.6 | 60076.85 | 9249.993
| 1553.785 | 147.3222 | 151.2 | 298811.4 | 12.43735 | 6.000002 | 1 | 30202.27 | 2.04787 | 45 | 591.757 | 288180.3 | 709.8257 | -801.0239 | 379361953.9 | 1184.015 | 8100000 | 0.3883421 | 8100000 | 0.001618061 | 131954.9 | -87635.16 | 41.55362 | 13.14906 | 0 | 0 | 72.69158 | 427.8 | 60076.85 | 9249.993
| 1556.116 | 147.5866 | 151.4 | 300395.7 | 12.48758 | 5.790002 | 1 | 29287.14 | 2.037768 | 45 | 591.633 | 289653.7 | 709.8257 | -801.025 | 380433992.8 | 1187.636 | 8100000 | 0.3879428 | 8100000 | 0.001603911 | 131541.5 | -87632.98 | 41.81819 | 13.20014 | 0 | 0 | 72.69049 | 428 | 60076.85 | 9249.993
| 1557.929 | 147.8511 | 151.6 | 308517.6 | 12.78282 | 8.490003 | 1 | 44241.4 | 1.978773 | 45 | 593.0001 | 297197.8 | 709.8257 | -801.0258 | 383650686.1 | 1198.506 | 8100000 | 0.3853794 | 8100000 | 0.001523299 | 132435.3 | -87631.32 | 42.08275 | 13.50008 | 0 | 0 | 72.68964 | 428.2 | 60076.85 | 9249.993
| 1559.987 | 148.1155 | 151.8 | 319295.5 | 13.17652 | 4.680002 | 1 | 25079.29 | 1.940386 | 45 | 596.4946 | 307186.4 | 709.8257 | -801.0268 | 387663293.5 | 1212.075 | 8100000 | 0.3820726 | 8100000 | 0.00142474 | 133035.3 | -87629.41 | 42.34732 | 13.8992 | 0 | 0 | 72.68869 | 428.4 | 60076.85 | 9249.993
| 1562.195 | 148.3799 | 152 | 310214.8 | 12.83054 | 4.930002 | 1 | 25699.82 | 1.993724 | 45 | 596.2787 | 298772.4 | 709.8257 | -801.0278 | 385115757.1 | 1203.459 | 8100000 | 0.3852866 | 8100000 | 0.001512066 | 133131.1 | -87627.35 | 42.61189 | 13.5485 | 0 | 0 | 72.68765 | 428.6 | 60076.85 | 9249.993
| 1564.295 | 148.6443 | 152.2 | 318433.3 | 13.12841 | 3.030001 | 1 | 16173.09 | 1.959378 | 45 | 599.5992 | 306388.3 | 709.8257 | -801.0288 | 388289995.7 | 1214.196 | 8100000 | 0.3828179 | 8100000 | 0.00143758 | 134906.2 | -87625.4 | 42.87646 | 13.85048 | 0 | 0 | 72.68668 | 428.8 | 60076.85 | 9249.993
| 1566.58 | 148.9088 | 152.4 | 299347.9 | 12.41292 | -2.730001 | 1 | -13729.58 | 2.064035 | 45 | 594.8659 | 288679.3 | 709.8257 | -801.0299 | 382168584.9 | 1193.497 | 8100000 | 0.3896416 | 8100000 | 0.001629628 | 134839.6 | -87623.27 | 43.14103 | 13.12421 | 0 | 0 | 72.68558 | 429 | 60076.85 | 9249.993
| 1568.525 | 149.1908 | 152.6 | 298669.8 | 12.38176 | 2.920001 | 1 | 14649.35 | 2.062419 | 45 | 593.195 | 288048.7 | 709.8257 | -801.0308 | 382283960.1 | 1193.887 | 8100000 | 0.3902618 | 8100000 | 0.001640137 | 135642.5 | -87621.47 | 43.42323 | 13.0925 | 0 | 0 | 72.68469 | 429.2 | 60076.85 | 9249.993
| 1570.5 | 149.4553 | 152.8 | 278509.4 | 11.63687 | 2.220001 | 1 | 10404.16 | 2.171116 | 45 | 583.2749 | 269251.5 | 709.8257 | -801.0317 | 374627530.8 | 1168.03 | 8100000 | 0.3989436 | 8100000 | 0.001889523 | 136153.2 | -87619.65 | 43.6878 | 12.33288 | 0 | 0 | 72.68375 | 429.4 | 60076.85 | 9249.993
| 1572.72 | 149.7197 | 153 | 300848.7 | 12.44769 | 2.960001 | 1 | 14955.19 | 2.012313 | 45 | 582.8871 | 290074.8 | 709.8257 | -801.0327 | 383937832.8 | 1199.477 | 8100000 | 0.3899581 | 8100000 | 0.001622196 | 136300 | -87617.57 | 43.95237 | 13.15958 | 0 | 0 | 72.68271 | 429.6 | 60076.85 | 9249.993
| 1575.052 | 150.0017 | 153.2 | 347967.2 | 14.19127 | -0.6600002 | 1 | -3836.648 | 1.791686 | 45 | 596.3731 | 333634.7 | 709.8257 | -801.0338 | 399376307.2 | 1251.742 | 8100000 | 0.37559 | 8100000 | 0.001214899 | 135855.8 | -87615.39 | 44.23457 | 14.92353 | 0 | 0 | 72.68161 | 429.8 | 60076.85 | 9249.993
| 1576.72 | 150.2662 | 153.4 | 332275.5 | 13.59846 | 4.470002 | 1 | 24886.89 | 1.880584 | 45 | 600.5691 | 319182.1 | 709.8257 | -801.0346 | 395186803.8 | 1237.544 | 8100000 | 0.3802409 | 8100000 | 0.001334705 | 138164.8 | -87613.87 | 44.49914 | 14.32589 | 0 | 0 | 72.68084 | 430 | 60076.85 | 9249.993
| 1579.364 | 150.5482 | 153.6 | 293888.9 | 12.16964 | 6.610002 | 1 | 32768.38 | 2.081412 | 45 | 592.5584 | 283599.2 | 709.8257 | -801.0359 | 382662924.9 | 1195.168 | 8100000 | 0.3934225 | 8100000 | 0.001709345 | 136440.5 | -87611.38 | 44.78135 | 12.87655 | 0 | 0 | 72.67959 | 430.2 | 60076.85 | 9249.993
| 1581.352 | 150.8126 | 153.8 | 296153.4 | 12.24615 | 3.210001 | 1 | 15976.1 | 2.068077 | 45 | 590.1341 | 285707.3 | 709.8257 | -801.0368 | 383921850.9 | 1199.423 | 8100000 | 0.3928212 | 8100000 | 0.001686262 | 136893.1 | -87609.54 | 45.04592 | 12.95447 | 0 | 0 | 72.67866 | 430.4 | 60076.85 | 9249.993
| 1583.283 | 151.0947 | 154 | 311912.7 | 12.81933 | 5.350002 | 1 | 28049.21 | 1.969886 | 45 | 592.6533 | 300347 | 709.8257 | -801.0377 | 389997361.4 | 1219.973 | 8100000 | 0.387425 | 8100000 | 0.001523014 | 137377.5 | -87607.75 | 45.32812 | 13.53713 | 0 | 0 | 72.67775 | 430.6 | 60076.85 | 9249.993
| 1585.831 | 151.3767 | 154.2 | 317527.7 | 13.01708 | 10.73 | 1 | 57745.66 | 1.925034 | 45 | 597.0917 | 305549.9 | 709.8257 | -801.0389 | 392451200.8 | 1228.279 | 8100000 | 0.3857212 | 8100000 | 0.001472368 | 136804.1 | -87605.35 | 45.61033 | 13.73767 | 0 | 0 | 72.67656 | 430.8 | 60076.85 | 9249.993
| 1587.755 | 151.6412 | 154.4 | 320758.9 | 13.12983 | 10.04 | 1 | 54481.85 | 1.924226 | 45 | 601.3699 | 308540.7 | 709.8257 | -801.0398 | 393900336.8 | 1233.187 | 8100000 | 0.3849735 | 8100000 | 0.001445375 | 136724.1 | -87603.58 | 45.8749 | 13.85192 | 0 | 0 | 72.67565 | 431 | 60076.85 | 9249.993
| 1589.781 | 151.9233 | 154.6 | 344031.6 | 13.98677 | -0.5200002 | 1 | -2990.442 | 1.847855 | 45 | 608.3645 | 330014.9 | 709.8257 | -801.0408 | 401394076.1 | 1258.583 | 8100000 | 0.378489 | 8100000 | 0.001258775 | 138356.1 | -87601.7 | 46.1571 | 14.71761 | 0 | 0 | 72.6747 | 431.2 | 60076.85 | 9249.993
| 1591.74 | 152.1877 | 154.8 | 324740.3 | 13.2631 | -0.6600002 | 1 | -3589.991 | 1.960594 | 45 | 610.6121 | 312222.8 | 709.8257 | -801.0417 | 395987449.0 | 1240.257 | 8100000 | 0.3843245 | 8100000 | 0.001415233 | 139323.8 | -87599.89 | 46.42167 | 13.98685 | 0 | 0 | 72.67378 | 431.4 | 60076.85 | 9249.993
| 1593.904 | 152.4697 | 155 | 327234.1 | 13.34753 | 3.410001 | 1 | 18691.22 | 1.948067 | 45 | 612.2441 | 314527.4 | 709.8257 | -801.0427 | 397225750.9 | 1244.453 | 8100000 | 0.3838365 | 8100000 | 0.001396328 | 140326.8 | -87597.88 | 46.70388 | 14.07227 | 0 | 0 | 72.67278 | 431.6 | 60076.85 | 9249.993
| 1595.853 | 152.7518 | 155.2 | 309893 | 12.70202 | 1.35 | 1 | 7012.538 | 2.051108 | 45 | 610.7286 | 298473.8 | 709.8257 | -801.0436 | 391826609.9 | 1226.165 | 8100000 | 0.3898454 | 8100000 | 0.001559853 | 141228.3 | -87596.08 | 46.98608 | 13.41804 | 0 | 0 | 72.67187 | 431.8 | 60076.85 | 9249.993
| 1598.397 | 153.0339 | 155.4 | 309402.2 | 12.67477 | -2.240001 | 1 | -11628.27 | 2.041006 | 45 | 607.0868 | 298018.6 | 709.8257 | -801.0448 | 392202795.0 | 1227.438 | 8100000 | 0.3901906 | 8100000 | 0.001567694 | 140334.2 | -87593.68 | 47.26829 | 13.39037 | 0 | 0 | 72.67065 | 432 | 60076.85 | 9249.993
| 1600.381 | 153.3159 | 155.6 | 355557.3 | 14.37564 | 5.460002 | 1 | 32477.58 | 1.823612 | 45 | 622.4968 | 340606.1 | 709.8257 | -801.0457 | 406816593.0 | 1276.982 | 8100000 | 0.3768674 | 8100000 | 0.001189293 | 140310.7 | -87591.84 | 47.5505 | 15.10896 | 0 | 0 | 72.66973 | 432.2 | 60076.85 | 9249.993
| 1602.326 | 153.598 | 155.8 | 301350.3 | 12.36782 | -2.200001 | 1 | -11133.2 | 2.108892 | 45 | 611.4813 | 290541.1 | 709.8257 | -801.0466 | 390020585.9 | 1220.052 | 8100000 | 0.3938202 | 8100000 | 0.001658681 | 142795.1 | -87590.05 | 47.8327 | 13.07833 | 0 | 0 | 72.66882 | 432.4 | 60076.85 | 9249.993
| 1604.382 | 153.8801 | 156 | 326635.6 | 13.28819 | 0.4400002 | 1 | 2402.536 | 1.964232 | 45 | 615.1633 | 313974.4 | 709.8257 | -801.0476 | 399173002.3 | 1251.053 | 8100000 | 0.3854972 | 8100000 | 0.001414412 | 143881.8 | -87588.14 | 48.11491 | 14.01223 | 0 | 0 | 72.66786 | 432.6 | 60076.85 | 9249.993
| 1606.577 | 154.1621 | 156.2 | 331955.6 | 13.47645 | 3.060001 | 1 | 17001.69 | 1.942412 | 45 | 618.7359 | 318886.9 | 709.8257 | -801.0486 | 401302433.7 | 1258.273 | 8100000 | 0.3841545 | 8100000 | 0.00137195 | 144372.6 | -87586.09 | 48.39712 | 14.20262 | 0 | 0 | 72.66682 | 432.8 | 60076.85 | 9249.993
| 1608.681 | 154.4442 | 156.4 | 316799.4 | 12.91154 | -0.6000002 | 1 | -3186.886 | 2.021612 | 45 | 614.7541 | 304875.4 | 709.8257 | -801.0496 | 396810429.0 | 1243.045 | 8100000 | 0.389214 | 8100000 | 0.001509119 | 144077.7 | -87584.13 | 48.67933 | 13.63067 | 0 | 0 | 72.66584 | 433 | 60076.85 | 9249.993
| 1610.961 | 154.7262 | 156.6 | 331246.6 | 13.4343 | -2.910001 | 1 | -16138.44 | 1.946857 | 45 | 618.7918 | 318232.6 | 709.8257 | -801.0507 | 401998604.1 | 1260.634 | 8100000 | 0.3848925 | 8100000 | 0.001382871 | 144239.8 | -87582 | 48.96153 | 14.16001 | 0 | 0 | 72.66477 | 433.2 | 60076.85 | 9249.993
| 1613.36 | 155.0259 | 156.8 | 324617.5 | 13.18169 | 4.560002 | 1 | 24826.03 | 1.980396 | 45 | 618.4714 | 312109.3 | 709.8257 | -801.0518 | 400392358.5 | 1255.187 | 8100000 | 0.387185 | 8100000 | 0.001442717 | 143297.2 | -87579.75 | 49.26138 | 13.90444 | 0 | 0 | 72.66362 | 433.4 | 60076.85 | 9249.993
| 1615.424 | 155.308 | 157 | 334837.3 | 13.5504 | 6.630002 | 1 | 37279.06 | 1.928674 | 45 | 622.776 | 321545.3 | 709.8257 | -801.0528 | 404037544.1 | 1267.55 | 8100000 | 0.38439 | 8100000 | 0.00135846 | 143359.3 | -87577.83 | 49.54359 | 14.27734 | 0 | 0 | 72.66267 | 433.6 | 60076.85 | 9249.993
| 1617.351 | 155.5901 | 157.2 | 287115.7 | 11.80427 | 4.430002 | 1 | 21417.55 | 2.202237 | 45 | 610.7119 | 277286.9 | 709.8257 | -801.0537 | 387321918.2 | 1210.921 | 8100000 | 0.4017073 | 8100000 | 0.001850924 | 143783 | -87576.05 | 49.82579 | 12.5039 | 0 | 0 | 72.66176 | 433.8 | 60076.85 | 9249.993
| 1619.824 | 155.8897 | 157.4 | 285599.1 | 11.74179 | 8.130003 | 1 | 39292.85 | 2.160213 | 45 | 600.2446 | 275872.1 | 709.8257 | -801.0549 | 387182404.4 | 1210.449 | 8100000 | 0.4026261 | 8100000 | 0.001874237 | 142901.4 | -87573.73 | 50.12564 | 12.44009 | 0 | 0 | 72.66057 | 434 | 60076.85 | 9249.993
| 1621.957 | 156.1718 | 157.6 | 333415.5 | 13.47449 | 2.300001 | 1 | 12827.24 | 1.90443 | 45 | 608.8281 | 320233.9 | 709.8257 | -801.0559 | 404952924.8 | 1270.657 | 8100000 | 0.3856542 | 8100000 | 0.001377691 | 142788.6 | -87571.74 | 50.40785 | 14.20064 | 0 | 0 | 72.65959 | 434.2 | 60076.85 | 9249.993
| 1624.097 | 156.4539 | 157.8 | 350699.7 | 14.10376 | 4.790002 | 1 | 28098.24 | 1.838566 | 45 | 618.7142 | 336145.8 | 709.8257 | -801.0569 | 410505110.5 | 1289.507 | 8100000 | 0.3811252 | 8100000 | 0.001247487 | 142581.7 | -87569.75 | 50.69005 | 14.83544 | 0 | 0 | 72.65858 | 434.4 | 60076.85 | 9249.993
| 1626.313 | 156.7359 | 158 | 300254.8 | 12.25019 | 3.960001 | 1 | 19984.33 | 2.114957 | 45 | 612.095 | 289522.6 | 709.8257 | -801.0579 | 394378411.3 | 1234.806 | 8100000 | 0.3974252 | 8100000 | 0.001704941 | 142730 | -87567.68 | 50.97226 | 12.95859 | 0 | 0 | 72.65752 | 434.6 | 60076.85 | 9249.993
| 1628.378 | 157.0356 | 158.2 | 294702.9 | 12.04351 | 4.750002 | 1 | 23559.18 | 2.122635 | 45 | 603.9601 | 284357.1 | 709.8257 | -801.0589 | 392584847.5 | 1228.732 | 8100000 | 0.4000043 | 8100000 | 0.001773169 | 143250.9 | -87565.76 | 51.27211 | 12.748 | 0 | 0 | 72.65658 | 434.8 | 60076.85 | 9249.993
| 1630.635 | 157.3177 | 158.4 | 348463 | 13.99655 | 8.010003 | 1 | 46897.57 | 1.837354 | 45 | 618.4038 | 334090.4 | 709.8257 | -801.06 | 411250220.2 | 1292.038 | 8100000 | 0.3825352 | 8100000 | 0.00127053 | 142673.9 | -87563.65 | 51.55432 | 14.72746 | 0 | 0 | 72.6555 | 435 | 60076.85 | 9249.993
| 1632.979 | 157.5997 | 158.6 | 322090 | 13.02092 | 5.180002 | 1 | 28007.32 | 1.989289 | 45 | 617.1531 | 309772.1 | 709.8257 | -801.0611 | 403580830.5 | 1266.001 | 8100000 | 0.3905035 | 8100000 | 0.001489779 | 141600.7 | -87561.46 | 51.83652 | 13.74157 | 0 | 0 | 72.6544 | 435.2 | 60076.85 | 9249.993
| 1634.771 | 157.8818 | 158.8 | 293660.5 | 11.98613 | 2.000001 | 1 | 9865.59 | 2.14486 | 45 | 606.4756 | 283386.5 | 709.8257 | -801.0619 | 393415871.3 | 1231.546 | 8100000 | 0.4013102 | 8100000 | 0.001795402 | 142217.5 | -87559.81 | 52.11873 | 12.68949 | 0 | 0 | 72.65356 | 435.4 | 60076.85 | 9249.993
| 1637.085 | 158.1639 | 159 | 332373.9 | 13.38231 | 0.3100001 | 1 | 1720.605 | 1.924636 | 45 | 612.9515 | 319272.9 | 709.8257 | -801.063 | 407761144.6 | 1280.189 | 8100000 | 0.3878836 | 8100000 | 0.001404023 | 142502.9 | -87557.65 | 52.40094 | 14.10745 | 0 | 0 | 72.65246 | 435.6 | 60076.85 | 9249.993
| 1639.232 | 158.4459 | 159.2 | 359954.9 | 14.38779 | -1.38 | 1 | -8285.647 | 1.81311 | 45 | 623.5978 | 344639.5 | 709.8257 | -801.064 | 416268672.1 | 1309.095 | 8100000 | 0.3806338 | 8100000 | 0.001199239 | 142451.2 | -87555.65 | 52.68315 | 15.12118 | 0 | 0 | 72.65148 | 435.8 | 60076.85 | 9249.993
| 1641.172 | 158.7456 | 159.4 | 316754.8 | 12.7999 | 2.440001 | 1 | 12952.88 | 2.035759 | 45 | 619.4997 | 304834.1 | 709.8257 | -801.0649 | 403374330.9 | 1265.3 | 8100000 | 0.3935442 | 8100000 | 0.001551587 | 143241.5 | -87553.85 | 52.98299 | 13.51741 | 0 | 0 | 72.65055 | 436 | 60076.85 | 9249.993
| 1643.371 | 159.0277 | 159.6 | 354846.6 | 14.18409 | 5.550002 | 1 | 32952.92 | 1.842205 | 45 | 627.7315 | 339953.8 | 709.8257 | -801.0659 | 415726561.2 | 1307.252 | 8100000 | 0.3825295 | 8100000 | 0.001238546 | 143834.3 | -87551.8 | 53.2652 | 14.9163 | 0 | 0 | 72.64952 | 436.2 | 60076.85 | 9249.993
| 1645.438 | 159.3098 | 159.8 | 381237 | 15.15155 | 7.640003 | 1 | 48730.11 | 1.747246 | 45 | 640.4582 | 364100.2 | 709.8257 | -801.0669 | 423009983.7 | 1332.031 | 8100000 | 0.3766099 | 8100000 | 0.001074912 | 143546.5 | -87549.88 | 53.54741 | 15.88708 | 0 | 0 | 72.64855 | 436.4 | 60076.85 | 9249.993
| 1647.86 | 159.5918 | 160 | 347589.5 | 13.90049 | 0.5000002 | 1 | 2899.054 | 1.931507 | 45 | 642.2241 | 333287.4 | 709.8257 | -801.068 | 414624701.3 | 1303.506 | 8100000 | 0.3849066 | 8100000 | 0.001295382 | 143170.6 | -87547.61 | 53.82962 | 14.63064 | 0 | 0 | 72.64741 | 436.6 | 60076.85 | 9249.993
| 1650.143 | 159.8915 | 160.2 | 307488.2 | 12.43506 | 6.160002 | 1 | 31884.01 | 2.131527 | 45 | 633.3984 | 296242.4 | 709.8257 | -801.0691 | 401855738.2 | 1260.149 | 8100000 | 0.3978828 | 8100000 | 0.0016584 | 141485.1 | -87545.47 | 54.12947 | 13.14673 | 0 | 0 | 72.64633 | 436.8 | 60076.85 | 9249.993
| 1652.373 | 160.1735 | 160.4 | 287516.7 | 11.71235 | 2.060001 | 1 | 9955.939 | 2.23174 | 45 | 618.2787 | 277660.9 | 709.8257 | -801.0702 | 394303767.7 | 1234.553 | 8100000 | 0.4062186 | 8100000 | 0.001900138 | 140546.2 | -87543.39 | 54.41168 | 12.41001 | 0 | 0 | 72.64527 | 437 | 60076.85 | 9249.993
| 1654.565 | 160.4556 | 160.6 | 335773 | 13.44441 | 6.380002 | 1 | 35957.83 | 1.931912 | 45 | 625.1884 | 322408.1 | 709.8257 | -801.0712 | 412464101.5 | 1296.163 | 8100000 | 0.3890171 | 8100000 | 0.001395674 | 139769 | -87541.34 | 54.69389 | 14.17024 | 0 | 0 | 72.64425 | 437.2 | 60076.85 | 9249.993
| 1656.458 | 160.7377 | 160.8 | 291366.6 | 11.83765 | 1.01 | 1 | 4941.702 | 2.196989 | 45 | 616.2385 | 281249.7 | 709.8257 | -801.0721 | 396710539.9 | 1242.707 | 8100000 | 0.4051762 | 8100000 | 0.001856773 | 140662.4 | -87539.6 | 54.97609 | 12.53797 | 0 | 0 | 72.64337 | 437.4 | 60076.85 | 9249.993
| 1658.637 | 161.0197 | 161 | 301401.7 | 12.18959 | 1.19 | 1 | 6017.078 | 2.107284 | 45 | 610.7967 | 290588.8 | 709.8257 | -801.0731 | 401210159.8 | 1257.96 | 8100000 | 0.4013351 | 8100000 | 0.001738235 | 140754.7 | -87537.57 | 55.2583 | 12.89686 | 0 | 0 | 72.64233 | 437.6 | 60076.85 | 9249.993
| 1660.643 | 161.3018 | 161.2 | 315644 | 12.69507 | 6.110002 | 1 | 32432.78 | 2.007072 | 45 | 611.6255 | 303805.2 | 709.8257 | -801.0741 | 406932108.3 | 1277.374 | 8100000 | 0.3963851 | 8100000 | 0.001587687 | 141293 | -87535.71 | 55.54051 | 13.41099 | 0 | 0 | 72.64141 | 437.8 | 60076.85 | 9249.993
| 1662.822 | 161.5751 | 161.4 | 308710.5 | 12.43848 | 5.910002 | 1 | 30697.92 | 2.049905 | 45 | 611.2005 | 297376.7 | 709.8257 | -801.0751 | 404842449.2 | 1270.282 | 8100000 | 0.399106 | 8100000 | 0.001662617 | 141057 | -87533.68 | 55.8139 | 13.15021 | 0 | 0 | 72.64038 | 438 | 60076.85 | 9249.993
| 1665.068 | 161.8659 | 161.6 | 298548.7 | 12.0676 | 6.450002 | 1 | 32458.58 | 2.095162 | 45 | 605.4265 | 287936 | 709.8257 | -801.0761 | 401350622.3 | 1258.436 | 8100000 | 0.403303 | 8100000 | 0.001780925 | 140724.1 | -87531.58 | 56.10493 | 12.77255 | 0 | 0 | 72.63932 | 438.2 | 60076.85 | 9249.993
| 1667.144 | 162.148 | 161.8 | 334389.8 | 13.35049 | 2.910001 | 1 | 16280.84 | 1.909285 | 45 | 612.3938 | 321132.6 | 709.8257 | -801.0771 | 414612268.6 | 1303.464 | 8100000 | 0.3910834 | 8100000 | 0.001422087 | 140647.9 | -87529.65 | 56.38714 | 14.07526 | 0 | 0 | 72.63834 | 438.4 | 60076.85 | 9249.993
| 1669.44 | 162.43 | 162 | 332818 | 13.28537 | 2.550001 | 1 | 14138.17 | 1.929893 | 45 | 615.9885 | 319682.7 | 709.8256 | -801.0782 | 414595454.2 | 1303.407 | 8100000 | 0.3917796 | 8100000 | 0.001438048 | 140397.4 | -87527.5 | 56.66935 | 14.00938 | 0 | 0 | 72.63726 | 438.6 | 60076.85 | 9249.993
| 1671.601 | 162.7033 | 162.2 | 310933.7 | 12.4898 | 13.05 | 1 | 69218.08 | 2.001012 | 45 | 613.421 | 299439.2 | 709.8256 | -801.0792 | 407454104.3 | 1279.146 | 8100000 | 0.3993168 | 8100000 | 0.00165037 | 140182.3 | -87525.49 | 56.94274 | 13.2024 | 0 | 0 | 72.63625 | 438.8 | 60076.85 | 9249.993
| 1673.954 | 162.9853 | 162.4 | 327924.7 | 13.09268 | 3.390001 | 1 | 18619.11 | 1.961008 | 45 | 617.5516 | 315165.4 | 709.8256 | -801.0803 | 413942911.0 | 1301.188 | 8100000 | 0.3937387 | 8100000 | 0.001486349 | 139912 | -87523.28 | 57.22495 | 13.81428 | 0 | 0 | 72.63514 | 439 | 60076.85 | 9249.993
| 1676.116 | 163.2586 | 162.6 | 311916.4 | 12.5101 | -0.5600002 | 1 | -2930.352 | 2.045462 | 45 | 612.746 | 300350.4 | 709.8256 | -801.0813 | 408754648.0 | 1283.562 | 8100000 | 0.3994048 | 8100000 | 0.001645585 | 139054.8 | -87521.27 | 57.49834 | 13.22304 | 0 | 0 | 72.63411 | 439.2 | 60076.85 | 9249.993
| 1678.057 | 163.5407 | 162.8 | 308065.8 | 12.36654 | 2.350001 | 1 | 12143.89 | 2.058797 | 45 | 609.8702 | 296778.5 | 709.8256 | -801.0822 | 407679033.6 | 1279.91 | 8100000 | 0.4011505 | 8100000 | 0.001689893 | 139782.5 | -87519.48 | 57.78055 | 13.07702 | 0 | 0 | 72.63322 | 439.4 | 60076.85 | 9249.993
| 1680.339 | 163.8227 | 163 | 293089.6 | 11.82654 | 3.210001 | 1 | 15816.12 | 2.128299 | 45 | 601.238 | 282854.8 | 709.8256 | -801.0833 | 402143630.5 | 1261.126 | 8100000 | 0.4073736 | 8100000 | 0.001870226 | 139548.8 | -87517.34 | 58.06276 | 12.52663 | 0 | 0 | 72.63213 | 439.6 | 60076.85 | 9249.993
| 1682.202 | 164.1048 | 163.2 | 350691.5 | 13.88812 | 2.180001 | 1 | 12762.62 | 1.830087 | 45 | 614.1407 | 336138.3 | 709.8256 | -801.0842 | 422778412.0 | 1331.242 | 8100000 | 0.3881579 | 8100000 | 0.001308554 | 139572.9 | -87515.63 | 58.34497 | 14.61818 | 0 | 0 | 72.63127 | 439.8 | 60076.85 | 9249.993
| 1684.389 | 164.3869 | 163.4 | 316875.6 | 12.66142 | -1.18 | 1 | -6267.225 | 2.014753 | 45 | 612.9066 | 304945.9 | 709.8256 | -801.0852 | 412212573.1 | 1295.308 | 8100000 | 0.3987915 | 8100000 | 0.0016055 | 140300.4 | -87513.59 | 58.62718 | 13.37681 | 0 | 0 | 72.63024 | 440 | 60076.85 | 9249.993
| 1686.546 | 164.6601 | 163.6 | 305032.1 | 12.23187 | 2.260001 | 1 | 11567.06 | 2.072941 | 45 | 608.1781 | 293962 | 709.8256 | -801.0862 | 408202401.3 | 1281.687 | 8100000 | 0.4033786 | 8100000 | 0.001735474 | 140346.9 | -87511.58 | 58.90057 | 12.93994 | 0 | 0 | 72.62923 | 440.2 | 60076.85 | 9249.993
| 1688.933 | 164.9421 | 163.8 | 321913.6 | 12.82651 | 7.630003 | 1 | 41365.84 | 1.961818 | 45 | 611.2368 | 309609 | 709.8256 | -801.0874 | 414960691.9 | 1304.648 | 8100000 | 0.3974886 | 8100000 | 0.001560895 | 139422.2 | -87509.34 | 59.18278 | 13.54441 | 0 | 0 | 72.6281 | 440.4 | 60076.85 | 9249.993
| 1690.667 | 165.2154 | 164 | 329615.9 | 13.09749 | 7.750003 | 1 | 42993.15 | 1.929088 | 45 | 615.0674 | 316727.2 | 709.8256 | -801.0882 | 417928601.8 | 1314.74 | 8100000 | 0.3953197 | 8100000 | 0.001491265 | 140410.9 | -87507.76 | 59.45617 | 13.81916 | 0 | 0 | 72.62729 | 440.6 | 60076.85 | 9249.993
| 1692.178 | 165.4975 | 164.2 | 325278 | 12.93775 | 5.830002 | 1 | 31846.06 | 1.971517 | 45 | 618.1505 | 312719.9 | 709.8256 | -801.0888 | 416707427.6 | 1310.587 | 8100000 | 0.3971552 | 8100000 | 0.00153392 | 142591.9 | -87506.39 | 59.73838 | 13.65726 | 0 | 0 | 72.62661 | 440.8 | 60076.85 | 9249.993
| 1693.53 | 165.7796 | 164.4 | 310727 | 12.41493 | 2.160001 | 1 | 11253.99 | 2.05395 | 45 | 613.4298 | 299247.5 | 709.8256 | -801.0895 | 411647517.2 | 1293.388 | 8100000 | 0.4027223 | 8100000 | 0.001683813 | 151393.3 | -87505.19 | 60.02059 | 13.12625 | 0 | 0 | 72.626 | 441 | 60076.85 | 9249.993
| 1694.917 | 166.0706 | 164.6 | 327540.9 | 13.01207 | 3.620001 | 1 | 19863.36 | 1.963031 | 45 | 617.6434 | 314810.9 | 709.8256 | -801.0901 | 417902123.9 | 1314.65 | 8100000 | 0.3973911 | 8100000 | 0.001518037 | 158942.7 | -87503.95 | 60.31161 | 13.7326 | 0 | 0 | 72.62537 | 441.2 | 60076.85 | 9249.993
| 1696.976 | 166.3791 | 164.8 | 308736.9 | 12.335 | 8.135003 | 1 | 42389.37 | 2.048293 | 45 | 613.6982 | 297401.3 | 709.8256 | -801.091 | 411474042.0 | 1292.799 | 8100000 | 0.404349 | 8100000 | 0.001711758 | 162968 | -87502.04 | 60.62028 | 13.04493 | 0 | 0 | 72.62441 | 441.4 | 60076.85 | 9249.993
| 1699.108 | 166.6964 | 165 | 314326.8 | 12.52741 | 3.870001 | 1 | 20412.29 | 2.021624 | 45 | 611.4874 | 302584.8 | 709.8256 | -801.092 | 413993740.3 | 1301.361 | 8100000 | 0.4026545 | 8100000 | 0.001654566 | 164149.9 | -87500.05 | 60.93777 | 13.24064 | 0 | 0 | 72.62341 | 441.6 | 60076.85 | 9249.993
| 1701.328 | 167.0138 | 165.2 | 330734 | 13.10611 | 3.610001 | 1 | 19994.36 | 1.940808 | 45 | 616.3783 | 317759.4 | 709.8256 | -801.0931 | 420237124.7 | 1322.594 | 8100000 | 0.3974275 | 8100000 | 0.001497322 | 164089.1 | -87497.97 | 61.25525 | 13.82789 | 0 | 0 | 72.62236 | 441.8 | 60076.85 | 9249.993
| 1703.551 | 167.3487 | 165.4 | 319345.5 | 12.6926 | -2.360001 | 1 | -12631.5 | 2.003845 | 45 | 614.5628 | 307232.8 | 709.8256 | -801.0942 | 416688627.8 | 1310.523 | 8100000 | 0.4016158 | 8100000 | 0.001609242 | 163797.8 | -87495.89 | 61.59038 | 13.40848 | 0 | 0 | 72.6213 | 442 | 60076.85 | 9249.993
| 1706.044 | 167.6749 | 165.6 | 332355.3 | 13.14877 | 4.780002 | 1 | 26626.93 | 1.938788 | 45 | 619.5709 | 319255.8 | 709.8256 | -801.0953 | 421727582.0 | 1327.666 | 8100000 | 0.3975905 | 8100000 | 0.001488619 | 168063.6 | -87493.54 | 61.91668 | 13.8711 | 0 | 0 | 72.62013 | 442.2 | 60076.85 | 9249.993
| 1708.107 | 168.001 | 165.8 | 319998.8 | 12.70176 | 3.790001 | 1 | 20336.99 | 2.00829 | 45 | 617.9694 | 307837.3 | 709.8256 | -801.0963 | 417814797.1 | 1314.353 | 8100000 | 0.4020945 | 8100000 | 0.001608926 | 168755.4 | -87491.62 | 62.24299 | 13.41778 | 0 | 0 | 72.61915 | 442.4 | 60076.85 | 9249.993
| 1710.47 | 168.3184 | 166 | 356853.9 | 14.01417 | 2.570001 | 1 | 15303.06 | 1.839384 | 45 | 627.8517 | 341795.8 | 709.8256 | -801.0974 | 430256621.9 | 1356.715 | 8100000 | 0.3912046 | 8100000 | 0.001296198 | 168133.3 | -87489.4 | 62.56048 | 14.74522 | 0 | 0 | 72.61804 | 442.6 | 60076.85 | 9249.993
| 1712.972 | 168.671 | 166.2 | 358791.2 | 14.07524 | 3.250001 | 1 | 19461.47 | 1.850295 | 45 | 635.25 | 343572.6 | 709.8256 | -801.0986 | 431334705.5 | 1360.39 | 8100000 | 0.3910443 | 8100000 | 0.001284924 | 166554.5 | -87487.03 | 62.91324 | 14.80673 | 0 | 0 | 72.61684 | 442.8 | 60076.85 | 9249.993
| 1715.191 | 169.0059 | 166.4 | 347094.2 | 13.64698 | 8.830003 | 1 | 51576.62 | 1.902018 | 45 | 639.1031 | 332832 | 709.8256 | -801.0997 | 428287033.9 | 1350.003 | 8100000 | 0.394609 | 8100000 | 0.001375713 | 165441.4 | -87484.96 | 63.24837 | 14.37488 | 0 | 0 | 72.6158 | 443 | 60076.85 | 9249.993
| 1717.555 | 169.3409 | 166.6 | 281436.3 | 11.31729 | 2.450001 | 1 | 11600.59 | 2.288321 | 45 | 621.1261 | 271986.1 | 709.8256 | -801.1008 | 403662541.9 | 1266.278 | 8100000 | 0.419511 | 8100000 | 0.002096632 | 158768.7 | -87482.73 | 63.58349 | 12.00592 | 0 | 0 | 72.61467 | 443.2 | 60076.85 | 9249.993
| 1719.66 | 169.6759 | 166.8 | 299943 | 11.95883 | 1.17 | 1 | 5888.183 | 2.135578 | 45 | 616.0967 | 289232.7 | 709.8256 | -801.1018 | 412236564.0 | 1295.39 | 8100000 | 0.4115983 | 8100000 | 0.001849538 | 156612.1 | -87480.77 | 63.91862 | 12.66164 | 0 | 0 | 72.61368 | 443.4 | 60076.85 | 9249.993
| 1722.276 | 169.9932 | 167 | 321437.5 | 12.7088 | -0.6700002 | 1 | -3608.633 | 2.005868 | 45 | 618.5866 | 309168.6 | 709.8256 | -801.103 | 421131173.7 | 1325.636 | 8100000 | 0.4036585 | 8100000 | 0.001613463 | 153492.6 | -87478.3 | 64.2361 | 13.42494 | 0 | 0 | 72.61243 | 443.6 | 60076.85 | 9249.993
| 1724.484 | 170.3105 | 167.2 | 315420.8 | 12.48924 | 7.180003 | 1 | 38142.31 | 2.019203 | 45 | 616.2415 | 303598.4 | 709.8256 | -801.1041 | 419334983.8 | 1319.524 | 8100000 | 0.4061443 | 8100000 | 0.001678733 | 152106.8 | -87476.23 | 64.55359 | 13.20183 | 0 | 0 | 72.61139 | 443.8 | 60076.85 | 9249.993
| 1726.565 | 170.6102 | 167.4 | 349309.3 | 13.68782 | 7.690003 | 1 | 45105.77 | 1.856358 | 45 | 625.7759 | 334868.2 | 709.8256 | -801.105 | 431293065.1 | 1360.248 | 8100000 | 0.3955784 | 8100000 | 0.001371215 | 151714.3 | -87474.3 | 64.85344 | 14.41612 | 0 | 0 | 72.61042 | 444 | 60076.85 | 9249.993
| 1728.783 | 170.9099 | 167.6 | 359284.2 | 14.03763 | 5.180002 | 1 | 31112.48 | 1.838174 | 45 | 633.4918 | 344024.6 | 709.8256 | -801.1061 | 434742543.0 | 1372.011 | 8100000 | 0.3931291 | 8100000 | 0.001298409 | 150588.5 | -87472.22 | 65.15329 | 14.76884 | 0 | 0 | 72.60937 | 444.2 | 60076.85 | 9249.993
| 1731.013 | 171.2273 | 167.8 | 366899.6 | 14.30347 | 5.610002 | 1 | 34396.56 | 1.826052 | 45 | 642.5601 | 351000.6 | 709.8256 | -801.1071 | 437376345.4 | 1380.997 | 8100000 | 0.3914872 | 8100000 | 0.001247381 | 150210.1 | -87470.14 | 65.47078 | 15.03641 | 0 | 0 | 72.60832 | 444.4 | 60076.85 | 9249.993
| 1733.261 | 171.527 | 168 | 314433.5 | 12.42778 | 6.250002 | 1 | 33059 | 2.089919 | 45 | 634.6822 | 302683.6 | 709.8256 | -801.1082 | 420688108.7 | 1324.128 | 8100000 | 0.4077295 | 8100000 | 0.001701357 | 149616.7 | -87468.04 | 65.77063 | 13.13933 | 0 | 0 | 72.60725 | 444.6 | 60076.85 | 9249.993
| 1735.526 | 171.8266 | 168.2 | 303352.5 | 12.03189 | 5.970002 | 1 | 30491.59 | 2.133156 | 45 | 625.4216 | 292401.8 | 709.8256 | -801.1093 | 416742530.4 | 1310.706 | 8100000 | 0.4123089 | 8100000 | 0.001831117 | 148652 | -87465.92 | 66.07048 | 12.73615 | 0 | 0 | 72.60619 | 444.8 | 60076.85 | 9249.993
| 1737.787 | 172.1263 | 168.4 | 328373.2 | 12.90551 | 10.39 | 1 | 57713.38 | 1.965866 | 45 | 629.1281 | 315579.7 | 709.8256 | -801.1103 | 426716651.3 | 1344.653 | 8100000 | 0.4033739 | 8100000 | 0.001565426 | 148262.7 | -87463.8 | 66.37033 | 13.62456 | 0 | 0 | 72.60512 | 445 | 60076.85 | 9249.993
| 1740.047 | 172.426 | 168.6 | 320192.5 | 12.60952 | -0.2500001 | 1 | -1342.999 | 2.04547 | 45 | 628.4061 | 308016.6 | 709.8256 | -801.1114 | 424224614.4 | 1336.166 | 8100000 | 0.4064499 | 8100000 | 0.001649306 | 146152 | -87461.69 | 66.67018 | 13.32409 | 0 | 0 | 72.60405 | 445.2 | 60076.85 | 9249.993
| 1741.857 | 172.7081 | 168.8 | 338783.2 | 13.26147 | 2.420001 | 1 | 13706.53 | 1.944854 | 45 | 631.4374 | 325182.4 | 709.8256 | -801.1123 | 431077997.4 | 1359.515 | 8100000 | 0.4006424 | 8100000 | 0.001475671 | 147055.4 | -87460.02 | 66.95239 | 13.98519 | 0 | 0 | 72.60321 | 445.4 | 60076.85 | 9249.993
| 1744.2 | 173.0078 | 169 | 349967.8 | 13.65103 | 4.510002 | 1 | 26395.54 | 1.899597 | 45 | 637.7169 | 335473.3 | 709.8256 | -801.1134 | 435159853.3 | 1373.435 | 8100000 | 0.397573 | 8100000 | 0.001385257 | 146388.4 | -87457.83 | 67.25224 | 14.37898 | 0 | 0 | 72.6021 | 445.6 | 60076.85 | 9249.993
| 1746.614 | 173.3075 | 169.2 | 317314.4 | 12.48801 | 2.470001 | 1 | 13134.72 | 2.076586 | 45 | 633.0148 | 305352.3 | 709.8256 | -801.1145 | 424465528.1 | 1336.986 | 8100000 | 0.4082958 | 8100000 | 0.001687946 | 145609.5 | -87455.56 | 67.5521 | 13.20058 | 0 | 0 | 72.60096 | 445.8 | 60076.85 | 9249.993
| 1748.709 | 173.5896 | 169.4 | 303833.9 | 12.00998 | 1.830001 | 1 | 9328.533 | 2.13639 | 45 | 624.2466 | 292849 | 709.8256 | -801.1155 | 419537027.3 | 1320.212 | 8100000 | 0.4137646 | 8100000 | 0.001844047 | 144677.4 | -87453.61 | 67.83431 | 12.7138 | 0 | 0 | 72.59997 | 446 | 60076.85 | 9249.993
| 1751.293 | 173.8892 | 169.6 | 338934.8 | 13.23488 | 0.7800003 | 1 | 4415.651 | 1.944047 | 45 | 630.9424 | 325322.1 | 709.8256 | -801.1167 | 433129114.8 | 1366.509 | 8100000 | 0.4014721 | 8100000 | 0.001484435 | 141874.2 | -87451.17 | 68.13416 | 13.95828 | 0 | 0 | 72.59875 | 446.2 | 60076.85 | 9249.993
| 1753.544 | 174.1713 | 169.8 | 313635 | 12.33728 | 4.400002 | 1 | 23169.14 | 2.07295 | 45 | 626.0986 | 301943.6 | 709.8256 | -801.1178 | 424483037.1 | 1337.046 | 8100000 | 0.4103139 | 8100000 | 0.001736394 | 139705.6 | -87449.07 | 68.41637 | 13.04724 | 0 | 0 | 72.59768 | 446.4 | 60076.85 | 9249.993
| 1755.678 | 174.4534 | 170 | 315980.5 | 12.41287 | 5.840002 | 1 | 31021.14 | 2.043452 | 45 | 623.045 | 304117 | 709.8256 | -801.1188 | 425820698.7 | 1341.601 | 8100000 | 0.4096874 | 8100000 | 0.001713481 | 138845.7 | -87447.08 | 68.69859 | 13.12416 | 0 | 0 | 72.59668 | 446.6 | 60076.85 | 9249.993
| 1757.856 | 174.7354 | 170.2 | 324019.4 | 12.68784 | 8.070003 | 1 | 44058.51 | 1.986881 | 45 | 623.6089 | 311556.4 | 709.8256 | -801.1198 | 429283771.1 | 1353.4 | 8100000 | 0.4070395 | 8100000 | 0.001632149 | 138514.9 | -87445.05 | 68.9808 | 13.40365 | 0 | 0 | 72.59566 | 446.8 | 60076.85 | 9249.993
| 1759.735 | 175.0175 | 170.4 | 358694.2 | 13.90735 | 5.680002 | 1 | 34080.94 | 1.847068 | 45 | 636.0808 | 343483.6 | 709.8256 | -801.1207 | 441123211.0 | 1393.788 | 8100000 | 0.3967543 | 8100000 | 0.001333993 | 139477.6 | -87443.32 | 69.26301 | 14.63756 | 0 | 0 | 72.59478 | 447 | 60076.85 | 9249.993
| 1761.745 | 175.2996 | 170.6 | 321894.5 | 12.60174 | 6.020002 | 1 | 32561.63 | 2.032947 | 45 | 631.235 | 309591.3 | 709.8256 | -801.1216 | 429255971.3 | 1353.305 | 8100000 | 0.4083801 | 8100000 | 0.001659107 | 140388.9 | -87441.46 | 69.54523 | 13.31618 | 0 | 0 | 72.59385 | 447.2 | 60076.85 | 9249.993
| 1764.243 | 175.564 | 170.8 | 314548.4 | 12.3366 | 2.730001 | 1 | 14397.4 | 2.071335 | 45 | 626.231 | 302790.1 | 709.8256 | -801.1228 | 427004315.8 | 1345.633 | 8100000 | 0.4111528 | 8100000 | 0.001740128 | 138888.9 | -87439.11 | 69.8098 | 13.04655 | 0 | 0 | 72.59266 | 447.4 | 60076.85 | 9249.993
| 1766.205 | 175.8461 | 171 | 313927.4 | 12.30927 | 5.890002 | 1 | 31092.38 | 2.059617 | 45 | 624.0911 | 302214.6 | 709.8256 | -801.1237 | 427139528.9 | 1346.094 | 8100000 | 0.411683 | 8100000 | 0.001749826 | 139163.9 | -87437.3 | 70.09202 | 13.01873 | 0 | 0 | 72.59175 | 447.6 | 60076.85 | 9249.993
| 1768.32 | 176.1281 | 171.2 | 309987.2 | 12.1658 | 7.470003 | 1 | 39039.75 | 2.066486 | 45 | 620.5841 | 298561.2 | 709.8256 | -801.1247 | 425992389.2 | 1342.186 | 8100000 | 0.4134537 | 8100000 | 0.001797472 | 139100.8 | -87435.33 | 70.37423 | 12.87263 | 0 | 0 | 72.59075 | 447.8 | 60076.85 | 9249.993
| 1770.419 | 176.4102 | 171.4 | 334947.1 | 13.0319 | -0.2100001 | 1 | -1178.476 | 1.951727 | 45 | 626.2068 | 321646.6 | 709.8256 | -801.1257 | 435738240.1 | 1375.408 | 8100000 | 0.4048537 | 8100000 | 0.001542027 | 139367.6 | -87433.38 | 70.65644 | 13.7527 | 0 | 0 | 72.58977 | 448 | 60076.85 | 9249.993
| 1772.516 | 176.6923 | 171.6 | 338207.7 | 13.13977 | 0.8200003 | 1 | 4632.665 | 1.940413 | 45 | 628.4691 | 324652.2 | 709.8256 | -801.1267 | 437285822.9 | 1380.688 | 8100000 | 0.4040659 | 8100000 | 0.001514855 | 139935 | -87431.43 | 70.93866 | 13.86198 | 0 | 0 | 72.58878 | 448.2 | 60076.85 | 9249.993
| 1774.952 | 176.9567 | 171.8 | 333844.9 | 12.97815 | 9.100003 | 1 | 51225.77 | 1.950111 | 45 | 631.6519 | 320630 | 709.8256 | -801.1278 | 436324925.7 | 1377.41 | 8100000 | 0.4055617 | 8100000 | 0.001557034 | 139312.8 | -87429.14 | 71.20323 | 13.69822 | 0 | 0 | 72.58763 | 448.4 | 60076.85 | 9249.993
| 1777.031 | 177.2388 | 172 | 344997.9 | 13.36337 | 5.490002 | 1 | 31724.62 | 1.919401 | 45 | 636.5193 | 330903.9 | 709.8256 | -801.1288 | 440519694.1 | 1391.727 | 8100000 | 0.4023402 | 8100000 | 0.001460315 | 139082.3 | -87427.21 | 71.48545 | 14.08829 | 0 | 0 | 72.58666 | 448.6 | 60076.85 | 9249.993
| 1779.264 | 177.5208 | 172.2 | 303312 | 11.90194 | 8.140003 | 1 | 41700.74 | 2.129525 | 45 | 627.2098 | 292364.1 | 709.8256 | -801.1299 | 425440877.4 | 1340.308 | 8100000 | 0.4172632 | 8100000 | 0.001892304 | 138652.6 | -87425.13 | 71.76766 | 12.60359 | 0 | 0 | 72.5856 | 448.8 | 60076.85 | 9249.993
| 1781.22 | 177.8029 | 172.4 | 311156.5 | 12.16798 | 2.880001 | 1 | 15031.72 | 2.083056 | 45 | 623.2973 | 299645.8 | 709.8256 | -801.1308 | 429063914.9 | 1352.651 | 8100000 | 0.4143973 | 8100000 | 0.001800951 | 139014.5 | -87423.32 | 72.04987 | 12.87485 | 0 | 0 | 72.5847 | 449 | 60076.85 | 9249.993
| 1783.373 | 178.085 | 172.6 | 307193 | 12.02445 | 3.400001 | 1 | 17533.65 | 2.09235 | 45 | 618.6821 | 295968.4 | 709.8256 | -801.1318 | 427870869.1 | 1348.585 | 8100000 | 0.416212 | 8100000 | 0.001850655 | 139285.7 | -87421.31 | 72.33209 | 12.72856 | 0 | 0 | 72.58368 | 449.2 | 60076.85 | 9249.993
| 1785.414 | 178.3494 | 172.8 | 365300.6 | 14.05153 | 1.840001 | 1 | 11200.66 | 1.81434 | 45 | 633.0517 | 349536.9 | 709.8256 | -801.1327 | 448573508.8 | 1419.244 | 8100000 | 0.3975924 | 8100000 | 0.001310664 | 139410.4 | -87419.42 | 72.59666 | 14.78284 | 0 | 0 | 72.58273 | 449.4 | 60076.85 | 9249.993
| 1787.708 | 178.6315 | 173 | 317552 | 12.37021 | 5.560002 | 1 | 29665.77 | 2.047497 | 45 | 626.9679 | 305572.3 | 709.8256 | -801.1338 | 432925050.6 | 1365.813 | 8100000 | 0.4126152 | 8100000 | 0.001737197 | 137898.4 | -87417.28 | 72.87888 | 13.08076 | 0 | 0 | 72.58164 | 449.6 | 60076.85 | 9249.993
| 1789.712 | 178.9136 | 173.2 | 332665.6 | 12.89021 | 4.190001 | 1 | 23348.43 | 1.968297 | 45 | 629.0581 | 319542.1 | 709.8256 | -801.1348 | 438944308.4 | 1386.349 | 8100000 | 0.4075997 | 8100000 | 0.001585433 | 137862 | -87415.42 | 73.16109 | 13.60904 | 0 | 0 | 72.5807 | 449.8 | 60076.85 | 9249.993
| 1792.029 | 179.1956 | 173.4 | 315349.4 | 12.28092 | 1.3 | 1 | 6867.419 | 2.064065 | 45 | 625.0176 | 303532.2 | 709.8256 | -801.1358 | 432934790.9 | 1365.846 | 8100000 | 0.413909 | 8100000 | 0.001767112 | 137645.6 | -87413.25 | 73.44331 | 12.98988 | 0 | 0 | 72.57962 | 450 | 60076.85 | 9249.993
| 1794.241 | 179.46 | 173.6 | 321868.4 | 12.49996 | 0.9200003 | 1 | 4955.781 | 2.026486 | 45 | 625.7906 | 309567.2 | 709.8256 | -801.1369 | 435933310.6 | 1376.073 | 8100000 | 0.4116685 | 8100000 | 0.001698759 | 137491.9 | -87411.19 | 73.70789 | 13.21274 | 0 | 0 | 72.57857 | 450.2 | 60076.85 | 9249.993
| 1796.173 | 179.7421 | 173.8 | 323747.5 | 12.55959 | 0.6200002 | 1 | 3357.596 | 2.009514 | 45 | 623.9986 | 311305 | 709.8256 | -801.1378 | 437019365.8 | 1379.779 | 8100000 | 0.411291 | 8100000 | 0.001681735 | 138141.2 | -87409.4 | 73.9901 | 13.27335 | 0 | 0 | 72.57767 | 450.4 | 60076.85 | 9249.993
| 1798.22 | 180.0242 | 174 | 336025.1 | 12.98046 | 2.210001 | 1 | 12417.56 | 1.951326 | 45 | 628.481 | 322640.5 | 709.8256 | -801.1387 | 441891096.4 | 1396.41 | 8100000 | 0.4073949 | 8100000 | 0.001563537 | 139146.5 | -87407.51 | 74.27231 | 13.70056 | 0 | 0 | 72.57671 | 450.6 | 60076.85 | 9249.993
| 1800.611 | 180.2886 | 174.2 | 359614.6 | 13.79807 | 2.330001 | 1 | 13975.1 | 1.853134 | 45 | 637.1272 | 344327.6 | 709.8256 | -801.1399 | 450141928.2 | 1424.607 | 8100000 | 0.400515 | 8100000 | 0.001367144 | 138226.9 | -87405.26 | 74.53689 | 14.52737 | 0 | 0 | 72.57558 | 450.8 | 60076.85 | 9249.993
| 1802.541 | 180.5707 | 174.4 | 349210.2 | 13.42692 | -2.500001 | 1 | -14584.22 | 1.914555 | 45 | 640.0247 | 334777.2 | 709.8256 | -801.1408 | 447252739.1 | 1414.729 | 8100000 | 0.403733 | 8100000 | 0.001452092 | 138867.2 | -87403.48 | 74.81911 | 14.15255 | 0 | 0 | 72.57468 | 451 | 60076.85 | 9249.993
| 1804.732 | 180.8528 | 174.6 | 325781.3 | 12.60391 | 2.680001 | 1 | 14619.86 | 2.039822 | 45 | 637.9053 | 313185.1 | 709.8256 | -801.1418 | 439539499.5 | 1388.381 | 8100000 | 0.4114596 | 8100000 | 0.001671065 | 139223.5 | -87401.44 | 75.10132 | 13.31839 | 0 | 0 | 72.57366 | 451.2 | 60076.85 | 9249.993
| 1806.781 | 181.1172 | 174.8 | 319108.8 | 12.36688 | 1.550001 | 1 | 8283.355 | 2.068512 | 45 | 633.636 | 307013.6 | 709.8256 | -801.1428 | 437407069.2 | 1381.102 | 8100000 | 0.4140701 | 8100000 | 0.001744227 | 139660.7 | -87399.54 | 75.3659 | 13.07736 | 0 | 0 | 72.57269 | 451.4 | 60076.85 | 9249.993
| 1809.054 | 181.3992 | 175 | 327720.5 | 12.65769 | 3.660001 | 1 | 20094.07 | 2.014769 | 45 | 634.285 | 314976.8 | 709.8256 | -801.1438 | 441160449.8 | 1393.915 | 8100000 | 0.4111866 | 8100000 | 0.001656338 | 139602.4 | -87397.42 | 75.64811 | 13.37303 | 0 | 0 | 72.57162 | 451.6 | 60076.85 | 9249.993
| 1811.028 | 181.6813 | 175.2 | 319868.1 | 12.38051 | 7.210003 | 1 | 38824.33 | 2.03861 | 45 | 630.6675 | 307716.5 | 709.8256 | -801.1448 | 438560065.8 | 1385.037 | 8100000 | 0.4142678 | 8100000 | 0.001741362 | 140239.8 | -87395.59 | 75.93033 | 13.09124 | 0 | 0 | 72.5707 | 451.8 | 60076.85 | 9249.993
| 1813.285 | 181.9634 | 175.4 | 335844.7 | 12.9264 | 1.700001 | 1 | 9544.523 | 1.97032 | 45 | 634.078 | 322474.2 | 709.8256 | -801.1458 | 444970538.1 | 1406.929 | 8100000 | 0.4089336 | 8100000 | 0.001582077 | 140108.2 | -87393.48 | 76.21255 | 13.64575 | 0 | 0 | 72.56963 | 452 | 60076.85 | 9249.993
| 1815.626 | 182.2454 | 175.6 | 323463.1 | 12.49043 | 5.690002 | 1 | 30908.96 | 2.02366 | 45 | 630.9306 | 311042 | 709.8256 | -801.1469 | 440910413.3 | 1393.061 | 8100000 | 0.4133389 | 8100000 | 0.001708158 | 139724.4 | -87391.29 | 76.49476 | 13.20304 | 0 | 0 | 72.56853 | 452.2 | 60076.85 | 9249.993
| 1817.558 | 182.5275 | 175.8 | 329973.8 | 12.70979 | 6.560002 | 1 | 36365.89 | 1.986484 | 45 | 632.3789 | 317057.6 | 709.8256 | -801.1478 | 443729569.6 | 1402.69 | 8100000 | 0.4113486 | 8100000 | 0.001643956 | 139949.3 | -87389.5 | 76.77698 | 13.42594 | 0 | 0 | 72.56764 | 452.4 | 60076.85 | 9249.993
| 1819.869 | 182.8096 | 176 | 338693.8 | 13.00445 | 3.050001 | 1 | 17277.07 | 1.955774 | 45 | 635.1552 | 325100.1 | 709.8256 | -801.1489 | 447348909.6 | 1415.058 | 8100000 | 0.408651 | 8100000 | 0.001562806 | 138802.8 | -87387.34 | 77.05919 | 13.72488 | 0 | 0 | 72.56653 | 452.6 | 60076.85 | 9249.993
| 1821.845 | 183.074 | 176.2 | 324406.2 | 12.50443 | 4.040001 | 1 | 21970.89 | 2.032146 | 45 | 633.8019 | 311914 | 709.8256 | -801.1498 | 442530398.2 | 1398.593 | 8100000 | 0.4136982 | 8100000 | 0.001705961 | 138621.1 | -87385.51 | 77.32377 | 13.21728 | 0 | 0 | 72.56561 | 452.8 | 60076.85 | 9249.993
| 1823.748 | 183.3561 | 176.4 | 350280.5 | 13.39502 | 1.01 | 1 | 5902.709 | 1.903647 | 45 | 637.7439 | 335760.7 | 709.8256 | -801.1507 | 452056899.6 | 1431.157 | 8100000 | 0.4056041 | 8100000 | 0.001465495 | 139684.6 | -87383.76 | 77.60598 | 14.12029 | 0 | 0 | 72.56472 | 453 | 60076.85 | 9249.993
| 1826.025 | 183.6382 | 176.6 | 311257.5 | 12.0408 | 1.790001 | 1 | 9339.778 | 2.11054 | 45 | 631.2291 | 299739.4 | 709.8256 | -801.1518 | 438119590.3 | 1383.534 | 8100000 | 0.4191508 | 8100000 | 0.001858849 | 139744.5 | -87381.63 | 77.8882 | 12.74524 | 0 | 0 | 72.56366 | 453.2 | 60076.85 | 9249.993
| 1828.56 | 183.9202 | 176.8 | 324122.5 | 12.47426 | 7.660003 | 1 | 41805.18 | 2.012347 | 45 | 631.1716 | 311651.7 | 709.8256 | -801.153 | 443814389.3 | 1402.979 | 8100000 | 0.414408 | 8100000 | 0.001716847 | 138853.7 | -87379.24 | 78.17042 | 13.1866 | 0 | 0 | 72.56246 | 453.4 | 60076.85 | 9249.993
| 1830.39 | 184.2023 | 177 | 326540.5 | 12.55239 | 1.620001 | 1 | 8852.133 | 2.014368 | 45 | 630.9215 | 313886.6 | 709.8256 | -801.1539 | 445082867.2 | 1407.313 | 8100000 | 0.4138607 | 8100000 | 0.00169411 | 139120.1 | -87377.56 | 78.45263 | 13.26603 | 0 | 0 | 72.56159 | 453.6 | 60076.85 | 9249.993
| 1832.35 | 184.4668 | 177.2 | 295672.7 | 11.49244 | 2.680001 | 1 | 13312.71 | 2.181256 | 45 | 621.1566 | 285259.9 | 709.8256 | -801.1548 | 432520710.6 | 1364.434 | 8100000 | 0.4264923 | 8100000 | 0.002069266 | 141359.3 | -87375.75 | 78.71721 | 12.18519 | 0 | 0 | 72.56069 | 453.8 | 60076.85 | 9249.993
| 1834.379 | 184.7488 | 177.4 | 318643.8 | 12.26972 | 7.430003 | 1 | 39874.46 | 2.015177 | 45 | 621.4225 | 306583.2 | 709.8256 | -801.1557 | 442804869.7 | 1399.531 | 8100000 | 0.417224 | 8100000 | 0.001784397 | 141900.1 | -87373.87 | 78.99943 | 12.97847 | 0 | 0 | 72.55973 | 454 | 60076.85 | 9249.993
| 1836.674 | 185.0309 | 177.6 | 369440.1 | 14.01981 | 3.030001 | 1 | 18657.57 | 1.801011 | 45 | 635.7882 | 353325 | 709.8256 | -801.1568 | 460787157.1 | 1461.043 | 8100000 | 0.4015539 | 8100000 | 0.001329465 | 142066.1 | -87371.72 | 79.28164 | 14.75089 | 0 | 0 | 72.55866 | 454.2 | 60076.85 | 9249.993
| 1838.825 | 185.313 | 177.8 | 319141.9 | 12.27365 | 6.250002 | 1 | 33536.56 | 2.049524 | 45 | 631.4056 | 307044.3 | 709.8256 | -801.1578 | 443917000.1 | 1403.33 | 8100000 | 0.4174496 | 8100000 | 0.001784263 | 142383.9 | -87369.72 | 79.56386 | 12.98247 | 0 | 0 | 72.55763 | 454.4 | 60076.85 | 9249.993
| 1840.851 | 185.6127 | 178 | 322114.9 | 12.36983 | 7.620003 | 1 | 41335.88 | 2.017602 | 45 | 628.9813 | 309795.2 | 709.8256 | -801.1588 | 445482278.9 | 1408.678 | 8100000 | 0.4166556 | 8100000 | 0.001754311 | 142538.1 | -87367.84 | 79.86371 | 13.08037 | 0 | 0 | 72.5567 | 454.6 | 60076.85 | 9249.993
| 1843.245 | 185.8947 | 178.2 | 357911.2 | 13.5965 | 5.500002 | 1 | 32924.92 | 1.859605 | 45 | 638.8598 | 342765.6 | 709.8256 | -801.1599 | 458644561.5 | 1453.704 | 8100000 | 0.4053133 | 8100000 | 0.001423106 | 143099 | -87365.59 | 80.14593 | 14.32391 | 0 | 0 | 72.55556 | 454.8 | 60076.85 | 9249.993
| 1845.381 | 186.1768 | 178.4 | 341541.2 | 13.02338 | 3.060001 | 1 | 17474.03 | 1.953353 | 45 | 639.5048 | 327722.6 | 709.8256 | -801.1609 | 453633357.2 | 1436.55 | 8100000 | 0.4104125 | 8100000 | 0.001565164 | 142905.2 | -87363.6 | 80.42815 | 13.74406 | 0 | 0 | 72.55456 | 455 | 60076.85 | 9249.993
| 1847.386 | 186.4589 | 178.6 | 319253.8 | 12.25287 | -1.12 | 1 | -5991.643 | 2.074983 | 45 | 635.7857 | 307147.9 | 709.8256 | -801.1618 | 445679419.6 | 1409.352 | 8100000 | 0.4183699 | 8100000 | 0.001794038 | 143412.9 | -87361.74 | 80.71036 | 12.96132 | 0 | 0 | 72.55362 | 455.2 | 60076.85 | 9249.993
| 1849.571 | 186.7409 | 178.8 | 317875.9 | 12.19952 | 1.430001 | 1 | 7613.098 | 2.062861 | 45 | 629.5152 | 305872.2 | 709.8256 | -801.1629 | 445568493.5 | 1408.973 | 8100000 | 0.4191072 | 8100000 | 0.001812363 | 144226.7 | -87359.71 | 80.99258 | 12.90698 | 0 | 0 | 72.55259 | 455.4 | 60076.85 | 9249.993
| 1851.67 | 187.0318 | 179 | 340530.6 | 12.96938 | 3.790001 | 1 | 21592.63 | 1.937594 | 45 | 633.0224 | 326792 | 709.8256 | -801.1639 | 454566396.9 | 1439.743 | 8100000 | 0.4114511 | 8100000 | 0.001581699 | 144004.6 | -87357.75 | 81.28362 | 13.68932 | 0 | 0 | 72.5516 | 455.6 | 60076.85 | 9249.993
| 1853.78 | 187.3227 | 179.2 | 384880.7 | 14.50043 | 5.630002 | 1 | 36138.81 | 1.759796 | 45 | 648.3057 | 367422.2 | 709.8255 | -801.1648 | 468870589.4 | 1488.752 | 8100000 | 0.399519 | 8100000 | 0.001240106 | 142685.1 | -87355.79 | 81.57465 | 15.23435 | 0 | 0 | 72.55062 | 455.8 | 60076.85 | 9249.993
| 1855.924 | 187.6048 | 179.4 | 371863.4 | 14.03942 | 7.530003 | 1 | 46888.82 | 1.832936 | 45 | 655.8712 | 355540.8 | 709.8255 | -801.1658 | 465603747.5 | 1477.55 | 8100000 | 0.402928 | 8100000 | 0.001330448 | 142390.7 | -87353.8 | 81.85687 | 14.77065 | 0 | 0 | 72.54961 | 456 | 60076.85 | 9249.993
| 1858.155 | 187.8869 | 179.6 | 332773.4 | 12.68349 | 4.600002 | 1 | 25650.77 | 2.039829 | 45 | 652.4814 | 319641.5 | 709.8255 | -801.1669 | 453092185.2 | 1434.699 | 8100000 | 0.4146769 | 8100000 | 0.001663872 | 142216.9 | -87351.71 | 82.13909 | 13.39922 | 0 | 0 | 72.54855 | 456.2 | 60076.85 | 9249.993
| 1860.226 | 188.1778 | 179.8 | 322982.8 | 12.3432 | 4.030001 | 1 | 21823.59 | 2.072156 | 45 | 643.5383 | 310597.8 | 709.8255 | -801.1679 | 449747342.0 | 1423.258 | 8100000 | 0.4184077 | 8100000 | 0.00176901 | 142663.3 | -87349.79 | 82.43012 | 13.05327 | 0 | 0 | 72.5476 | 456.4 | 60076.85 | 9249.993
| 1862.333 | 188.4686 | 180 | 339789.9 | 12.91156 | 4.510002 | 1 | 25656.96 | 1.983661 | 45 | 647.3064 | 326109.8 | 709.8255 | -801.1689 | 456492674.2 | 1446.336 | 8100000 | 0.4128624 | 8100000 | 0.001600807 | 142626.9 | -87347.83 | 82.72116 | 13.63069 | 0 | 0 | 72.54659 | 456.6 | 60076.85 | 9249.993
| 1864.512 | 188.7507 | 180.2 | 350910.1 | 13.28677 | 3.110001 | 1 | 18228.31 | 1.936384 | 45 | 650.6886 | 336339.2 | 709.8255 | -801.1699 | 460802493.6 | 1461.095 | 8100000 | 0.4096131 | 8100000 | 0.001503202 | 142414.7 | -87345.8 | 83.00338 | 14.0108 | 0 | 0 | 72.54557 | 456.8 | 60076.85 | 9249.993
| 1866.448 | 189.0328 | 180.4 | 360586.3 | 13.61437 | 5.730002 | 1 | 34598.52 | 1.894965 | 45 | 655.8487 | 345218.3 | 709.8255 | -801.1708 | 464355241.7 | 1473.27 | 8100000 | 0.4070866 | 8100000 | 0.001425737 | 144224.4 | -87344.01 | 83.28559 | 14.34196 | 0 | 0 | 72.54468 | 457 | 60076.85 | 9249.993
| 1868.863 | 189.3149 | 180.6 | 364671.8 | 13.74727 | 2.550001 | 1 | 15502.9 | 1.902037 | 45 | 662.8694 | 348961.1 | 709.8255 | -801.1719 | 466175362.9 | 1479.509 | 8100000 | 0.4061022 | 8100000 | 0.00139605 | 144185.3 | -87341.74 | 83.56781 | 14.47611 | 0 | 0 | 72.54352 | 457.2 | 60076.85 | 9249.993
| 1870.965 | 189.6146 | 180.8 | 326421 | 12.42933 | 4.415002 | 1 | 24151.8 | 2.088119 | 45 | 655.4742 | 313776.2 | 709.8255 | -801.1729 | 453267245.7 | 1435.298 | 8100000 | 0.4183284 | 8100000 | 0.001745164 | 144062.3 | -87339.78 | 83.86767 | 13.14091 | 0 | 0 | 72.54254 | 457.4 | 60076.85 | 9249.993
| 1873.116 | 189.8966 | 181 | 333822.4 | 12.67511 | 3.960001 | 1 | 22136.3 | 2.034174 | 45 | 652.102 | 320609.2 | 709.8255 | -801.1739 | 456533029.2 | 1446.474 | 8100000 | 0.4159538 | 8100000 | 0.001671118 | 143780.8 | -87337.78 | 84.14988 | 13.39071 | 0 | 0 | 72.54152 | 457.6 | 60076.85 | 9249.993
| 1875.315 | 190.1787 | 181.2 | 340691.7 | 12.90297 | 6.900002 | 1 | 39464.66 | 1.991341 | 45 | 654.1923 | 326940.3 | 709.8255 | -801.175 | 459506209.8 | 1456.655 | 8100000 | 0.4138762 | 8100000 | 0.001606791 | 143354.4 | -87335.73 | 84.4321 | 13.62198 | 0 | 0 | 72.54049 | 457.8 | 60076.85 | 9249.993
| 1877.353 | 190.4784 | 181.4 | 360860 | 13.58869 | 3.160001 | 1 | 19026.05 | 1.909716 | 45 | 659.22 | 345469.1 | 709.8255 | -801.1759 | 466746914.5 | 1481.469 | 8100000 | 0.4080979 | 8100000 | 0.001434462 | 144767.5 | -87333.84 | 84.73196 | 14.31602 | 0 | 0 | 72.53955 | 458 | 60076.85 | 9249.993
| 1879.565 | 190.7605 | 181.6 | 309771.6 | 11.8416 | 3.780001 | 1 | 19657.08 | 2.173181 | 45 | 648.0616 | 298361.3 | 709.8255 | -801.177 | 448124182.0 | 1417.708 | 8100000 | 0.4256867 | 8100000 | 0.001949512 | 143572.4 | -87331.77 | 85.01418 | 12.542 | 0 | 0 | 72.5385 | 458.2 | 60076.85 | 9249.993
| 1881.674 | 191.0426 | 181.8 | 344034.6 | 12.99812 | 4.250002 | 1 | 24462.5 | 1.97235 | 45 | 651.1203 | 330017.6 | 709.8255 | -801.178 | 462000049.7 | 1465.198 | 8100000 | 0.413512 | 8100000 | 0.001582875 | 143941.4 | -87329.81 | 85.29639 | 13.71846 | 0 | 0 | 72.53751 | 458.4 | 60076.85 | 9249.993
| 1883.548 | 191.3423 | 182 | 357052.3 | 13.43851 | 3.510001 | 1 | 20924.51 | 1.924668 | 45 | 657.8855 | 341977.7 | 709.8255 | -801.1788 | 466792965.6 | 1481.627 | 8100000 | 0.4099082 | 8100000 | 0.001471865 | 145761.4 | -87328.08 | 85.59625 | 14.16426 | 0 | 0 | 72.53664 | 458.6 | 60076.85 | 9249.993
| 1885.924 | 191.6243 | 182.2 | 360732.3 | 13.55699 | 1.680001 | 1 | 10103.15 | 1.923051 | 45 | 662.8741 | 345352.1 | 709.8255 | -801.1799 | 468510434.3 | 1487.517 | 8100000 | 0.4090076 | 8100000 | 0.001444113 | 144964.5 | -87325.86 | 85.87847 | 14.284 | 0 | 0 | 72.53551 | 458.8 | 60076.85 | 9249.993
| 1888.005 | 191.9152 | 182.4 | 360414.6 | 13.5396 | 5.380002 | 1 | 32418.38 | 1.922648 | 45 | 664.8189 | 345060.9 | 709.8255 | -801.1809 | 468838142.8 | 1488.641 | 8100000 | 0.4093422 | 8100000 | 0.001448856 | 145278.2 | -87323.92 | 86.16951 | 14.26643 | 0 | 0 | 72.53453 | 459 | 60076.85 | 9249.993
| 1890.305 | 192.2061 | 182.6 | 359214.3 | 13.49101 | 5.490002 | 1 | 32979.53 | 1.942044 | 45 | 669.5017 | 343960.5 | 709.8255 | -801.182 | 468942673.8 | 1489 | 8100000 | 0.4098712 | 8100000 | 0.001460766 | 145453 | -87321.77 | 86.46054 | 14.21733 | 0 | 0 | 72.53345 | 459.2 | 60076.85 | 9249.993
| 1892.502 | 192.497 | 182.8 | 312719.8 | 11.90576 | -2.840001 | 1 | -14899.5 | 2.188134 | 45 | 657.8918 | 301095.3 | 709.8255 | -801.183 | 451962453.4 | 1430.834 | 8100000 | 0.4259137 | 8100000 | 0.00193034 | 145423.9 | -87319.72 | 86.75158 | 12.60749 | 0 | 0 | 72.53241 | 459.4 | 60076.85 | 9249.993
| 1895.224 | 192.7879 | 183 | 338192 | 12.75803 | 4.430002 | 1 | 25085.92 | 2.016801 | 45 | 655.0708 | 324637.7 | 709.8255 | -801.1843 | 462725134.2 | 1467.683 | 8100000 | 0.4166358 | 8100000 | 0.001653004 | 143220.2 | -87317.14 | 87.04262 | 13.47492 | 0 | 0 | 72.53113 | 459.6 | 60076.85 | 9249.993
| 1897.61 | 193.0787 | 183.2 | 394525.3 | 14.68254 | 3.050001 | 1 | 19999.91 | 1.786067 | 45 | 671.4417 | 376201.7 | 709.8255 | -801.1855 | 481048360.3 | 1530.564 | 8100000 | 0.4013707 | 8100000 | 0.001216481 | 141611.6 | -87314.9 | 87.33366 | 15.41718 | 0 | 0 | 72.52998 | 459.8 | 60076.85 | 9249.993
| 1899.824 | 193.3696 | 183.4 | 340239.8 | 12.81368 | 7.220003 | 1 | 41261.39 | 2.02852 | 45 | 666.0165 | 326524.1 | 709.8255 | -801.1865 | 464444101.0 | 1473.574 | 8100000 | 0.4163464 | 8100000 | 0.001638094 | 140683.8 | -87312.84 | 87.6247 | 13.5314 | 0 | 0 | 72.52894 | 460 | 60076.85 | 9249.993
| 1902.222 | 193.6517 | 183.6 | 371862.6 | 13.88541 | 5.660002 | 1 | 35155.04 | 1.888706 | 45 | 673.28 | 355540.1 | 709.8255 | -801.1877 | 475542721.4 | 1511.651 | 8100000 | 0.4072225 | 8100000 | 0.001373336 | 134883.5 | -87310.59 | 87.90692 | 14.61545 | 0 | 0 | 72.5278 | 460.2 | 60076.85 | 9249.993
| 1904.118 | 193.9338 | 183.8 | 335419.5 | 12.63766 | 6.350002 | 1 | 35751.05 | 2.064484 | 45 | 667.374 | 322082.1 | 709.8255 | -801.1885 | 463541648.0 | 1470.481 | 8100000 | 0.418374 | 8100000 | 0.001690431 | 133692.2 | -87308.84 | 88.18914 | 13.35268 | 0 | 0 | 72.52693 | 460.4 | 60076.85 | 9249.993
| 1906.152 | 194.1982 | 184 | 325130.6 | 12.28448 | 1.570001 | 1 | 8542.988 | 2.118228 | 45 | 660.6745 | 312583.6 | 709.8255 | -801.1895 | 459951980.9 | 1458.182 | 8100000 | 0.4222141 | 8100000 | 0.001801566 | 133529.5 | -87306.95 | 88.45372 | 12.9935 | 0 | 0 | 72.52597 | 460.6 | 60076.85 | 9249.993
| 1908.349 | 194.4626 | 184.2 | 333419 | 12.55748 | 4.280002 | 1 | 23903.86 | 2.056403 | 45 | 658.7261 | 320237.1 | 709.8255 | -801.1905 | 463669773.1 | 1470.92 | 8100000 | 0.419399 | 8100000 | 0.001715443 | 133632.8 | -87304.91 | 88.7183 | 13.2712 | 0 | 0 | 72.52494 | 460.8 | 60076.85 | 9249.993
| 1910.418 | 194.7271 | 184.4 | 385744.3 | 14.33525 | 3.790001 | 1 | 24336.3 | 1.821224 | 45 | 670.599 | 368209.2 | 709.8255 | -801.1915 | 481411311.6 | 1531.812 | 8100000 | 0.4044921 | 8100000 | 0.001283358 | 133837.7 | -87302.99 | 88.98288 | 15.06835 | 0 | 0 | 72.52398 | 461 | 60076.85 | 9249.993
| 1912.283 | 194.9915 | 184.6 | 337836 | 12.69537 | 7.100003 | 1 | 40292.6 | 2.045898 | 45 | 666.9796 | 324309.6 | 709.8255 | -801.1923 | 466143445.7 | 1479.4 | 8100000 | 0.418308 | 8100000 | 0.001675423 | 135000.4 | -87301.27 | 89.24746 | 13.41129 | 0 | 0 | 72.52311 | 461.2 | 60076.85 | 9249.993
| 1914.207 | 195.2736 | 184.8 | 322084.3 | 12.15967 | 1.840001 | 1 | 9923.045 | 2.127524 | 45 | 657.671 | 309766.9 | 709.8255 | -801.1933 | 460335591.7 | 1459.496 | 8100000 | 0.4241984 | 8100000 | 0.001845972 | 138403.6 | -87299.5 | 89.52968 | 12.86639 | 0 | 0 | 72.52221 | 461.4 | 60076.85 | 9249.993
| 1916.506 | 195.538 | 185 | 318334.4 | 12.02729 | 5.070002 | 1 | 27101.02 | 2.121463 | 45 | 650.6431 | 306296.8 | 709.8255 | -801.1943 | 459261058.2 | 1455.816 | 8100000 | 0.4257666 | 8100000 | 0.001892277 | 139430.7 | -87297.35 | 89.79426 | 12.73146 | 0 | 0 | 72.52113 | 461.6 | 60076.85 | 9249.993
| 1918.561 | 195.8201 | 185.2 | 338447.3 | 12.6977 | 3.340001 | 1 | 18910.35 | 2.007106 | 45 | 651.553 | 324872.9 | 709.8255 | -801.1953 | 467666674.4 | 1484.623 | 8100000 | 0.4187173 | 8100000 | 0.001676471 | 140022.1 | -87295.44 | 90.07648 | 13.41366 | 0 | 0 | 72.52015 | 461.8 | 60076.85 | 9249.993
| 1920.617 | 196.1022 | 185.4 | 365082.7 | 13.59483 | 10.62 | 1 | 65350.2 | 1.868908 | 45 | 662.7341 | 349337.4 | 709.8255 | -801.1962 | 477321287.9 | 1517.759 | 8100000 | 0.410839 | 8100000 | 0.001442848 | 140641.8 | -87293.53 | 90.3587 | 14.32222 | 0 | 0 | 72.51921 | 462 | 60076.85 | 9249.993
| 1923.135 | 196.3666 | 185.6 | 318154.7 | 12.00277 | 8.000003 | 1 | 42908.71 | 2.118231 | 45 | 653.1138 | 306130.4 | 709.8255 | -801.1975 | 460550133.3 | 1460.231 | 8100000 | 0.426374 | 8100000 | 0.001902443 | 139272.4 | -87291.16 | 90.62328 | 12.70645 | 0 | 0 | 72.518 | 462.2 | 60076.85 | 9249.993
| 1924.99 | 196.6487 | 185.8 | 303279.9 | 11.503 | 1.850001 | 1 | 9413.955 | 2.198241 | 45 | 641.1941 | 292334.3 | 709.8255 | -801.1983 | 454257214.5 | 1438.685 | 8100000 | 0.4329017 | 8100000 | 0.002096644 | 139812.4 | -87289.46 | 90.9055 | 12.19599 | 0 | 0 | 72.51714 | 462.4 | 60076.85 | 9249.993
| 1927.376 | 196.9308 | 186 | 339016 | 12.69077 | 3.440001 | 1 | 19509.45 | 1.982054 | 45 | 644.5274 | 325396.9 | 709.8255 | -801.1994 | 469732607.5 | 1491.709 | 8100000 | 0.4192401 | 8100000 | 0.001680327 | 138284.5 | -87287.22 | 91.18772 | 13.40662 | 0 | 0 | 72.51601 | 462.6 | 60076.85 | 9249.993
| 1928.966 | 197.2129 | 186.2 | 341005.5 | 12.75381 | -3.470001 | 1 | -19796.16 | 1.975992 | 45 | 646.2043 | 327229.3 | 709.8255 | -801.2002 | 470755810.1 | 1495.22 | 8100000 | 0.4189282 | 8100000 | 0.001663156 | 139305.5 | -87285.78 | 91.46994 | 13.47063 | 0 | 0 | 72.51529 | 462.8 | 60076.85 | 9249.993
| 1931.266 | 197.4949 | 186.4 | 321052.4 | 12.0779 | 0.8300003 | 1 | 4459.721 | 2.082268 | 45 | 641.4289 | 308812.3 | 709.8255 | -801.2013 | 463373415.0 | 1469.905 | 8100000 | 0.4262112 | 8100000 | 0.001878992 | 139813.3 | -87283.62 | 91.75216 | 12.78306 | 0 | 0 | 72.51419 | 463 | 60076.85 | 9249.993
| 1933.288 | 197.777 | 186.6 | 336347.7 | 12.58459 | 0.8500003 | 1 | 4776.834 | 1.991348 | 45 | 641.557 | 322937.9 | 709.8255 | -801.2022 | 469898221.2 | 1492.278 | 8100000 | 0.4208933 | 8100000 | 0.001714429 | 140882.5 | -87281.75 | 92.03438 | 13.29875 | 0 | 0 | 72.51326 | 463.2 | 60076.85 | 9249.993
| 1935.318 | 198.0415 | 186.8 | 365188.5 | 13.55231 | 8.100003 | 1 | 49615.32 | 1.847897 | 45 | 650.73 | 349434.3 | 709.8255 | -801.2032 | 480474824.0 | 1528.593 | 8100000 | 0.4121786 | 8100000 | 0.001456272 | 141088.4 | -87279.87 | 92.29896 | 14.27928 | 0 | 0 | 72.51231 | 463.4 | 60076.85 | 9249.993
| 1937.254 | 198.3235 | 187 | 343297.7 | 12.80695 | 9.120003 | 1 | 52738.43 | 1.962255 | 45 | 652.9297 | 329339.5 | 709.8255 | -801.204 | 473307805.5 | 1503.978 | 8100000 | 0.419016 | 8100000 | 0.001650263 | 146271 | -87278.08 | 92.58118 | 13.52457 | 0 | 0 | 72.51141 | 463.6 | 60076.85 | 9249.993
| 1939.396 | 198.6056 | 187.2 | 354839.7 | 13.18966 | 2.800001 | 1 | 16584.51 | 1.933969 | 45 | 656.6822 | 339947.5 | 709.8255 | -801.2051 | 477862164.6 | 1519.617 | 8100000 | 0.4156128 | 8100000 | 0.001546849 | 148052.7 | -87276.09 | 92.8634 | 13.9125 | 0 | 0 | 72.5104 | 463.8 | 60076.85 | 9249.993
| 1941.552 | 198.9053 | 187.4 | 339079.5 | 12.65292 | 4.220002 | 1 | 23952.54 | 2.008725 | 45 | 653.9139 | 325455.4 | 709.8255 | -801.2061 | 472614851.0 | 1501.6 | 8100000 | 0.4208614 | 8100000 | 0.00169654 | 148381.6 | -87274.08 | 93.16326 | 13.36818 | 0 | 0 | 72.50938 | 464 | 60076.85 | 9249.993
| 1943.956 | 199.205 | 187.6 | 349373.1 | 12.99169 | 1.630001 | 1 | 9505.551 | 1.96468 | 45 | 656.7157 | 334926.8 | 709.8255 | -801.2072 | 476902884.7 | 1516.322 | 8100000 | 0.4177056 | 8100000 | 0.00160045 | 147929.6 | -87271.82 | 93.46312 | 13.71194 | 0 | 0 | 72.50825 | 464.2 | 60076.85 | 9249.993
| 1945.899 | 199.5047 | 187.8 | 347686 | 12.92958 | 2.480001 | 1 | 14401.71 | 1.978823 | 45 | 658.7239 | 333376.1 | 709.8255 | -801.2081 | 476676232.7 | 1515.543 | 8100000 | 0.418533 | 8100000 | 0.001618451 | 147685.5 | -87270.02 | 93.76298 | 13.64897 | 0 | 0 | 72.50734 | 464.4 | 60076.85 | 9249.993
| 1948.081 | 199.7868 | 188 | 350564.9 | 13.01991 | 6.430002 | 1 | 37776.27 | 1.958619 | 45 | 660.7263 | 336022 | 709.8255 | -801.2092 | 478164917.4 | 1520.657 | 8100000 | 0.4178199 | 8100000 | 0.001594228 | 148026.9 | -87267.99 | 94.0452 | 13.74055 | 0 | 0 | 72.5063 | 464.6 | 60076.85 | 9249.993
| 1950.206 | 200.0865 | 188.2 | 328822.6 | 12.2859 | 2.410001 | 1 | 13263.12 | 2.077422 | 45 | 655.3694 | 315994.7 | 709.8255 | -801.2101 | 470352391.1 | 1493.836 | 8100000 | 0.4253971 | 8100000 | 0.001814743 | 148399.9 | -87266.01 | 94.34506 | 12.99494 | 0 | 0 | 72.50532 | 464.8 | 60076.85 | 9249.993
| 1952.248 | 200.3862 | 188.4 | 349447.5 | 12.97048 | 7.850003 | 1 | 46073.53 | 1.955387 | 45 | 659.6603 | 334995.3 | 709.8255 | -801.2111 | 478605386.8 | 1522.17 | 8100000 | 0.4186878 | 8100000 | 0.001609254 | 149206.3 | -87264.11 | 94.64491 | 13.69045 | 0 | 0 | 72.50436 | 465 | 60076.85 | 9249.993
| 1954.314 | 200.686 | 188.6 | 344616.4 | 12.80261 | 6.120002 | 1 | 35354.21 | 1.989735 | 45 | 659.8793 | 330553 | 709.8255 | -801.2121 | 477261893.2 | 1517.555 | 8100000 | 0.4204944 | 8100000 | 0.001657165 | 148834.8 | -87262.19 | 94.94477 | 13.52016 | 0 | 0 | 72.50338 | 465.2 | 60076.85 | 9249.993
| 1956.693 | 200.9857 | 188.8 | 309386.7 | 11.62451 | 0.2100001 | 1 | 1086.8 | 2.178445 | 45 | 647.4447 | 298004.2 | 709.8255 | -801.2132 | 463247679.8 | 1469.474 | 8100000 | 0.4338622 | 8100000 | 0.002059123 | 148840.7 | -87259.96 | 95.24463 | 12.32025 | 0 | 0 | 72.50226 | 465.4 | 60076.85 | 9249.993
| 1959.049 | 201.2854 | 189 | 345953.6 | 12.83346 | 4.930002 | 1 | 28547.22 | 1.962257 | 45 | 651.8832 | 331783 | 709.8255 | -801.2143 | 478753379.0 | 1522.678 | 8100000 | 0.4204364 | 8100000 | 0.001649291 | 147370.1 | -87257.75 | 95.54449 | 13.55147 | 0 | 0 | 72.50114 | 465.6 | 60076.85 | 9249.993
| 1960.834 | 201.5851 | 189.2 | 335314.3 | 12.47353 | 4.470002 | 1 | 25106.01 | 2.024083 | 45 | 652.0865 | 321985.2 | 709.8255 | -801.2151 | 475046494.5 | 1509.947 | 8100000 | 0.4243481 | 8100000 | 0.001758227 | 148722.9 | -87256.11 | 95.84435 | 13.18586 | 0 | 0 | 72.50031 | 465.8 | 60076.85 | 9249.993
| 1963.033 | 201.8672 | 189.4 | 334680.1 | 12.44618 | 2.020001 | 1 | 11305.1 | 2.024892 | 45 | 649.5821 | 321400.3 | 709.8255 | -801.2162 | 475254082.8 | 1510.66 | 8100000 | 0.4247563 | 8100000 | 0.001767367 | 148516.3 | -87254.06 | 96.12657 | 13.15804 | 0 | 0 | 72.49929 | 466 | 60076.85 | 9249.993
| 1965.391 | 202.1669 | 189.6 | 315565.8 | 11.80604 | 2.310001 | 1 | 12217.43 | 2.12349 | 45 | 643.7952 | 303732.8 | 709.8255 | -801.2173 | 467748595.4 | 1484.904 | 8100000 | 0.4322127 | 8100000 | 0.001990906 | 147529.3 | -87251.84 | 96.42643 | 12.5057 | 0 | 0 | 72.49816 | 466.2 | 60076.85 | 9249.993
| 1967.47 | 202.4666 | 189.8 | 356062.9 | 13.14813 | 3.910001 | 1 | 23254.36 | 1.907302 | 45 | 650.5096 | 341070 | 709.8255 | -801.2183 | 484084354.5 | 1541.001 | 8100000 | 0.4182465 | 8100000 | 0.001566104 | 147410.1 | -87249.91 | 96.72629 | 13.87045 | 0 | 0 | 72.49719 | 466.4 | 60076.85 | 9249.993
| 1969.542 | 202.7663 | 190 | 349971.4 | 12.93826 | 1.06 | 1 | 6189.856 | 1.95741 | 45 | 655.2091 | 335476.7 | 709.8255 | -801.2192 | 482341143.8 | 1535.008 | 8100000 | 0.4203794 | 8100000 | 0.001623497 | 147959.2 | -87247.98 | 97.02615 | 13.65777 | 0 | 0 | 72.49621 | 466.6 | 60076.85 | 9249.993
| 1971.598 | 203.0484 | 190.2 | 352201.3 | 13.00693 | 3.570001 | 1 | 21005.36 | 1.940842 | 45 | 654.7987 | 337525.2 | 709.8255 | -801.2202 | 483564717.5 | 1539.214 | 8100000 | 0.4198991 | 8100000 | 0.001605234 | 147686.9 | -87246.07 | 97.30837 | 13.72739 | 0 | 0 | 72.49525 | 466.8 | 60076.85 | 9249.993
| 1973.799 | 203.3481 | 190.4 | 364333.2 | 13.40709 | 4.850002 | 1 | 29512.98 | 1.895989 | 45 | 661.8894 | 348651.1 | 709.8255 | -801.2212 | 488211571.8 | 1555.196 | 8100000 | 0.4165163 | 8100000 | 0.001502322 | 150339.7 | -87244.02 | 97.60823 | 14.13251 | 0 | 0 | 72.49422 | 467 | 60076.85 | 9249.993
| 1975.868 | 203.6478 | 190.6 | 382052.5 | 13.99764 | 1.25 | 1 | 7940.93 | 1.840629 | 45 | 670.2269 | 364843.9 | 709.8255 | -801.2222 | 494281694.3 | 1576.091 | 8100000 | 0.4120076 | 8100000 | 0.001368215 | 151454.1 | -87242.1 | 97.90809 | 14.72856 | 0 | 0 | 72.49324 | 467.2 | 60076.85 | 9249.993
| 1978.198 | 203.9475 | 190.8 | 352532.2 | 12.99894 | 3.760001 | 1 | 22146.54 | 1.984889 | 45 | 670.4058 | 337829 | 709.8255 | -801.2233 | 485045711.7 | 1544.306 | 8100000 | 0.4204707 | 8100000 | 0.001609317 | 151082.7 | -87239.91 | 98.20795 | 13.7193 | 0 | 0 | 72.49214 | 467.4 | 60076.85 | 9249.993
| 1980.407 | 204.2472 | 191 | 337190.2 | 12.48198 | 3.410001 | 1 | 19238.63 | 2.054393 | 45 | 664.5672 | 323714.5 | 709.8255 | -801.2244 | 479751403.0 | 1526.107 | 8100000 | 0.4257355 | 8100000 | 0.00176168 | 150258.1 | -87237.85 | 98.50781 | 13.19445 | 0 | 0 | 72.4911 | 467.6 | 60076.85 | 9249.993
| 1982.602 | 204.5469 | 191.2 | 335826.8 | 12.43077 | 4.210002 | 1 | 23674.91 | 2.053989 | 45 | 662.4663 | 322457.7 | 709.8255 | -801.2254 | 479658721.1 | 1525.789 | 8100000 | 0.4264426 | 8100000 | 0.001778619 | 150181.6 | -87235.8 | 98.80768 | 13.14237 | 0 | 0 | 72.49006 | 467.8 | 60076.85 | 9249.993
| 1984.675 | 204.8643 | 191.4 | 367403 | 13.47781 | 5.710002 | 1 | 35059.83 | 1.897202 | 45 | 668.5905 | 351461.3 | 709.8255 | -801.2264 | 491488732.6 | 1566.474 | 8100000 | 0.416824 | 8100000 | 0.001488337 | 149931.2 | -87233.87 | 99.12517 | 14.20399 | 0 | 0 | 72.4891 | 468 | 60076.85 | 9249.993
| 1986.636 | 205.164 | 191.6 | 375925.7 | 13.7582 | 7.370003 | 1 | 46361.36 | 1.871745 | 45 | 676.5186 | 359252.6 | 709.8255 | -801.2273 | 494638180.1 | 1577.318 | 8100000 | 0.4147759 | 8100000 | 0.001423698 | 151288.2 | -87232.05 | 99.42503 | 14.48714 | 0 | 0 | 72.48819 | 468.2 | 60076.85 | 9249.993
| 1988.989 | 205.4637 | 191.8 | 368048.8 | 13.48662 | 3.780001 | 1 | 23204.41 | 1.929934 | 45 | 679.3692 | 352052.2 | 709.8255 | -801.2284 | 492600303.8 | 1570.301 | 8100000 | 0.4171003 | 8100000 | 0.001487459 | 150389.5 | -87229.85 | 99.72489 | 14.21289 | 0 | 0 | 72.48706 | 468.4 | 60076.85 | 9249.993
| 1991.254 | 205.7634 | 192 | 333951.6 | 12.34559 | 1.820001 | 1 | 10163.39 | 2.099248 | 45 | 671.9455 | 320728.4 | 709.8255 | -801.2295 | 480634853.0 | 1529.143 | 8100000 | 0.4281076 | 8100000 | 0.001809346 | 149823.2 | -87227.73 | 100.0248 | 13.0557 | 0 | 0 | 72.486 | 468.6 | 60076.85 | 9249.993
| 1993.246 | 206.0631 | 192.2 | 318969.6 | 11.8473 | 4.320002 | 1 | 23119.48 | 2.159862 | 45 | 662.9818 | 306884.8 | 709.8255 | -801.2304 | 474690572.4 | 1508.725 | 8100000 | 0.4340999 | 8100000 | 0.001986197 | 149906.1 | -87225.88 | 100.3246 | 12.54782 | 0 | 0 | 72.48506 | 468.8 | 60076.85 | 9249.993
| 1995.315 | 206.3629 | 192.4 | 350261.5 | 12.87516 | 7.680003 | 1 | 45164.37 | 1.970344 | 45 | 665.9242 | 335743.2 | 709.8255 | -801.2314 | 487700864.0 | 1553.439 | 8100000 | 0.4231341 | 8100000 | 0.001649558 | 150868.2 | -87223.96 | 100.6245 | 13.59377 | 0 | 0 | 72.4841 | 469 | 60076.85 | 9249.993
| 1997.659 | 206.6626 | 192.6 | 344033.9 | 12.66186 | 4.350002 | 1 | 25040.29 | 2.015198 | 45 | 665.3517 | 330017 | 709.8255 | -801.2325 | 485866966.9 | 1547.131 | 8100000 | 0.425348 | 8100000 | 0.0017123 | 151260 | -87221.76 | 100.9243 | 13.37725 | 0 | 0 | 72.48299 | 469.2 | 60076.85 | 9249.993
| 1999.783 | 206.9623 | 192.8 | 342583.8 | 12.60807 | 6.170002 | 1 | 35443.09 | 2.013178 | 45 | 663.929 | 328682.4 | 709.8255 | -801.2335 | 485739447.0 | 1546.692 | 8100000 | 0.4260767 | 8100000 | 0.001729332 | 150218.2 | -87219.78 | 101.2242 | 13.32262 | 0 | 0 | 72.48199 | 469.4 | 60076.85 | 9249.993
| 2002.15 | 207.262 | 193 | 333355.4 | 12.29681 | 2.760001 | 1 | 15394.15 | 2.064094 | 45 | 659.99 | 320178.4 | 709.8255 | -801.2346 | 482583630.3 | 1535.841 | 8100000 | 0.4294841 | 8100000 | 0.001829049 | 149228.9 | -87217.56 | 101.5241 | 13.00605 | 0 | 0 | 72.48087 | 469.6 | 60076.85 | 9249.993
| 2004.219 | 207.5617 | 193.2 | 340256.2 | 12.51895 | 3.120001 | 1 | 17752.87 | 2.022473 | 45 | 659.7742 | 326539.2 | 709.8255 | -801.2356 | 485743821.0 | 1546.707 | 8100000 | 0.4273069 | 8100000 | 0.00175815 | 149257.1 | -87215.64 | 101.8239 | 13.23204 | 0 | 0 | 72.47989 | 469.8 | 60076.85 | 9249.993
| 2006.211 | 207.8614 | 193.4 | 319685.2 | 11.8379 | 3.810001 | 1 | 20425.3 | 2.118242 | 45 | 651.2013 | 307547.1 | 709.8255 | -801.2365 | 477553250.9 | 1518.556 | 8100000 | 0.4352633 | 8100000 | 0.001994571 | 149166.7 | -87213.79 | 102.1238 | 12.53822 | 0 | 0 | 72.47897 | 470 | 60076.85 | 9249.993
| 2008.28 | 208.1611 | 193.6 | 328080.5 | 12.10775 | 0.5200002 | 1 | 2851.952 | 2.064499 | 45 | 649.3281 | 315309.3 | 709.8255 | -801.2375 | 481587929.9 | 1532.419 | 8100000 | 0.4322391 | 8100000 | 0.001896529 | 149322.4 | -87211.87 | 102.4236 | 12.81348 | 0 | 0 | 72.47799 | 470.2 | 60076.85 | 9249.993
| 2010.602 | 208.4608 | 193.8 | 371222.9 | 13.52858 | 1.630001 | 1 | 10075.49 | 1.861645 | 45 | 659.5761 | 354955.3 | 709.8255 | -801.2386 | 498156260.5 | 1589.438 | 8100000 | 0.4184648 | 8100000 | 0.00148346 | 148596.7 | -87209.69 | 102.7235 | 14.2553 | 0 | 0 | 72.47689 | 470.4 | 60076.85 | 9249.993
| 2012.897 | 208.7605 | 194 | 338931.7 | 12.45189 | 4.350002 | 1 | 24682.93 | 2.020049 | 45 | 657.4361 | 325319.2 | 709.8255 | -801.2396 | 486975654.0 | 1550.944 | 8100000 | 0.4286878 | 8100000 | 0.001782152 | 148454.2 | -87207.54 | 103.0234 | 13.16385 | 0 | 0 | 72.47582 | 470.6 | 60076.85 | 9249.993
| 2014.543 | 209.0603 | 194.2 | 346556.7 | 12.69941 | 7.540003 | 1 | 43880.58 | 1.967518 | 45 | 657.9932 | 332337.7 | 709.8255 | -801.2404 | 490219535.8 | 1562.106 | 8100000 | 0.4264626 | 8100000 | 0.00170704 | 149734 | -87206.04 | 103.3232 | 13.41539 | 0 | 0 | 72.47505 | 470.8 | 60076.85 | 9249.993
| 2016.861 | 209.36 | 194.4 | 353605 | 12.92571 | 5.370002 | 1 | 31770.56 | 1.953375 | 45 | 663.1764 | 338814.1 | 709.8255 | -801.2415 | 493327953.6 | 1572.806 | 8100000 | 0.424383 | 8100000 | 0.001642017 | 149950.3 | -87203.87 | 103.6231 | 13.64504 | 0 | 0 | 72.47396 | 471 | 60076.85 | 9249.993
| 2019.235 | 209.6597 | 194.6 | 347767.7 | 12.72607 | 8.370003 | 1 | 48941.01 | 1.972367 | 45 | 663.1716 | 333451.2 | 709.8255 | -801.2426 | 491664935.2 | 1567.081 | 8100000 | 0.426428 | 8100000 | 0.001700032 | 149205.3 | -87201.64 | 103.923 | 13.44247 | 0 | 0 | 72.47283 | 471.2 | 60076.85 | 9249.993
| 2021.251 | 209.9594 | 194.8 | 353517.5 | 12.91049 | 5.660002 | 1 | 33489.38 | 1.95782 | 45 | 664.8525 | 338733.7 | 709.8255 | -801.2436 | 494201418.0 | 1575.814 | 8100000 | 0.4248458 | 8100000 | 0.001647533 | 150121.8 | -87199.77 | 104.2228 | 13.62961 | 0 | 0 | 72.47189 | 471.4 | 60076.85 | 9249.993
| 2023.33 | 210.2591 | 195 | 352625.9 | 12.87535 | 0.9300003 | 1 | 5469.855 | 1.980046 | 45 | 667.5888 | 337915.1 | 709.8255 | -801.2445 | 494293201.7 | 1576.13 | 8100000 | 0.4253733 | 8100000 | 0.001658239 | 150379.2 | -87197.83 | 104.5227 | 13.59397 | 0 | 0 | 72.47091 | 471.6 | 60076.85 | 9249.993
| 2025.544 | 210.5588 | 195.2 | 339131 | 12.42509 | 9.230003 | 1 | 52762.16 | 2.018839 | 45 | 664.1188 | 325502.8 | 709.8255 | -801.2456 | 489574421.4 | 1559.886 | 8100000 | 0.4300855 | 8100000 | 0.001795392 | 150228.2 | -87195.77 | 104.8225 | 13.13659 | 0 | 0 | 72.46986 | 471.8 | 60076.85 | 9249.993
| 2027.859 | 210.8586 | 195.4 | 369095.4 | 13.40727 | 6.750002 | 1 | 41684.1 | 1.892358 | 45 | 671.1567 | 353009.7 | 709.8255 | -801.2467 | 501045354.2 | 1599.395 | 8100000 | 0.4208373 | 8100000 | 0.00151787 | 149831.3 | -87193.6 | 105.1224 | 14.13268 | 0 | 0 | 72.46879 | 472 | 60076.85 | 9249.993
| 2029.934 | 211.1583 | 195.6 | 355376.7 | 12.94763 | 9.000003 | 1 | 53791.03 | 1.961458 | 45 | 674.492 | 340440.3 | 709.8255 | -801.2477 | 496664376.5 | 1584.298 | 8100000 | 0.4251528 | 8100000 | 0.001639649 | 148924 | -87191.67 | 105.4223 | 13.66727 | 0 | 0 | 72.4678 | 472.2 | 60076.85 | 9249.993
| 2032.176 | 211.4403 | 195.8 | 355520 | 12.94587 | 6.025002 | 1 | 35839.81 | 1.973177 | 45 | 674.1261 | 340571.9 | 709.8255 | -801.2487 | 497194790.3 | 1586.125 | 8100000 | 0.4252666 | 8100000 | 0.001640516 | 147320.9 | -87189.57 | 105.7045 | 13.66549 | 0 | 0 | 72.46674 | 472.4 | 60076.85 | 9249.993
| 2034.219 | 211.7489 | 196 | 355410 | 12.93677 | 4.750002 | 1 | 28226.97 | 1.982674 | 45 | 675.7845 | 340470.9 | 709.8255 | -801.2497 | 497558603.2 | 1587.378 | 8100000 | 0.4255758 | 8100000 | 0.001643927 | 147391.8 | -87187.67 | 106.0132 | 13.65626 | 0 | 0 | 72.46579 | 472.6 | 60076.85 | 9249.993
| 2036.171 | 212.0398 | 196.2 | 382884.3 | 13.84093 | 0.04000001 | 1 | 252.1688 | 1.874175 | 45 | 683.7014 | 365602.4 | 709.8255 | -801.2506 | 507258470.5 | 1620.824 | 8100000 | 0.4180113 | 8100000 | 0.001418414 | 148191.7 | -87185.87 | 106.3042 | 14.57059 | 0 | 0 | 72.46487 | 472.8 | 60076.85 | 9249.993
| 2038.632 | 212.3395 | 196.4 | 366145.9 | 13.27845 | 3.190001 | 1 | 19476.91 | 1.95661 | 45 | 684.9152 | 350310.8 | 709.8255 | -801.2518 | 502289191.9 | 1603.684 | 8100000 | 0.4227435 | 8100000 | 0.001553256 | 147222 | -87183.55 | 106.6041 | 14.00238 | 0 | 0 | 72.4637 | 473 | 60076.85 | 9249.993
| 2040.619 | 212.6392 | 196.6 | 362294.5 | 13.14584 | 4.430002 | 1 | 26801.62 | 1.978027 | 45 | 686.4134 | 346783.6 | 709.8254 | -801.2527 | 501344304.9 | 1600.426 | 8100000 | 0.4241381 | 8100000 | 0.001588695 | 148313.7 | -87181.71 | 106.9039 | 13.86814 | 0 | 0 | 72.46279 | 473.2 | 60076.85 | 9249.993
| 2042.752 | 212.9301 | 196.8 | 320169.1 | 11.7624 | 2.110001 | 1 | 11315.46 | 2.185327 | 45 | 671.774 | 307995 | 709.8254 | -801.2537 | 484945196.1 | 1543.961 | 8100000 | 0.4390808 | 8100000 | 0.002037037 | 148600.2 | -87179.73 | 107.195 | 12.46113 | 0 | 0 | 72.46177 | 473.4 | 60076.85 | 9249.993
| 2045.135 | 213.221 | 197 | 359409.3 | 13.03774 | 5.380002 | 1 | 32331.58 | 1.964693 | 45 | 677.5387 | 344139.3 | 709.8254 | -801.2548 | 501277294.0 | 1600.195 | 8100000 | 0.4253554 | 8100000 | 0.001618721 | 147634.6 | -87177.49 | 107.486 | 13.75862 | 0 | 0 | 72.46064 | 473.6 | 60076.85 | 9249.993
| 2047.109 | 213.5207 | 197.2 | 365436.3 | 13.23092 | 8.730003 | 1 | 53567.51 | 1.936407 | 45 | 683.4528 | 349661.1 | 709.8254 | -801.2557 | 503799390.2 | 1608.891 | 8100000 | 0.4238209 | 8100000 | 0.001567968 | 147820.9 | -87175.66 | 107.7859 | 13.95428 | 0 | 0 | 72.45973 | 473.8 | 60076.85 | 9249.993
| 2049.322 | 213.8204 | 197.4 | 346302.4 | 12.59637 | 3.830001 | 1 | 22176.82 | 2.047936 | 45 | 680.0053 | 332103.8 | 709.8254 | -801.2568 | 497229107.0 | 1586.243 | 8100000 | 0.430024 | 8100000 | 0.001748473 | 147978.1 | -87173.59 | 108.0857 | 13.31072 | 0 | 0 | 72.45868 | 474 | 60076.85 | 9249.993
| 2051.397 | 214.1202 | 197.6 | 327595.1 | 11.98157 | 5.800002 | 1 | 31898.5 | 2.125118 | 45 | 670.8481 | 314860.9 | 709.8254 | -801.2578 | 489952790.5 | 1561.188 | 8100000 | 0.437022 | 8100000 | 0.001956607 | 147991.4 | -87171.66 | 108.3856 | 12.68483 | 0 | 0 | 72.4577 | 474.2 | 60076.85 | 9249.993
| 2053.697 | 214.411 | 197.8 | 375047.8 | 13.52895 | 7.670003 | 1 | 48162.92 | 1.883068 | 45 | 679.558 | 358450.7 | 709.8254 | -801.2588 | 508447965.0 | 1624.929 | 8100000 | 0.4216971 | 8100000 | 0.00149484 | 148504.9 | -87169.51 | 108.6767 | 14.25567 | 0 | 0 | 72.45663 | 474.4 | 60076.85 | 9249.993
| 2055.745 | 214.7019 | 198 | 352269.2 | 12.77425 | 5.290002 | 1 | 31180.92 | 2.009549 | 45 | 679.6831 | 337587.5 | 709.8254 | -801.2598 | 500824106.6 | 1598.633 | 8100000 | 0.4286973 | 8100000 | 0.001696709 | 148322.2 | -87167.61 | 108.9677 | 13.49138 | 0 | 0 | 72.45566 | 474.6 | 60076.85 | 9249.993
| 2057.73 | 215.0017 | 198.2 | 366370.8 | 13.23168 | 2.610001 | 1 | 15939.13 | 1.948127 | 45 | 681.9973 | 350516.6 | 709.8254 | -801.2607 | 506323666.9 | 1617.599 | 8100000 | 0.4246329 | 8100000 | 0.0015708 | 149317.4 | -87165.77 | 109.2676 | 13.95504 | 0 | 0 | 72.45474 | 474.8 | 60076.85 | 9249.993
| 2060.193 | 215.3014 | 198.4 | 396269.1 | 14.21218 | 3.970001 | 1 | 26160.55 | 1.82892 | 45 | 691.1352 | 377787 | 709.8254 | -801.2619 | 516490431.8 | 1652.702 | 8100000 | 0.4168545 | 8100000 | 0.001344581 | 148480.5 | -87163.45 | 109.5674 | 14.94457 | 0 | 0 | 72.45356 | 475 | 60076.85 | 9249.993
| 2062.443 | 215.6011 | 198.6 | 405242.9 | 14.50338 | 10.14 | 1 | 68877.62 | 1.802654 | 45 | 705.2783 | 385934.6 | 709.8254 | -801.263 | 519591703.7 | 1663.421 | 8100000 | 0.4149433 | 8100000 | 0.001287481 | 147637.7 | -87161.35 | 109.8673 | 15.23732 | 0 | 0 | 72.4525 | 475.2 | 60076.85 | 9249.993
| 2064.615 | 215.9008 | 198.8 | 379100.9 | 13.63073 | 2.770001 | 1 | 17480.8 | 1.948532 | 45 | 704.9257 | 362151.3 | 709.8254 | -801.264 | 512084756.0 | 1637.484 | 8100000 | 0.4216114 | 8100000 | 0.001473212 | 146178.7 | -87159.32 | 110.1672 | 14.35847 | 0 | 0 | 72.45148 | 475.4 | 60076.85 | 9249.993
| 2066.797 | 216.1917 | 199 | 338869.9 | 12.30774 | 6.490002 | 1 | 36907.79 | 2.130778 | 45 | 695.8134 | 325262.3 | 709.8254 | -801.265 | 497829889.6 | 1588.313 | 8100000 | 0.4342682 | 8100000 | 0.001846263 | 145917.5 | -87157.29 | 110.4582 | 13.01718 | 0 | 0 | 72.45046 | 475.6 | 60076.85 | 9249.993
| 2069.043 | 216.4826 | 199.2 | 357155.2 | 12.89738 | 3.490001 | 1 | 20810.73 | 2.028543 | 45 | 693.5688 | 342072.2 | 709.8254 | -801.2661 | 505409684.0 | 1614.446 | 8100000 | 0.4283309 | 8100000 | 0.001664292 | 145117.2 | -87155.19 | 110.7492 | 13.61632 | 0 | 0 | 72.44939 | 475.8 | 60076.85 | 9249.993
| 2071.034 | 216.7823 | 199.4 | 358161.2 | 12.92502 | -1.1 | 1 | -6572.963 | 2.027735 | 45 | 694.0058 | 342994.9 | 709.8254 | -801.267 | 506174854.2 | 1617.085 | 8100000 | 0.4282755 | 8100000 | 0.001657247 | 145677.6 | -87153.34 | 111.0491 | 13.64434 | 0 | 0 | 72.44847 | 476 | 60076.85 | 9249.993
| 2073.381 | 217.0644 | 199.6 | 340441.9 | 12.34142 | 2.940001 | 1 | 16735.45 | 2.105725 | 45 | 687.1791 | 326710.3 | 709.8254 | -801.2681 | 499823617.5 | 1595.184 | 8100000 | 0.4342819 | 8100000 | 0.001836637 | 144794.3 | -87151.14 | 111.3313 | 13.05146 | 0 | 0 | 72.44735 | 476.2 | 60076.85 | 9249.993
| 2075.32 | 217.3553 | 199.8 | 356871.8 | 12.87106 | 7.550003 | 1 | 45195.2 | 1.999853 | 45 | 687.9356 | 341812.1 | 709.8254 | -801.269 | 506592674.4 | 1618.527 | 8100000 | 0.4290533 | 8100000 | 0.001673657 | 145614.3 | -87149.35 | 111.6224 | 13.58962 | 0 | 0 | 72.44645 | 476.4 | 60076.85 | 9249.993
| 2077.402 | 217.6462 | 200 | 343537.4 | 12.43162 | -0.3400001 | 1 | -1953.428 | 2.079863 | 45 | 683.7855 | 329560.1 | 709.8254 | -801.27 | 501871598.1 | 1602.244 | 8100000 | 0.4336691 | 8100000 | 0.001808521 | 146448.8 | -87147.42 | 111.9134 | 13.14323 | 0 | 0 | 72.44546 | 476.6 | 60076.85 | 9249.993
| 2079.562 | 217.9371 | 200.2 | 340748.9 | 12.33554 | 2.280001 | 1 | 12984.66 | 2.078247 | 45 | 678.4442 | 326993 | 709.8254 | -801.271 | 501184612.7 | 1599.875 | 8100000 | 0.4348439 | 8100000 | 0.0018407 | 146958.1 | -87145.4 | 112.2045 | 13.04548 | 0 | 0 | 72.44446 | 476.8 | 60076.85 | 9249.993
| 2081.774 | 218.228 | 200.4 | 357352.2 | 12.86904 | 5.240002 | 1 | 31312.38 | 1.986923 | 45 | 681.2851 | 342252.8 | 709.8254 | -801.272 | 508110358.3 | 1623.764 | 8100000 | 0.4294893 | 8100000 | 0.001675862 | 146544.3 | -87143.34 | 112.4955 | 13.58757 | 0 | 0 | 72.44341 | 477 | 60076.85 | 9249.993
| 2083.618 | 218.5277 | 200.6 | 359240.5 | 12.92593 | 6.450002 | 1 | 38794.94 | 1.974396 | 45 | 681.8959 | 343984.5 | 709.8254 | -801.2729 | 509160655.9 | 1627.389 | 8100000 | 0.4291921 | 8100000 | 0.001660568 | 147770.8 | -87141.64 | 112.7954 | 13.64527 | 0 | 0 | 72.44256 | 477.2 | 60076.85 | 9249.993
| 2085.931 | 218.8186 | 200.8 | 373036.9 | 13.36995 | 2.160001 | 1 | 13417.65 | 1.931563 | 45 | 687.7622 | 356613.4 | 709.8254 | -801.274 | 514547893.4 | 1645.991 | 8100000 | 0.4252638 | 8100000 | 0.00154206 | 147647.5 | -87139.47 | 113.0864 | 14.09494 | 0 | 0 | 72.44146 | 477.4 | 60076.85 | 9249.993
| 2088.166 | 219.1095 | 201 | 366838.8 | 13.16091 | 0.13 | 1 | 791.9416 | 1.968739 | 45 | 689.3434 | 350944.9 | 709.8254 | -801.275 | 512870556.1 | 1640.198 | 8100000 | 0.4272218 | 8100000 | 0.00159673 | 148465.5 | -87137.38 | 113.3775 | 13.8834 | 0 | 0 | 72.44041 | 477.6 | 60076.85 | 9249.993
| 2090.256 | 219.4092 | 201.2 | 342426 | 12.3622 | 4.490002 | 1 | 25733.31 | 2.078653 | 45 | 683.3464 | 328537.2 | 709.8254 | -801.276 | 504032227.9 | 1609.694 | 8100000 | 0.4353079 | 8100000 | 0.001835025 | 148406.2 | -87135.44 | 113.6773 | 13.0726 | 0 | 0 | 72.43942 | 477.8 | 60076.85 | 9249.993
| 2092.329 | 219.7089 | 201.4 | 369101.4 | 13.22338 | 2.740001 | 1 | 16853.92 | 1.945303 | 45 | 685.9468 | 353015.2 | 709.8254 | -801.277 | 514518186.1 | 1645.888 | 8100000 | 0.4270188 | 8100000 | 0.001581528 | 149630.9 | -87133.51 | 113.9772 | 13.94664 | 0 | 0 | 72.43846 | 478 | 60076.85 | 9249.993
| 2094.593 | 220.0086 | 201.6 | 377680.6 | 13.49725 | 2.970001 | 1 | 18678.07 | 1.918229 | 45 | 691.5942 | 360854.9 | 709.8254 | -801.2781 | 517936383.0 | 1657.699 | 8100000 | 0.4247793 | 8100000 | 0.001512555 | 149254.4 | -87131.39 | 114.2771 | 14.22364 | 0 | 0 | 72.43738 | 478.2 | 60076.85 | 9249.993
| 2096.37 | 220.3084 | 201.8 | 326804.9 | 11.84427 | 2.970001 | 1 | 16253.9 | 2.161897 | 45 | 678.2975 | 314130.9 | 709.8254 | -801.2789 | 498544143.7 | 1590.774 | 8100000 | 0.4419035 | 8100000 | 0.0020229 | 150615.3 | -87129.76 | 114.5769 | 12.54473 | 0 | 0 | 72.43657 | 478.4 | 60076.85 | 9249.993
| 2098.327 | 220.6081 | 202 | 331703.4 | 11.99691 | 7.240003 | 1 | 40377.11 | 2.102091 | 45 | 673.5259 | 318654.2 | 709.8254 | -801.2798 | 501081539.1 | 1599.52 | 8100000 | 0.4402639 | 8100000 | 0.001966266 | 151379.4 | -87127.95 | 114.8768 | 12.70048 | 0 | 0 | 72.43564 | 478.6 | 60076.85 | 9249.993
| 2100.638 | 220.9078 | 202.2 | 347345.2 | 12.49484 | 1.730001 | 1 | 10023.47 | 2.026324 | 45 | 673.5807 | 333062.8 | 709.8254 | -801.2809 | 508076148.2 | 1623.646 | 8100000 | 0.4347927 | 8100000 | 0.001795598 | 152412.3 | -87125.79 | 115.1767 | 13.20752 | 0 | 0 | 72.43456 | 478.8 | 60076.85 | 9249.993
| 2102.837 | 221.2075 | 202.4 | 347439.6 | 12.49214 | 1.14 | 1 | 6611.014 | 2.023294 | 45 | 672.5714 | 333149.6 | 709.8254 | -801.2819 | 508563444.3 | 1625.328 | 8100000 | 0.4349655 | 8100000 | 0.001797057 | 151535.5 | -87123.73 | 115.4765 | 13.20478 | 0 | 0 | 72.43352 | 479 | 60076.85 | 9249.993
| 2104.992 | 221.5073 | 202.6 | 355183.6 | 12.73689 | 4.900002 | 1 | 29099.63 | 1.981269 | 45 | 675.0321 | 340263.1 | 709.8254 | -801.2829 | 512020005.6 | 1637.26 | 8100000 | 0.4326145 | 8100000 | 0.00172188 | 151674 | -87121.72 | 115.7764 | 13.45345 | 0 | 0 | 72.43251 | 479.2 | 60076.85 | 9249.993
| 2107.206 | 221.807 | 202.8 | 331848.2 | 11.97939 | 0.9500003 | 1 | 5270.389 | 2.096435 | 45 | 666.7299 | 318787.8 | 709.8254 | -801.284 | 502933914.1 | 1605.907 | 8100000 | 0.4410261 | 8100000 | 0.001975227 | 151066.5 | -87119.65 | 116.0763 | 12.6826 | 0 | 0 | 72.43146 | 479.4 | 60076.85 | 9249.993
| 2109.296 | 222.1243 | 203 | 364804.3 | 13.03734 | 0.9300003 | 1 | 5651.134 | 1.935202 | 45 | 674.0834 | 349082.5 | 709.8254 | -801.285 | 516469886.3 | 1652.631 | 8100000 | 0.4300819 | 8100000 | 0.001636805 | 151524.1 | -87117.71 | 116.3938 | 13.75821 | 0 | 0 | 72.43048 | 479.6 | 60076.85 | 9249.993
| 2111.402 | 222.4241 | 203.2 | 341163.2 | 12.26821 | 5.500002 | 1 | 31442.91 | 2.045116 | 45 | 670.9692 | 327374.5 | 709.8254 | -801.286 | 507724920.0 | 1622.434 | 8100000 | 0.4380798 | 8100000 | 0.001874037 | 151142.9 | -87115.75 | 116.6936 | 12.97694 | 0 | 0 | 72.42949 | 479.8 | 60076.85 | 9249.993
| 2113.643 | 222.7238 | 203.4 | 323572.1 | 11.69939 | 2.220001 | 1 | 12028.1 | 2.125531 | 45 | 660.136 | 311142.8 | 709.8254 | -801.287 | 500465616.9 | 1597.397 | 8100000 | 0.4450331 | 8100000 | 0.002086148 | 150204.7 | -87113.65 | 116.9935 | 12.39676 | 0 | 0 | 72.42843 | 480 | 60076.85 | 9249.993
| 2115.764 | 223.0235 | 203.6 | 357662.1 | 12.78868 | 3.280001 | 1 | 19582.17 | 1.945306 | 45 | 665.8713 | 342537.1 | 709.8254 | -801.288 | 515156735.3 | 1648.094 | 8100000 | 0.4329236 | 8100000 | 0.001709722 | 149725.4 | -87111.68 | 117.2934 | 13.50603 | 0 | 0 | 72.42744 | 480.2 | 60076.85 | 9249.993
| 2118.057 | 223.3232 | 203.8 | 360826.1 | 12.88472 | 3.100001 | 1 | 18662.35 | 1.941265 | 45 | 670.0118 | 345438.1 | 709.8254 | -801.2891 | 516826984.7 | 1653.865 | 8100000 | 0.4321044 | 8100000 | 0.001682126 | 149163.4 | -87109.53 | 117.5932 | 13.60347 | 0 | 0 | 72.42636 | 480.4 | 60076.85 | 9249.993
| 2120.112 | 223.6229 | 204 | 352711.1 | 12.61746 | 1.410001 | 1 | 8297.171 | 1.987736 | 45 | 670.4517 | 337993.3 | 709.8254 | -801.2901 | 514146070.9 | 1644.603 | 8100000 | 0.4349404 | 8100000 | 0.001762783 | 149048.5 | -87107.62 | 117.8931 | 13.33215 | 0 | 0 | 72.42538 | 480.6 | 60076.85 | 9249.993
| 2122.011 | 223.9227 | 204.2 | 368423.2 | 13.12033 | -5.340002 | 1 | -32866.44 | 1.908534 | 45 | 673.9531 | 352394.8 | 709.8254 | -801.2909 | 520387385.7 | 1666.172 | 8100000 | 0.4302999 | 8100000 | 0.001617799 | 149942.4 | -87105.87 | 118.193 | 13.84229 | 0 | 0 | 72.42451 | 480.8 | 60076.85 | 9249.993
| 2124.33 | 224.2224 | 204.4 | 394988.7 | 13.97785 | -2.880001 | 1 | -18909.3 | 1.824483 | 45 | 686.5474 | 376623 | 709.8254 | -801.2921 | 529754461.9 | 1698.58 | 8100000 | 0.4232571 | 8100000 | 0.001409387 | 149666.3 | -87103.69 | 118.4928 | 14.70861 | 0 | 0 | 72.4234 | 481 | 60076.85 | 9249.993
| 2126.482 | 224.5221 | 204.6 | 382654.3 | 13.56965 | 5.070002 | 1 | 32344 | 1.886713 | 45 | 690.5814 | 365392.7 | 709.8254 | -801.2931 | 526241403.6 | 1686.42 | 8100000 | 0.4266523 | 8100000 | 0.001503718 | 149471.2 | -87101.69 | 118.7927 | 14.29679 | 0 | 0 | 72.4224 | 481.2 | 60076.85 | 9249.993
| 2128.577 | 224.8218 | 204.8 | 368649.5 | 13.1097 | 7.650003 | 1 | 47250.2 | 1.95541 | 45 | 694.0916 | 352601.8 | 709.8254 | -801.294 | 521838162.5 | 1671.188 | 8100000 | 0.4308267 | 8100000 | 0.001622302 | 149951.4 | -87099.74 | 119.0926 | 13.83153 | 0 | 0 | 72.42141 | 481.4 | 60076.85 | 9249.993
| 2130.583 | 225.1215 | 205 | 357082.4 | 12.73125 | 6.440002 | 1 | 38510.88 | 2.013195 | 45 | 691.2725 | 342005.4 | 709.8254 | -801.295 | 517950533.7 | 1657.748 | 8100000 | 0.4346391 | 8100000 | 0.001731413 | 150225 | -87097.88 | 119.3924 | 13.44772 | 0 | 0 | 72.42048 | 481.6 | 60076.85 | 9249.993
| 2132.682 | 225.4213 | 205.2 | 361342.9 | 12.86301 | 1.540001 | 1 | 9275.624 | 2.000669 | 45 | 690.7009 | 345911.7 | 709.8254 | -801.296 | 519990619.4 | 1664.8 | 8100000 | 0.4335102 | 8100000 | 0.001693077 | 150641.3 | -87095.92 | 119.6923 | 13.58145 | 0 | 0 | 72.41948 | 481.8 | 60076.85 | 9249.993
| 2134.797 | 225.721 | 205.4 | 350525.2 | 12.50971 | 8.780003 | 1 | 51766.95 | 2.032592 | 45 | 689.3711 | 335985.5 | 709.8254 | -801.297 | 516239131.8 | 1651.834 | 8100000 | 0.4372411 | 8100000 | 0.001801583 | 152062.5 | -87093.95 | 119.9921 | 13.22264 | 0 | 0 | 72.4185 | 482 | 60076.85 | 9249.993
| 2136.853 | 226.0207 | 205.6 | 360326.2 | 12.8194 | 3.960001 | 1 | 23823.35 | 1.998649 | 45 | 689.5383 | 344979.8 | 709.8254 | -801.2979 | 520454292.2 | 1666.403 | 8100000 | 0.4342758 | 8100000 | 0.001707172 | 152762.8 | -87092.04 | 120.292 | 13.5372 | 0 | 0 | 72.41752 | 482.2 | 60076.85 | 9249.993
| 2139.168 | 226.3204 | 205.8 | 379080.9 | 13.41842 | 2.300001 | 1 | 14510.07 | 1.919042 | 45 | 693.97 | 362133 | 709.8254 | -801.299 | 527680321.6 | 1691.4 | 8100000 | 0.4288968 | 8100000 | 0.001544474 | 152810.9 | -87089.87 | 120.5919 | 14.14395 | 0 | 0 | 72.41644 | 482.4 | 60076.85 | 9249.993
| 2141.346 | 226.6378 | 206 | 376334.2 | 13.32364 | 1.710001 | 1 | 10709.83 | 1.947329 | 45 | 699.0604 | 359625.6 | 709.8254 | -801.3 | 527182681.9 | 1689.677 | 8100000 | 0.4299037 | 8100000 | 0.001569299 | 152779 | -87087.84 | 120.9094 | 14.0481 | 0 | 0 | 72.41542 | 482.6 | 60076.85 | 9249.993
| 2143.564 | 226.9375 | 206.2 | 348520 | 12.42313 | 1.490001 | 1 | 8668.124 | 2.068962 | 45 | 689.9041 | 334142.8 | 709.8254 | -801.3011 | 517214474.3 | 1655.204 | 8100000 | 0.4387686 | 8100000 | 0.001832194 | 152336.1 | -87085.77 | 121.2093 | 13.1346 | 0 | 0 | 72.41436 | 482.8 | 60076.85 | 9249.993
| 2145.259 | 227.2372 | 206.4 | 380317.7 | 13.44206 | 3.820001 | 1 | 24199.16 | 1.92268 | 45 | 698.4469 | 363261.6 | 709.8254 | -801.3019 | 529338501.8 | 1697.14 | 8100000 | 0.4292853 | 8100000 | 0.001540661 | 153468.3 | -87084.22 | 121.5091 | 14.16786 | 0 | 0 | 72.41358 | 483 | 60076.85 | 9249.993
| 2147.62 | 227.5546 | 206.6 | 405670.9 | 14.25842 | 5.270002 | 1 | 35557.64 | 1.829739 | 45 | 708.3979 | 386322.7 | 709.8254 | -801.303 | 537935059.6 | 1726.919 | 8100000 | 0.423015 | 8100000 | 0.001355997 | 153579.1 | -87082 | 121.8266 | 14.99109 | 0 | 0 | 72.41246 | 483.2 | 60076.85 | 9249.993
| 2149.784 | 227.8543 | 206.8 | 385390.7 | 13.59348 | 8.290003 | 1 | 53484.07 | 1.915407 | 45 | 710.543 | 367887 | 709.8254 | -801.304 | 532001882.5 | 1706.362 | 8100000 | 0.428296 | 8100000 | 0.001504442 | 153142.8 | -87079.98 | 122.1265 | 14.32086 | 0 | 0 | 72.41144 | 483.4 | 60076.85 | 9249.993
| 2151.841 | 228.154 | 207 | 353346.7 | 12.55697 | 4.420002 | 1 | 26106.52 | 2.079065 | 45 | 704.3525 | 338577 | 709.8254 | -801.305 | 520791867.3 | 1667.57 | 8100000 | 0.4380906 | 8100000 | 0.001792036 | 153589.2 | -87078.07 | 122.4264 | 13.27069 | 0 | 0 | 72.41048 | 483.6 | 60076.85 | 9249.993
| 2154.095 | 228.4714 | 207.2 | 343114.4 | 12.22481 | 3.220001 | 1 | 18471.17 | 2.122708 | 45 | 698.1346 | 329170.8 | 709.8254 | -801.306 | 517065298.5 | 1654.689 | 8100000 | 0.4418617 | 8100000 | 0.001903157 | 153223 | -87075.96 | 122.7439 | 12.93274 | 0 | 0 | 72.40942 | 483.8 | 60076.85 | 9249.993
| 2156.126 | 228.7711 | 207.4 | 381036.6 | 13.43537 | 8.510003 | 1 | 54330.34 | 1.910559 | 45 | 701.4778 | 363917.4 | 709.8254 | -801.307 | 531849050.7 | 1705.833 | 8100000 | 0.4301429 | 8100000 | 0.001545213 | 152919.2 | -87074.07 | 123.0437 | 14.1611 | 0 | 0 | 72.40847 | 484 | 60076.85 | 9249.993
| 2158.681 | 229.0708 | 207.6 | 388466.2 | 13.6678 | 4.140001 | 1 | 26770.9 | 1.908538 | 45 | 707.7907 | 370688.4 | 709.8254 | -801.3082 | 534905846.8 | 1716.421 | 8100000 | 0.4282451 | 8100000 | 0.00148862 | 152765.2 | -87071.66 | 123.3436 | 14.3959 | 0 | 0 | 72.40724 | 484.2 | 60076.85 | 9249.993
| 2160.378 | 229.3882 | 207.8 | 310414.3 | 11.17743 | -3.280001 | 1 | -17089.66 | 2.296469 | 45 | 685.8299 | 298957.4 | 709.8254 | -801.309 | 503003724.3 | 1606.148 | 8100000 | 0.4560367 | 8100000 | 0.002334577 | 154371.6 | -87070.11 | 123.6611 | 11.86262 | 0 | 0 | 72.40646 | 484.4 | 60076.85 | 9249.993
| 2162.671 | 229.6879 | 208 | 327193.1 | 11.69967 | 5.400002 | 1 | 29649.76 | 2.151804 | 45 | 678.0046 | 314489.5 | 709.8254 | -801.3101 | 511705526.9 | 1636.174 | 8100000 | 0.4488673 | 8100000 | 0.002104023 | 154668.4 | -87067.96 | 123.961 | 12.39705 | 0 | 0 | 72.40538 | 484.6 | 60076.85 | 9249.993
| 2165.06 | 230.0052 | 208.2 | 337667.9 | 12.0251 | 3.280001 | 1 | 18528.69 | 2.085129 | 45 | 675.3398 | 324154.8 | 709.8254 | -801.3112 | 516921551.1 | 1654.192 | 8100000 | 0.4449519 | 8100000 | 0.001978239 | 153992.2 | -87065.72 | 124.2785 | 12.72922 | 0 | 0 | 72.40425 | 484.8 | 60076.85 | 9249.993
| 2166.914 | 230.305 | 208.4 | 347042.2 | 12.31839 | 5.410002 | 1 | 31437.57 | 2.021282 | 45 | 674.0334 | 332784.2 | 709.8254 | -801.3121 | 521262554.2 | 1669.198 | 8100000 | 0.4418214 | 8100000 | 0.001875251 | 154463.1 | -87064.01 | 124.5783 | 13.02802 | 0 | 0 | 72.40338 | 485 | 60076.85 | 9249.993
| 2169.107 | 230.6223 | 208.6 | 356228.4 | 12.60543 | 6.180002 | 1 | 36858.77 | 1.976832 | 45 | 676.8879 | 341221.9 | 709.8254 | -801.3131 | 525414098.8 | 1683.557 | 8100000 | 0.4389344 | 8100000 | 0.001782234 | 154615.8 | -87061.96 | 124.8959 | 13.31994 | 0 | 0 | 72.40235 | 485.2 | 60076.85 | 9249.993
| 2171.182 | 230.9221 | 208.8 | 329233.9 | 11.74451 | 5.830002 | 1 | 32219.2 | 2.111396 | 45 | 669.7642 | 316374.5 | 709.8254 | -801.3141 | 514300905.6 | 1645.138 | 8100000 | 0.4490018 | 8100000 | 0.002089185 | 154672.8 | -87060.03 | 125.1957 | 12.44286 | 0 | 0 | 72.40137 | 485.4 | 60076.85 | 9249.993
| 2173.447 | 231.2394 | 209 | 314126.1 | 11.26488 | 3.180001 | 1 | 16753.8 | 2.174839 | 45 | 656.9374 | 302398.8 | 709.8254 | -801.3151 | 507409569.3 | 1621.346 | 8100000 | 0.4557254 | 8100000 | 0.002298129 | 154525.5 | -87057.91 | 125.5132 | 11.95223 | 0 | 0 | 72.40031 | 485.6 | 60076.85 | 9249.993
| 2175.609 | 231.5568 | 209.2 | 403610 | 14.11017 | 4.150001 | 1 | 27834.55 | 1.756601 | 45 | 675.6951 | 384453.3 | 709.8254 | -801.3162 | 543242566.6 | 1745.324 | 8100000 | 0.4262493 | 8100000 | 0.001393973 | 153467.7 | -87055.89 | 125.8307 | 14.8419 | 0 | 0 | 72.39928 | 485.8 | 60076.85 | 9249.993
| 2177.842 | 231.8565 | 209.4 | 382749.1 | 13.43129 | 7.020003 | 1 | 44903.52 | 1.864495 | 45 | 685.0754 | 365479.1 | 709.8254 | -801.3172 | 536953454.0 | 1723.517 | 8100000 | 0.4318 | 8100000 | 0.001552071 | 153284.2 | -87053.8 | 126.1306 | 14.15697 | 0 | 0 | 72.39824 | 486 | 60076.85 | 9249.993
| 2179.954 | 232.1562 | 209.6 | 364028.3 | 12.82648 | 10.04 | 1 | 61533.77 | 1.945314 | 45 | 686.6488 | 348371.8 | 709.8254 | -801.3182 | 530640573.7 | 1701.648 | 8100000 | 0.4375018 | 8100000 | 0.00171803 | 153055.7 | -87051.84 | 126.4305 | 13.54438 | 0 | 0 | 72.39724 | 486.2 | 60076.85 | 9249.993
| 2182.043 | 232.4736 | 209.8 | 329381.6 | 11.72412 | 4.150001 | 1 | 22904.78 | 2.129986 | 45 | 674.2247 | 316510.9 | 709.8254 | -801.3192 | 516490359.8 | 1652.702 | 8100000 | 0.4501024 | 8100000 | 0.002101336 | 153415.1 | -87049.89 | 126.748 | 12.42203 | 0 | 0 | 72.39626 | 486.4 | 60076.85 | 9249.993
| 2184.378 | 232.7733 | 210 | 329974.4 | 11.73712 | 10.17 | 1 | 56730.15 | 2.089172 | 45 | 671.2619 | 317058.2 | 709.8254 | -801.3203 | 517244223.6 | 1655.307 | 8100000 | 0.4500259 | 8100000 | 0.002096492 | 152411.6 | -87047.7 | 127.0479 | 12.43532 | 0 | 0 | 72.39516 | 486.6 | 60076.85 | 9249.993
| 2186.262 | 233.0907 | 210.2 | 373541.9 | 13.11409 | 7.960003 | 1 | 49814.87 | 1.892782 | 45 | 680.909 | 357075 | 709.8254 | -801.3212 | 535436789.8 | 1718.261 | 8100000 | 0.4353281 | 8100000 | 0.001638199 | 153202.7 | -87045.96 | 127.3654 | 13.83597 | 0 | 0 | 72.39428 | 486.8 | 60076.85 | 9249.993
| 2188.344 | 233.3904 | 210.4 | 382994.4 | 13.41104 | 2.240001 | 1 | 14270.72 | 1.877427 | 45 | 685.5997 | 365702.8 | 709.8254 | -801.3222 | 539200586.4 | 1731.306 | 8100000 | 0.4328452 | 8100000 | 0.001560338 | 153588 | -87044.02 | 127.6652 | 14.13649 | 0 | 0 | 72.3933 | 487 | 60076.85 | 9249.993
| 2190.711 | 233.6901 | 210.6 | 408386.6 | 14.22092 | 5.850002 | 1 | 39749.52 | 1.795396 | 45 | 700.2306 | 388784.8 | 709.8254 | -801.3233 | 547915777.3 | 1761.54 | 8100000 | 0.4265073 | 8100000 | 0.001374099 | 152837.2 | -87041.8 | 127.9651 | 14.95337 | 0 | 0 | 72.39217 | 487.2 | 60076.85 | 9249.993
| 2192.521 | 234.0075 | 210.8 | 389141.3 | 13.59691 | 3.650001 | 1 | 23632.11 | 1.895208 | 45 | 703.605 | 371303.1 | 709.8254 | -801.3241 | 542144250.6 | 1741.514 | 8100000 | 0.4316332 | 8100000 | 0.00151543 | 155176 | -87040.14 | 128.2826 | 14.32433 | 0 | 0 | 72.39135 | 487.4 | 60076.85 | 9249.993
| 2194.623 | 234.3072 | 211 | 349237.5 | 12.32065 | 3.780001 | 1 | 22064.71 | 2.086345 | 45 | 698.3604 | 334802.3 | 709.8254 | -801.3251 | 527691911.0 | 1691.44 | 8100000 | 0.4440227 | 8100000 | 0.001883929 | 155562.5 | -87038.18 | 128.5825 | 13.03032 | 0 | 0 | 72.39035 | 487.6 | 60076.85 | 9249.993
| 2196.887 | 234.6245 | 211.2 | 301809.8 | 10.83211 | 3.010001 | 1 | 15255.27 | 2.31668 | 45 | 673.1524 | 290968.2 | 709.8254 | -801.3262 | 505235081.0 | 1613.843 | 8100000 | 0.4643869 | 8100000 | 0.002525966 | 155991.4 | -87036.06 | 128.9 | 11.5083 | 0 | 0 | 72.38928 | 487.8 | 60076.85 | 9249.993
| 2198.949 | 234.9243 | 211.4 | 355819.5 | 12.51823 | 5.700002 | 1 | 33938.52 | 1.985322 | 45 | 678.4539 | 340846.6 | 709.8254 | -801.3271 | 531254369.4 | 1703.773 | 8100000 | 0.4422068 | 8100000 | 0.001819656 | 155712 | -87034.14 | 129.1998 | 13.23131 | 0 | 0 | 72.38831 | 488 | 60076.85 | 9249.993
| 2201.275 | 235.2416 | 211.6 | 360832.9 | 12.67114 | -1.03 | 1 | -6198.787 | 1.979261 | 45 | 682.2485 | 345444.3 | 709.8254 | -801.3282 | 533721969.6 | 1712.32 | 8100000 | 0.4407569 | 8100000 | 0.001771832 | 155475.7 | -87031.96 | 129.5174 | 13.38668 | 0 | 0 | 72.38722 | 488.2 | 60076.85 | 9249.993
| 2203.564 | 235.559 | 211.8 | 369003.1 | 12.92455 | 3.040001 | 1 | 18698.03 | 1.946933 | 45 | 686.5278 | 352925.2 | 709.8254 | -801.3293 | 537320799.9 | 1724.79 | 8100000 | 0.4383954 | 8100000 | 0.001696525 | 154769.7 | -87029.81 | 129.8349 | 13.64387 | 0 | 0 | 72.38613 | 488.4 | 60076.85 | 9249.993
| 2205.675 | 235.8587 | 212 | 327722.9 | 11.61841 | 6.190002 | 1 | 34072.62 | 2.140899 | 45 | 676.5672 | 314978.9 | 709.8254 | -801.3303 | 520311224.4 | 1665.908 | 8100000 | 0.4533031 | 8100000 | 0.00215357 | 154971.3 | -87027.85 | 130.1347 | 12.31401 | 0 | 0 | 72.38514 | 488.6 | 60076.85 | 9249.993
| 2208.027 | 236.1761 | 212.2 | 335026.5 | 11.8414 | 8.790003 | 1 | 49620.94 | 2.072203 | 45 | 672.9116 | 321719.8 | 709.8254 | -801.3314 | 524188221.8 | 1679.316 | 8100000 | 0.4505558 | 8100000 | 0.00206347 | 155160.5 | -87025.64 | 130.4522 | 12.5418 | 0 | 0 | 72.38402 | 488.8 | 60076.85 | 9249.993
| 2209.901 | 236.4934 | 212.4 | 387634.5 | 13.50157 | 1.840001 | 1 | 11855.82 | 1.857225 | 45 | 685.9105 | 369931.1 | 709.8254 | -801.3323 | 545262207.7 | 1752.331 | 8100000 | 0.4337242 | 8100000 | 0.001543458 | 155900.5 | -87023.91 | 130.7697 | 14.22801 | 0 | 0 | 72.38316 | 489 | 60076.85 | 9249.993
| 2212.263 | 236.7931 | 212.6 | 340234.6 | 11.9949 | 4.520002 | 1 | 25746.46 | 2.076245 | 45 | 678.3803 | 326519.4 | 709.8254 | -801.3334 | 527358231.2 | 1690.285 | 8100000 | 0.4490176 | 8100000 | 0.002006009 | 155375.5 | -87021.69 | 131.0696 | 12.69843 | 0 | 0 | 72.38203 | 489.2 | 60076.85 | 9249.993
| 2214.249 | 237.1105 | 212.8 | 387164.7 | 13.47487 | 6.300002 | 1 | 40702.55 | 1.858033 | 45 | 689.2225 | 369503.1 | 709.8254 | -801.3343 | 546010775.3 | 1754.928 | 8100000 | 0.4342598 | 8100000 | 0.001551244 | 155652.3 | -87019.85 | 131.3871 | 14.20102 | 0 | 0 | 72.38112 | 489.4 | 60076.85 | 9249.993
| 2216.705 | 237.4102 | 213 | 339540.3 | 11.96265 | 6.670002 | 1 | 38012.89 | 2.082307 | 45 | 681.5261 | 325879.8 | 709.8254 | -801.3355 | 527939594.4 | 1692.297 | 8100000 | 0.449692 | 8100000 | 0.002019471 | 154761.1 | -87017.54 | 131.687 | 12.66554 | 0 | 0 | 72.37992 | 489.6 | 60076.85 | 9249.993
| 2218.862 | 237.7276 | 213.2 | 333932 | 11.78235 | 1.870001 | 1 | 10442.28 | 2.11019 | 45 | 675.4284 | 320710.3 | 709.8254 | -801.3365 | 525811845.0 | 1684.934 | 8100000 | 0.4521153 | 8100000 | 0.002090664 | 153764 | -87015.53 | 132.0045 | 12.48151 | 0 | 0 | 72.37893 | 489.8 | 60076.85 | 9249.993
| 2221.554 | 238.0449 | 213.4 | 323969.2 | 11.46543 | -0.6700002 | 1 | -3636.012 | 2.146559 | 45 | 667.0001 | 311510 | 709.8254 | -801.3378 | 521631186.9 | 1670.472 | 8100000 | 0.4563471 | 8100000 | 0.002224191 | 150772.1 | -87012.98 | 132.322 | 12.15756 | 0 | 0 | 72.37763 | 490 | 60076.85 | 9249.993
| 2223.78 | 238.3446 | 213.6 | 332288.5 | 11.71926 | -0.5700002 | 1 | -3170.106 | 2.084328 | 45 | 663.6679 | 319194.1 | 709.8254 | -801.3389 | 526067408.5 | 1685.818 | 8100000 | 0.4530686 | 8100000 | 0.002116876 | 149469 | -87010.9 | 132.6219 | 12.41707 | 0 | 0 | 72.37658 | 490.2 | 60076.85 | 9249.993
| 2225.754 | 238.6444 | 213.8 | 329821.4 | 11.6381 | 2.570001 | 1 | 14186.36 | 2.082308 | 45 | 658.9129 | 316916.9 | 709.8254 | -801.3398 | 525277957.7 | 1683.086 | 8100000 | 0.4543201 | 8100000 | 0.002151366 | 149154 | -87009.07 | 132.9218 | 12.33413 | 0 | 0 | 72.37566 | 490.4 | 60076.85 | 9249.993
| 2228.228 | 238.9441 | 214 | 368482.4 | 12.84436 | 8.380003 | 1 | 51798.87 | 1.881069 | 45 | 668.6118 | 352448.9 | 709.8254 | -801.341 | 542251920.4 | 1741.887 | 8100000 | 0.4406514 | 8100000 | 0.001725772 | 148065.5 | -87006.74 | 133.2216 | 13.56253 | 0 | 0 | 72.37448 | 490.6 | 60076.85 | 9249.993
| 2230.17 | 239.2438 | 214.2 | 363882.8 | 12.69453 | -1.37 | 1 | -8311.67 | 1.934005 | 45 | 672.1377 | 348238.6 | 709.8253 | -801.3419 | 540861217.8 | 1737.064 | 8100000 | 0.4423386 | 8100000 | 0.001771896 | 146265.5 | -87004.94 | 133.5215 | 13.41044 | 0 | 0 | 72.37358 | 490.8 | 60076.85 | 9249.993
| 2232.067 | 239.5435 | 214.4 | 397354.9 | 13.75074 | 5.190002 | 1 | 34329.16 | 1.801462 | 45 | 683.706 | 378773.8 | 709.8253 | -801.3428 | 553212175.6 | 1779.933 | 8100000 | 0.4330048 | 8100000 | 0.001487811 | 147000.3 | -87003.19 | 133.8214 | 14.47962 | 0 | 0 | 72.3727 | 491 | 60076.85 | 9249.993
| 2234.428 | 239.8256 | 214.6 | 388529.4 | 13.46324 | 3.270001 | 1 | 21134.02 | 1.86531 | 45 | 691.1867 | 370746 | 709.8253 | -801.3439 | 550778316.7 | 1771.479 | 8100000 | 0.4354304 | 8100000 | 0.001558003 | 146697.6 | -87000.98 | 134.1036 | 14.18927 | 0 | 0 | 72.37158 | 491.2 | 60076.85 | 9249.993
| 2236.365 | 240.1253 | 214.8 | 351161.1 | 12.27969 | 4.315002 | 1 | 25293.42 | 2.040688 | 45 | 687.149 | 336569.8 | 709.8253 | -801.3447 | 536952054.1 | 1723.512 | 8100000 | 0.4472007 | 8100000 | 0.001909615 | 147004.4 | -86999.19 | 134.4035 | 12.98862 | 0 | 0 | 72.37076 | 491.4 | 60076.85 | 9249.993
| 2238.625 | 240.4251 | 215 | 358818.4 | 12.51423 | 2.440001 | 1 | 14604.65 | 2.001895 | 45 | 686.8647 | 343597.6 | 709.8253 | -801.3456 | 540580287.9 | 1736.09 | 8100000 | 0.4447537 | 8100000 | 0.001831264 | 147083.8 | -86997.07 | 134.7033 | 13.22723 | 0 | 0 | 72.36987 | 491.6 | 60076.85 | 9249.993
| 2240.758 | 240.7071 | 215.2 | 373005.8 | 12.95529 | 3.910001 | 1 | 24314.77 | 1.935219 | 45 | 690.1258 | 356585.1 | 709.8253 | -801.3464 | 546541268.3 | 1756.77 | 8100000 | 0.440419 | 8100000 | 0.001696596 | 146539.6 | -86995.09 | 134.9856 | 13.67504 | 0 | 0 | 72.36904 | 491.8 | 60076.85 | 9249.993
| 2242.769 | 241.0069 | 215.4 | 348126.4 | 12.16936 | 9.540003 | 1 | 55958.17 | 2.038264 | 45 | 688.2184 | 333781 | 709.8253 | -801.3472 | 536961929.6 | 1723.546 | 8100000 | 0.4488342 | 8100000 | 0.001950187 | 149094.4 | -86993.22 | 135.2855 | 12.87626 | 0 | 0 | 72.36827 | 492 | 60076.85 | 9249.993
| 2244.776 | 241.3066 | 215.6 | 341831.6 | 11.96842 | 1.33 | 1 | 7593.843 | 2.083927 | 45 | 682.021 | 327989.9 | 709.8253 | -801.348 | 534592148.9 | 1715.334 | 8100000 | 0.4513845 | 8100000 | 0.002025189 | 151385.8 | -86991.36 | 135.5853 | 12.67142 | 0 | 0 | 72.3675 | 492.2 | 60076.85 | 9249.993
| 2247.008 | 241.6063 | 215.8 | 363873.6 | 12.65232 | 1.710001 | 1 | 10369.63 | 1.973205 | 45 | 685.8537 | 348230.2 | 709.8253 | -801.3488 | 544307911.9 | 1749.02 | 8100000 | 0.443878 | 8100000 | 0.001789484 | 151245 | -86989.28 | 135.8852 | 13.36757 | 0 | 0 | 72.36663 | 492.4 | 60076.85 | 9249.993
| 2248.893 | 241.9061 | 216 | 347188.3 | 12.12591 | -1.450001 | 1 | -8409.285 | 2.052004 | 45 | 681.7241 | 332918.5 | 709.8253 | -801.3496 | 537763536.4 | 1726.325 | 8100000 | 0.4498372 | 8100000 | 0.001968055 | 152955.2 | -86987.54 | 136.1851 | 12.83198 | 0 | 0 | 72.36591 | 492.6 | 60076.85 | 9249.993
| 2251.326 | 242.2058 | 216.2 | 366185.8 | 12.71415 | 5.740002 | 1 | 35133.28 | 1.95098 | 45 | 685.3936 | 350347.2 | 709.8253 | -801.3505 | 546104650.5 | 1755.254 | 8100000 | 0.4435153 | 8100000 | 0.001771341 | 152027.4 | -86985.25 | 136.4849 | 13.43037 | 0 | 0 | 72.36496 | 492.8 | 60076.85 | 9249.993
| 2253.625 | 242.5055 | 216.4 | 352255.4 | 12.27232 | 3.050001 | 1 | 17941.75 | 2.026143 | 45 | 683.3191 | 337574.9 | 709.8253 | -801.3514 | 540928404.4 | 1737.297 | 8100000 | 0.4483135 | 8100000 | 0.001916579 | 152054.2 | -86983.1 | 136.7848 | 12.98112 | 0 | 0 | 72.36408 | 493 | 60076.85 | 9249.993
| 2255.482 | 242.8052 | 216.6 | 348318.3 | 12.14544 | 2.380001 | 1 | 13844.37 | 2.041903 | 45 | 680.8596 | 333957.4 | 709.8253 | -801.3521 | 539594878.6 | 1732.673 | 8100000 | 0.4499769 | 8100000 | 0.001962574 | 153081.1 | -86981.38 | 137.0847 | 12.85189 | 0 | 0 | 72.36335 | 493.2 | 60076.85 | 9249.993
| 2257.422 | 243.1226 | 216.8 | 339899.5 | 11.87951 | 6.350002 | 1 | 36210.48 | 2.064936 | 45 | 676.0977 | 326210.7 | 709.8253 | -801.3528 | 536216681.1 | 1720.963 | 8100000 | 0.4534037 | 8100000 | 0.002063692 | 154462.4 | -86979.59 | 137.4022 | 12.5807 | 0 | 0 | 72.36261 | 493.4 | 60076.85 | 9249.993
| 2259.894 | 243.4223 | 217 | 382924.7 | 13.219 | 2.180001 | 1 | 13885.61 | 1.87986 | 45 | 686.341 | 365639.2 | 709.8253 | -801.3538 | 554130911.7 | 1783.125 | 8100000 | 0.4392867 | 8100000 | 0.001627999 | 153771.6 | -86977.26 | 137.7021 | 13.94221 | 0 | 0 | 72.36164 | 493.6 | 60076.85 | 9249.993
| 2262.038 | 243.7397 | 217.2 | 382043.3 | 13.1858 | 7.560003 | 1 | 48311.38 | 1.885922 | 45 | 692.5601 | 364835.6 | 709.8253 | -801.3546 | 554252235.1 | 1783.546 | 8100000 | 0.4397631 | 8100000 | 0.001637652 | 153509.6 | -86975.26 | 138.0196 | 13.9086 | 0 | 0 | 72.36081 | 493.8 | 60076.85 | 9249.993
| 2264.195 | 244.0394 | 217.4 | 448802.1 | 15.30342 | 7.330003 | 1 | 54595.3 | 1.664477 | 45 | 712.2902 | 425240.5 | 709.8253 | -801.3555 | 575182938.0 | 1856.377 | 8100000 | 0.4242814 | 8100000 | 0.001188149 | 153284.5 | -86973.25 | 138.3194 | 16.03896 | 0 | 0 | 72.35998 | 494 | 60076.85 | 9249.993
| 2266.427 | 244.3568 | 217.6 | 363856.8 | 12.60417 | 4.410002 | 1 | 26790.49 | 2.035034 | 45 | 709.0977 | 348214.8 | 709.8253 | -801.3563 | 548263282.1 | 1762.747 | 8100000 | 0.4456924 | 8100000 | 0.001810023 | 153085.4 | -86971.16 | 138.637 | 13.31865 | 0 | 0 | 72.35912 | 494.2 | 60076.85 | 9249.993
| 2268.49 | 244.6565 | 217.8 | 345802.7 | 12.03705 | 5.370002 | 1 | 31096.59 | 2.109389 | 45 | 700.9527 | 331644.3 | 709.8253 | -801.3571 | 541091594.1 | 1737.863 | 8100000 | 0.4521536 | 8100000 | 0.002006414 | 152695.3 | -86969.24 | 138.9368 | 12.74141 | 0 | 0 | 72.35832 | 494.4 | 60076.85 | 9249.993
| 2270.324 | 244.9562 | 218 | 408247.4 | 13.99193 | 0.2750001 | 1 | 1894.29 | 1.838442 | 45 | 713.084 | 388658.6 | 709.8253 | -801.3578 | 564825380.4 | 1820.31 | 8100000 | 0.4336849 | 8100000 | 0.001441327 | 154091 | -86967.55 | 139.2367 | 14.72281 | 0 | 0 | 72.35762 | 494.6 | 60076.85 | 9249.993
| 2272.755 | 245.2736 | 218.2 | 372794.9 | 12.86835 | 6.490002 | 1 | 40449.09 | 1.991393 | 45 | 712.6883 | 356392.3 | 709.8253 | -801.3588 | 553031925.7 | 1779.307 | 8100000 | 0.4435071 | 8100000 | 0.001730739 | 153708 | -86965.27 | 139.5542 | 13.58686 | 0 | 0 | 72.35666 | 494.8 | 60076.85 | 9249.993
| 2274.479 | 245.5733 | 218.4 | 377806.4 | 13.02144 | 7.820003 | 1 | 49462.51 | 1.964723 | 45 | 714.2735 | 360969.8 | 709.8253 | -801.3594 | 555240539.6 | 1786.98 | 8100000 | 0.4422828 | 8100000 | 0.001687187 | 154819.9 | -86963.69 | 139.8541 | 13.7421 | 0 | 0 | 72.35601 | 495 | 60076.85 | 9249.993
| 2276.573 | 245.8907 | 218.6 | 347333.1 | 12.0665 | 6.910002 | 1 | 40263.03 | 2.114239 | 45 | 707.5962 | 333051.7 | 709.8253 | -801.3603 | 543327743.4 | 1745.619 | 8100000 | 0.4525642 | 8100000 | 0.001998805 | 155755 | -86961.74 | 140.1716 | 12.77143 | 0 | 0 | 72.3552 | 495.2 | 60076.85 | 9249.993
| 2279.131 | 246.1904 | 218.8 | 358653.8 | 12.41155 | 5.730002 | 1 | 34379.24 | 2.039885 | 45 | 702.467 | 343446.6 | 709.8253 | -801.3613 | 548713460.9 | 1764.31 | 8100000 | 0.4486684 | 8100000 | 0.001876899 | 154602.9 | -86959.33 | 140.4715 | 13.12282 | 0 | 0 | 72.35419 | 495.4 | 60076.85 | 9249.993
| 2280.853 | 246.5078 | 219 | 381391.1 | 13.1179 | 5.560002 | 1 | 35376.88 | 1.944923 | 45 | 710.2027 | 364240.7 | 709.8253 | -801.3619 | 557864071.6 | 1796.099 | 8100000 | 0.4418779 | 8100000 | 0.00166192 | 157279 | -86957.75 | 140.789 | 13.83983 | 0 | 0 | 72.35354 | 495.6 | 60076.85 | 9249.993
| 2283.263 | 246.8163 | 219.2 | 341902.7 | 11.8831 | 9.230003 | 1 | 53176.94 | 2.113028 | 45 | 700.5675 | 328055.4 | 709.8253 | -801.3629 | 542239574.8 | 1741.845 | 8100000 | 0.4551795 | 8100000 | 0.002070568 | 156835.5 | -86955.48 | 141.0977 | 12.58437 | 0 | 0 | 72.3526 | 495.8 | 60076.85 | 9249.993
| 2285.323 | 247.1249 | 219.4 | 380457.5 | 13.07721 | 1.460001 | 1 | 9238.88 | 1.94856 | 45 | 706.7533 | 363389.1 | 709.8253 | -801.3637 | 558457981.3 | 1798.163 | 8100000 | 0.4425129 | 8100000 | 0.001674268 | 157308.2 | -86953.57 | 141.4064 | 13.79861 | 0 | 0 | 72.3518 | 496 | 60076.85 | 9249.993
| 2287.772 | 247.4422 | 219.6 | 359893.4 | 12.42971 | 2.190001 | 1 | 13144.16 | 2.041099 | 45 | 702.2055 | 344583.2 | 709.8253 | -801.3646 | 550961205.9 | 1772.114 | 8100000 | 0.4491101 | 8100000 | 0.001873469 | 156330.3 | -86951.26 | 141.7239 | 13.14128 | 0 | 0 | 72.35085 | 496.2 | 60076.85 | 9249.993
| 2289.653 | 247.7596 | 219.8 | 327587.8 | 11.42899 | 3.450001 | 1 | 18930.71 | 2.192232 | 45 | 689.7265 | 314854.2 | 709.8253 | -801.3653 | 536636048.9 | 1722.417 | 8100000 | 0.4616902 | 8100000 | 0.0022641 | 156590.9 | -86949.52 | 142.0414 | 12.12027 | 0 | 0 | 72.35013 | 496.4 | 60076.85 | 9249.993
| 2291.837 | 248.077 | 220 | 329241.9 | 11.47503 | 5.810002 | 1 | 32108.64 | 2.148993 | 45 | 681.6822 | 316381.9 | 709.8253 | -801.3662 | 537879776.7 | 1726.728 | 8100000 | 0.4612127 | 8100000 | 0.00224428 | 156976.1 | -86947.48 | 142.3589 | 12.16737 | 0 | 0 | 72.34928 | 496.6 | 60076.85 | 9249.993
| 2294.038 | 248.3767 | 220.2 | 328089.7 | 11.4349 | 9.680003 | 1 | 53645.78 | 2.119495 | 45 | 676.2441 | 315317.8 | 709.8253 | -801.367 | 537744609.0 | 1726.259 | 8100000 | 0.461886 | 8100000 | 0.002262801 | 157080.6 | -86945.43 | 142.6588 | 12.12632 | 0 | 0 | 72.34842 | 496.8 | 60076.85 | 9249.993
| 2295.966 | 248.6941 | 220.4 | 326162.2 | 11.37213 | 3.410001 | 1 | 18632.19 | 2.130406 | 45 | 667.4355 | 313537 | 709.8253 | -801.3678 | 537122150.2 | 1724.102 | 8100000 | 0.4630121 | 8100000 | 0.00229255 | 158639.2 | -86943.64 | 142.9763 | 12.06206 | 0 | 0 | 72.34769 | 497 | 60076.85 | 9249.993
| 2298.249 | 249.0114 | 220.6 | 363657.8 | 12.52217 | 8.130003 | 1 | 49601.3 | 1.925932 | 45 | 675.5329 | 348032.5 | 709.8253 | -801.3687 | 554582276.4 | 1784.693 | 8100000 | 0.4490072 | 8100000 | 0.001846521 | 158081 | -86941.5 | 143.2938 | 13.23531 | 0 | 0 | 72.34679 | 497.2 | 60076.85 | 9249.993
| 2300.505 | 249.3288 | 220.8 | 359200.5 | 12.37864 | 7.480003 | 1 | 45051.73 | 1.955432 | 45 | 676.7584 | 343947.8 | 709.8253 | -801.3695 | 553206841.5 | 1779.914 | 8100000 | 0.4506972 | 8100000 | 0.001895044 | 158285.1 | -86939.39 | 143.6113 | 13.08933 | 0 | 0 | 72.34592 | 497.4 | 60076.85 | 9249.993
| 2302.506 | 249.6461 | 221 | 387972.1 | 13.26923 | 6.470002 | 1 | 41893.6 | 1.846729 | 45 | 686.6235 | 370238.5 | 709.8253 | -801.3703 | 564709775.4 | 1819.907 | 8100000 | 0.4420787 | 8100000 | 0.001626464 | 158520.7 | -86937.53 | 143.9288 | 13.99305 | 0 | 0 | 72.34515 | 497.6 | 60076.85 | 9249.993
| 2304.829 | 249.9635 | 221.2 | 426024.6 | 14.45942 | 2.140001 | 1 | 15091.53 | 1.735603 | 45 | 701.5614 | 404737.2 | 709.8253 | -801.3712 | 577593274.5 | 1864.778 | 8100000 | 0.4327673 | 8100000 | 0.001350604 | 157728.5 | -86935.35 | 144.2463 | 15.19316 | 0 | 0 | 72.34424 | 497.8 | 60076.85 | 9249.993
| 2307.049 | 250.2809 | 221.4 | 401343.9 | 13.67611 | 1.860001 | 1 | 12389.62 | 1.858045 | 45 | 709.3949 | 382396.7 | 709.8253 | -801.3721 | 570293355.0 | 1839.344 | 8100000 | 0.4388634 | 8100000 | 0.001523755 | 157045.2 | -86933.28 | 144.5638 | 14.40429 | 0 | 0 | 72.34338 | 498 | 60076.85 | 9249.993
| 2309.162 | 250.5982 | 221.6 | 352396.4 | 12.14859 | 0.4300002 | 1 | 2525.965 | 2.082724 | 45 | 701.6955 | 337704.3 | 709.8253 | -801.3729 | 552027525.7 | 1775.818 | 8100000 | 0.4539597 | 8100000 | 0.001978955 | 155862.2 | -86931.31 | 144.8814 | 12.8551 | 0 | 0 | 72.34256 | 498.2 | 60076.85 | 9249.993
| 2311.266 | 250.9156 | 221.8 | 368964.1 | 12.65592 | 6.690002 | 1 | 41296.05 | 1.98372 | 45 | 703.2327 | 352889.6 | 709.8253 | -801.3737 | 559338735.3 | 1801.225 | 8100000 | 0.4485933 | 8100000 | 0.001807507 | 156231.3 | -86929.35 | 145.1989 | 13.37122 | 0 | 0 | 72.34175 | 498.4 | 60076.85 | 9249.993
| 2313.452 | 251.2153 | 222 | 339121.9 | 11.73114 | 5.640002 | 1 | 32062.8 | 2.130812 | 45 | 695.2255 | 325494.5 | 709.8253 | -801.3746 | 546857225.4 | 1757.866 | 8100000 | 0.4593801 | 8100000 | 0.002142176 | 155663.6 | -86927.31 | 145.4987 | 12.4292 | 0 | 0 | 72.3409 | 498.6 | 60076.85 | 9249.993
| 2315.847 | 251.5327 | 222.2 | 325006.3 | 11.29494 | 2.620001 | 1 | 14259.24 | 2.190215 | 45 | 683.3329 | 312468.8 | 709.8253 | -801.3755 | 540380861.5 | 1735.399 | 8100000 | 0.4654729 | 8100000 | 0.002335239 | 154839.2 | -86925.05 | 145.8163 | 11.98302 | 0 | 0 | 72.33996 | 498.8 | 60076.85 | 9249.993
| 2317.822 | 251.85 | 222.4 | 377802.9 | 12.91421 | 0.2100001 | 1 | 1317.57 | 1.919873 | 45 | 691.4762 | 360966.6 | 709.8253 | -801.3762 | 564120930.7 | 1817.859 | 8100000 | 0.4464469 | 8100000 | 0.001730343 | 155685.4 | -86923.22 | 146.1338 | 13.63338 | 0 | 0 | 72.33921 | 499 | 60076.85 | 9249.993
| 2319.786 | 252.1498 | 222.6 | 373256.1 | 12.76852 | 0.7100003 | 1 | 4409.363 | 1.953009 | 45 | 695.349 | 356813.8 | 709.8253 | -801.377 | 562761867.3 | 1813.13 | 8100000 | 0.4480577 | 8100000 | 0.001774865 | 156441.1 | -86921.4 | 146.4336 | 13.48556 | 0 | 0 | 72.33845 | 499.2 | 60076.85 | 9249.993
| 2322.145 | 252.4671 | 222.8 | 369963.3 | 12.66076 | 0.4500002 | 1 | 2770.019 | 1.971598 | 45 | 695.9999 | 353803.5 | 709.8253 | -801.3779 | 561958804.0 | 1810.337 | 8100000 | 0.4492627 | 8100000 | 0.001808874 | 155733.6 | -86919.19 | 146.7512 | 13.37614 | 0 | 0 | 72.33753 | 499.4 | 60076.85 | 9249.993
| 2324.353 | 252.7845 | 223 | 349413.7 | 12.02251 | 6.240002 | 1 | 36535.24 | 2.058884 | 45 | 692.1029 | 334964.2 | 709.8253 | -801.3788 | 553739078.3 | 1781.763 | 8100000 | 0.4565047 | 8100000 | 0.002030446 | 155530.5 | -86917.12 | 147.0687 | 12.72658 | 0 | 0 | 72.33667 | 499.6 | 60076.85 | 9249.993
| 2326.566 | 253.0842 | 223.2 | 380736.3 | 12.98366 | 5.470002 | 1 | 34743.47 | 1.914217 | 45 | 697.7357 | 363643.4 | 709.8253 | -801.3796 | 567041976.3 | 1828.024 | 8100000 | 0.4463236 | 8100000 | 0.001712132 | 155109.4 | -86915.06 | 147.3685 | 13.7038 | 0 | 0 | 72.33581 | 499.8 | 60076.85 | 9249.993
| 2328.442 | 253.4016 | 223.4 | 348213.7 | 11.97678 | 1.17 | 1 | 6799.634 | 2.082726 | 45 | 693.8171 | 333861.2 | 709.8253 | -801.3804 | 553995071.0 | 1782.653 | 8100000 | 0.4574077 | 8100000 | 0.002049455 | 155443.6 | -86913.32 | 147.6861 | 12.67994 | 0 | 0 | 72.33509 | 500 | 60076.85 | 9249.993
| 2330.416 | 253.719 | 223.6 | 367102.8 | 12.55321 | 1.04 | 1 | 6358.178 | 1.983722 | 45 | 695.1814 | 351186.5 | 709.8253 | -801.3811 | 562454764.8 | 1812.062 | 8100000 | 0.4510922 | 8100000 | 0.001846283 | 158557.4 | -86911.49 | 148.0036 | 13.26686 | 0 | 0 | 72.33433 | 500.2 | 60076.85 | 9249.993
| 2332.774 | 254.0187 | 223.8 | 366050.3 | 12.51495 | 3.520001 | 1 | 21491.48 | 1.988976 | 45 | 696.3053 | 350223.3 | 709.8253 | -801.382 | 562527525.0 | 1812.315 | 8100000 | 0.4515667 | 8100000 | 0.001859109 | 157968.7 | -86909.28 | 148.3034 | 13.22797 | 0 | 0 | 72.33342 | 500.4 | 60076.85 | 9249.993
| 2334.994 | 254.3361 | 224 | 369495.7 | 12.61593 | 5.210002 | 1 | 32146.33 | 1.976449 | 45 | 699.7365 | 353375.9 | 709.8253 | -801.3829 | 564375352.1 | 1818.744 | 8100000 | 0.4506505 | 8100000 | 0.001826879 | 157433 | -86907.21 | 148.621 | 13.3306 | 0 | 0 | 72.33255 | 500.6 | 60076.85 | 9249.993
| 2337.309 | 254.6534 | 224.2 | 345257.1 | 11.86654 | 5.160002 | 1 | 29828.35 | 2.087577 | 45 | 692.4182 | 331142.3 | 709.8253 | -801.3838 | 554419462.5 | 1784.127 | 8100000 | 0.4593154 | 8100000 | 0.002095005 | 156933.2 | -86905.03 | 148.9385 | 12.56747 | 0 | 0 | 72.33166 | 500.8 | 60076.85 | 9249.993
| 2339.436 | 254.9708 | 224.4 | 350904.5 | 12.03456 | 6.590002 | 1 | 38760.6 | 2.043934 | 45 | 690.3681 | 336334 | 709.8253 | -801.3846 | 557397956.6 | 1794.478 | 8100000 | 0.4574304 | 8100000 | 0.002030641 | 156282.5 | -86903.05 | 149.256 | 12.73886 | 0 | 0 | 72.33082 | 501 | 60076.85 | 9249.993
| 2341.27 | 255.2882 | 224.6 | 387840 | 13.16823 | 4.930002 | 1 | 31853.91 | 1.881891 | 45 | 697.5947 | 370118.2 | 709.8253 | -801.3853 | 572662919.4 | 1847.597 | 8100000 | 0.4457913 | 8100000 | 0.001664356 | 157879.7 | -86901.36 | 149.5735 | 13.89081 | 0 | 0 | 72.33012 | 501.2 | 60076.85 | 9249.993
| 2343.527 | 255.6055 | 224.8 | 409484.6 | 13.83543 | 2.770001 | 1 | 18817.56 | 1.83057 | 45 | 712.8854 | 389779.8 | 709.8253 | -801.3862 | 580630500.5 | 1875.367 | 8100000 | 0.4402206 | 8100000 | 0.001494912 | 157700.1 | -86899.25 | 149.891 | 14.56505 | 0 | 0 | 72.32925 | 501.4 | 60076.85 | 9249.993
| 2345.949 | 255.9229 | 225 | 364311.9 | 12.43084 | 2.140001 | 1 | 12995.01 | 2.033429 | 45 | 707.7815 | 348631.6 | 709.8253 | -801.3872 | 564473783.0 | 1819.086 | 8100000 | 0.4533831 | 8100000 | 0.001890963 | 156229.8 | -86896.97 | 150.2085 | 13.14244 | 0 | 0 | 72.32831 | 501.6 | 60076.85 | 9249.993
| 2348.09 | 256.2226 | 225.2 | 353810.9 | 12.10413 | 8.440003 | 1 | 50180.06 | 2.058079 | 45 | 703.6665 | 339003.1 | 709.8253 | -801.388 | 560411550.8 | 1804.956 | 8100000 | 0.4572044 | 8100000 | 0.002007223 | 155606 | -86894.97 | 150.5084 | 12.80979 | 0 | 0 | 72.32748 | 501.8 | 60076.85 | 9249.993
| 2350.294 | 256.54 | 225.4 | 380115 | 12.90695 | 6.370002 | 1 | 40441.1 | 1.944527 | 45 | 708.8303 | 363076.6 | 709.8253 | -801.3888 | 571664232.0 | 1844.118 | 8100000 | 0.4487599 | 8100000 | 0.001741188 | 155115.4 | -86892.91 | 150.8259 | 13.62602 | 0 | 0 | 72.32661 | 502 | 60076.85 | 9249.993
| 2352.389 | 256.8573 | 225.6 | 348944.7 | 11.94613 | 3.350001 | 1 | 19532.56 | 2.10051 | 45 | 702.2068 | 334533.1 | 709.8253 | -801.3897 | 559077062.0 | 1800.316 | 8100000 | 0.459431 | 8100000 | 0.00206871 | 156113.3 | -86890.96 | 151.1434 | 12.64868 | 0 | 0 | 72.32581 | 502.2 | 60076.85 | 9249.993
| 2354.666 | 257.1571 | 225.8 | 403853.4 | 13.63087 | 6.090002 | 1 | 40953.89 | 1.843503 | 45 | 711.6869 | 384674.1 | 709.8253 | -801.3905 | 581126584.6 | 1877.098 | 8100000 | 0.4425147 | 8100000 | 0.001546222 | 155177.5 | -86888.83 | 151.4433 | 14.35862 | 0 | 0 | 72.32492 | 502.4 | 60076.85 | 9249.993
| 2356.571 | 257.4744 | 226 | 391912.4 | 13.25621 | 0.5000002 | 1 | 3252.819 | 1.917858 | 45 | 715.4337 | 373825.2 | 709.8253 | -801.3913 | 577325382.6 | 1863.844 | 8100000 | 0.445978 | 8100000 | 0.001643905 | 156296.2 | -86887.07 | 151.7608 | 13.97987 | 0 | 0 | 72.32419 | 502.6 | 60076.85 | 9249.993
| 2358.995 | 257.7918 | 226.2 | 383690.3 | 12.99614 | 1.640001 | 1 | 10463.23 | 1.963117 | 45 | 717.8837 | 366337.2 | 709.8253 | -801.3922 | 574813308.8 | 1855.089 | 8100000 | 0.4484792 | 8100000 | 0.001717228 | 155513.5 | -86884.79 | 152.0783 | 13.71645 | 0 | 0 | 72.32324 | 502.8 | 60076.85 | 9249.993
| 2361.124 | 258.0915 | 226.4 | 341107.5 | 11.6887 | 4.590002 | 1 | 26211.46 | 2.146579 | 45 | 703.16 | 327323.3 | 709.8253 | -801.393 | 557160372.8 | 1793.652 | 8100000 | 0.4632266 | 8100000 | 0.002175263 | 155046.3 | -86882.8 | 152.3782 | 12.38584 | 0 | 0 | 72.32242 | 503 | 60076.85 | 9249.993
| 2363.124 | 258.4089 | 226.6 | 372455.6 | 12.64088 | 0.3400001 | 1 | 2105.793 | 1.989788 | 45 | 706.9459 | 356082.1 | 709.8253 | -801.3938 | 571278805.4 | 1842.776 | 8100000 | 0.4523341 | 8100000 | 0.00182675 | 156103.2 | -86880.95 | 152.6957 | 13.35595 | 0 | 0 | 72.32165 | 503.2 | 60076.85 | 9249.993
| 2365.23 | 258.7263 | 226.8 | 400467.7 | 13.49925 | 1.15 | 1 | 7641.657 | 1.876236 | 45 | 714.6142 | 381601.1 | 709.8253 | -801.3946 | 582155192.1 | 1880.685 | 8100000 | 0.4444284 | 8100000 | 0.001582072 | 156369.6 | -86878.98 | 153.0132 | 14.22566 | 0 | 0 | 72.32083 | 503.4 | 60076.85 | 9249.993
| 2367.417 | 259.026 | 227 | 374732.9 | 12.70066 | 1.980001 | 1 | 12351.94 | 1.996254 | 45 | 713.8111 | 358163.1 | 709.8253 | -801.3955 | 573064447.2 | 1848.996 | 8100000 | 0.4520015 | 8100000 | 0.001808924 | 156103.3 | -86876.94 | 153.3131 | 13.41666 | 0 | 0 | 72.31998 | 503.6 | 60076.85 | 9249.993
| 2369.679 | 259.3434 | 227.2 | 409237.9 | 13.75947 | 0.4100001 | 1 | 2779.409 | 1.861689 | 45 | 723.7593 | 389556.3 | 709.8253 | -801.3963 | 586082089.7 | 1894.386 | 8100000 | 0.4425035 | 8100000 | 0.001518603 | 155609.4 | -86874.82 | 153.6306 | 14.48842 | 0 | 0 | 72.31911 | 503.8 | 60076.85 | 9249.993
| 2371.847 | 259.6607 | 227.4 | 388349.8 | 13.10854 | 3.660001 | 1 | 23650.93 | 1.955441 | 45 | 724.5627 | 370582.4 | 709.8253 | -801.3972 | 579199625.1 | 1870.378 | 8100000 | 0.4483096 | 8100000 | 0.001688421 | 155321.7 | -86872.8 | 153.9482 | 13.83036 | 0 | 0 | 72.31827 | 504 | 60076.85 | 9249.993
| 2374.25 | 259.9604 | 227.6 | 372275.8 | 12.60903 | 5.420002 | 1 | 33690.94 | 2.024138 | 45 | 722.0328 | 355917.8 | 709.8253 | -801.3981 | 573503368.0 | 1850.525 | 8100000 | 0.4532849 | 8100000 | 0.001839494 | 154672 | -86870.54 | 154.248 | 13.32359 | 0 | 0 | 72.31733 | 504.2 | 60076.85 | 9249.993
| 2376.26 | 260.2778 | 227.8 | 450623.4 | 15.03184 | 5.570002 | 1 | 41549.17 | 1.727933 | 45 | 739.7196 | 426875.2 | 709.8253 | -801.3989 | 600016271.2 | 1943.064 | 8100000 | 0.4337846 | 8100000 | 0.001256986 | 154997.8 | -86868.67 | 154.5656 | 15.76727 | 0 | 0 | 72.31655 | 504.4 | 60076.85 | 9249.993
| 2378.249 | 260.5952 | 228 | 372981.4 | 12.62169 | 4.280002 | 1 | 26622.44 | 2.066973 | 45 | 737.4057 | 356562.8 | 709.8253 | -801.3997 | 574569166.2 | 1854.238 | 8100000 | 0.4535489 | 8100000 | 0.001837015 | 155624.7 | -86866.83 | 154.8831 | 13.33646 | 0 | 0 | 72.31579 | 504.6 | 60076.85 | 9249.993
| 2380.318 | 260.8949 | 228.2 | 341265.2 | 11.6529 | 8.110003 | 1 | 46547.27 | 2.196286 | 45 | 724.7019 | 327468.5 | 709.8253 | -801.4005 | 560984482.4 | 1806.948 | 8100000 | 0.4650662 | 8100000 | 0.00219686 | 156068.9 | -86864.9 | 155.1829 | 12.34926 | 0 | 0 | 72.31498 | 504.8 | 60076.85 | 9249.993
| 2382.52 | 261.2123 | 228.4 | 351062 | 11.9446 | 9.820004 | 1 | 58099.69 | 2.108596 | 45 | 718.3325 | 336478.6 | 709.8253 | -801.4013 | 566021512.9 | 1824.472 | 8100000 | 0.4614883 | 8100000 | 0.002078484 | 156462.8 | -86862.85 | 155.5005 | 12.64712 | 0 | 0 | 72.31414 | 505 | 60076.85 | 9249.993
| 2384.839 | 261.5297 | 228.6 | 397840 | 13.3688 | 2.830001 | 1 | 18703.59 | 1.912608 | 45 | 724.6396 | 379214.5 | 709.8253 | -801.4022 | 585343416.8 | 1891.809 | 8100000 | 0.446797 | 8100000 | 0.001620409 | 156049.4 | -86860.67 | 155.818 | 14.09378 | 0 | 0 | 72.31323 | 505.2 | 60076.85 | 9249.993
| 2386.832 | 261.8294 | 228.8 | 408263.9 | 13.68538 | -0.5100002 | 1 | -3455.122 | 1.900485 | 45 | 737.1745 | 388673.6 | 709.8253 | -801.403 | 589362905.3 | 1905.839 | 8100000 | 0.4442584 | 8100000 | 0.001540484 | 155818.2 | -86858.82 | 156.1179 | 14.41365 | 0 | 0 | 72.31246 | 505.4 | 60076.85 | 9249.993
| 2388.93 | 262.1468 | 229 | 385401.5 | 12.97683 | 1.500001 | 1 | 9610.222 | 1.995449 | 45 | 732.7713 | 367896.8 | 709.8253 | -801.4038 | 581610952.0 | 1878.787 | 8100000 | 0.4507253 | 8100000 | 0.001730766 | 156028.4 | -86856.87 | 156.4354 | 13.69688 | 0 | 0 | 72.31165 | 505.6 | 60076.85 | 9249.993
| 2391.561 | 262.4641 | 229.2 | 382368.9 | 12.87728 | 2.860001 | 1 | 18198.71 | 2.008785 | 45 | 732.7753 | 365132.5 | 709.8253 | -801.4048 | 581026669.3 | 1876.749 | 8100000 | 0.4517247 | 8100000 | 0.001760457 | 154303.4 | -86854.38 | 156.7529 | 13.59593 | 0 | 0 | 72.31062 | 505.8 | 60076.85 | 9249.993
| 2393.761 | 262.7638 | 229.4 | 413468.2 | 13.82797 | 5.960002 | 1 | 40982.87 | 1.877048 | 45 | 740.9079 | 393387.5 | 709.8253 | -801.4057 | 592595055.4 | 1917.127 | 8100000 | 0.4434121 | 8100000 | 0.001507308 | 153293.6 | -86852.33 | 157.0528 | 14.55752 | 0 | 0 | 72.30977 | 506 | 60076.85 | 9249.993
| 2395.815 | 263.0812 | 229.6 | 383955.3 | 12.91574 | 0.5900002 | 1 | 3764.194 | 2.018079 | 45 | 738.2069 | 366578.8 | 709.8253 | -801.4065 | 582510585.7 | 1881.925 | 8100000 | 0.4516334 | 8100000 | 0.001750045 | 152754.7 | -86850.42 | 157.3703 | 13.63494 | 0 | 0 | 72.30896 | 506.2 | 60076.85 | 9249.993
| 2397.452 | 263.381 | 229.8 | 412326.9 | 13.78379 | 7.290003 | 1 | 50087.11 | 1.887151 | 45 | 744.9411 | 392354.3 | 709.8253 | -801.4071 | 592952752.9 | 1918.377 | 8100000 | 0.4441854 | 8100000 | 0.001519224 | 154485.1 | -86848.92 | 157.6702 | 14.51296 | 0 | 0 | 72.30836 | 506.4 | 60076.85 | 9249.993
| 2399.874 | 263.6983 | 230 | 406888.5 | 13.60981 | 7.880003 | 1 | 53508.65 | 1.922712 | 45 | 750.4557 | 387426.8 | 709.8253 | -801.408 | 591645500.0 | 1913.81 | 8100000 | 0.4457033 | 8100000 | 0.001561986 | 155005.8 | -86846.65 | 157.9877 | 14.33736 | 0 | 0 | 72.30741 | 506.6 | 60076.85 | 9249.993
| 2402.001 | 263.9981 | 230.2 | 377445.9 | 12.7026 | -1.05 | 1 | -6597.647 | 2.066168 | 45 | 743.6133 | 360640.6 | 709.8253 | -801.4089 | 581220761.9 | 1877.426 | 8100000 | 0.4542131 | 8100000 | 0.001817239 | 154256.3 | -86844.67 | 158.2876 | 13.41864 | 0 | 0 | 72.30658 | 506.8 | 60076.85 | 9249.993
| 2404.121 | 264.3154 | 230.4 | 386936.9 | 12.98737 | 2.440001 | 1 | 15699.69 | 2.017272 | 45 | 744.0277 | 369295.6 | 709.8253 | -801.4097 | 585340375.2 | 1891.798 | 8100000 | 0.4515585 | 8100000 | 0.001731263 | 154462 | -86842.69 | 158.6051 | 13.70756 | 0 | 0 | 72.30576 | 507 | 60076.85 | 9249.993
| 2406.451 | 264.6151 | 230.6 | 388723 | 13.03616 | 6.850002 | 1 | 44459.35 | 1.997068 | 45 | 744.4705 | 370922.3 | 709.8253 | -801.4106 | 586516963.2 | 1895.904 | 8100000 | 0.4511637 | 8100000 | 0.001717334 | 153815.6 | -86840.5 | 158.9049 | 13.75702 | 0 | 0 | 72.30485 | 507.2 | 60076.85 | 9249.993
| 2408.498 | 264.9325 | 230.8 | 368342.4 | 12.41087 | 8.940003 | 1 | 55295.41 | 2.078696 | 45 | 739.6881 | 352320.8 | 709.8253 | -801.4114 | 578820371.3 | 1869.056 | 8100000 | 0.4577111 | 8100000 | 0.001914928 | 153870.7 | -86838.6 | 159.2225 | 13.12213 | 0 | 0 | 72.30407 | 507.4 | 60076.85 | 9249.993
| 2410.49 | 265.2323 | 231 | 347881.1 | 11.78833 | 3.180001 | 1 | 18484.82 | 2.176893 | 45 | 725.4872 | 333555.5 | 709.8253 | -801.4122 | 570100762.2 | 1838.673 | 8100000 | 0.4652375 | 8100000 | 0.002149242 | 155939.6 | -86836.75 | 159.5223 | 12.48761 | 0 | 0 | 72.3033 | 507.6 | 60076.85 | 9249.993
| 2412.778 | 265.5496 | 231.2 | 384821 | 12.90216 | 3.990001 | 1 | 25566.02 | 1.989795 | 45 | 731.164 | 367367.8 | 709.8253 | -801.4131 | 586324638.9 | 1895.233 | 8100000 | 0.4529054 | 8100000 | 0.001758526 | 156509.3 | -86834.61 | 159.8399 | 13.62116 | 0 | 0 | 72.30241 | 507.8 | 60076.85 | 9249.993
| 2414.589 | 265.8494 | 231.4 | 361228.3 | 12.18212 | 5.750002 | 1 | 34737.69 | 2.090012 | 45 | 724.7115 | 345806.7 | 709.8253 | -801.4137 | 576974168.2 | 1862.62 | 8100000 | 0.4607648 | 8100000 | 0.001997988 | 158351.5 | -86832.94 | 160.1397 | 12.88926 | 0 | 0 | 72.30172 | 508 | 60076.85 | 9249.993
| 2416.843 | 266.1667 | 231.6 | 388682.9 | 13.01048 | 1.26 | 1 | 8137.381 | 1.963124 | 45 | 726.6973 | 370885.7 | 709.8253 | -801.4146 | 588621100.2 | 1903.249 | 8100000 | 0.4521869 | 8100000 | 0.001727761 | 158680 | -86830.83 | 160.4573 | 13.73099 | 0 | 0 | 72.30084 | 508.2 | 60076.85 | 9249.993
| 2418.904 | 266.4841 | 231.8 | 370473.3 | 12.45231 | 3.050001 | 1 | 18831.31 | 2.04839 | 45 | 725.0684 | 354269.9 | 709.8253 | -801.4154 | 581793388.0 | 1879.423 | 8100000 | 0.4580391 | 8100000 | 0.001904049 | 158802.2 | -86828.92 | 160.7748 | 13.16427 | 0 | 0 | 72.30005 | 508.4 | 60076.85 | 9249.993
| 2421.281 | 266.8015 | 232 | 372266.1 | 12.50108 | 6.590002 | 1 | 41022.03 | 2.022528 | 45 | 722.9919 | 355909 | 709.8253 | -801.4163 | 583036306.4 | 1883.759 | 8100000 | 0.457607 | 8100000 | 0.001888 | 157989 | -86826.68 | 161.0923 | 13.21387 | 0 | 0 | 72.29912 | 508.6 | 60076.85 | 9249.993
| 2423.404 | 267.1188 | 232.2 | 355772.9 | 11.99836 | 10.27 | 1 | 61602.54 | 2.073041 | 45 | 716.3156 | 340804 | 709.8252 | -801.4172 | 576306988.2 | 1860.294 | 8100000 | 0.463501 | 8100000 | 0.002069566 | 157484.8 | -86824.7 | 161.4098 | 12.70195 | 0 | 0 | 72.29829 | 508.8 | 60076.85 | 9249.993
| 2425.515 | 267.4362 | 232.4 | 407698.4 | 13.57067 | 8.580003 | 1 | 58441.82 | 1.857655 | 45 | 727.7248 | 388161 | 709.8252 | -801.418 | 597292259.5 | 1933.54 | 8100000 | 0.4477477 | 8100000 | 0.00157784 | 157555.5 | -86822.74 | 161.7273 | 14.29782 | 0 | 0 | 72.29748 | 509 | 60076.85 | 9249.993
| 2427.812 | 267.7536 | 232.6 | 342063.7 | 11.57771 | 1.980001 | 1 | 11316.2 | 2.1773 | 45 | 713.2786 | 328203.6 | 709.8252 | -801.4189 | 570694867.8 | 1840.742 | 8100000 | 0.4691712 | 8100000 | 0.002244099 | 157144.7 | -86820.58 | 162.0448 | 12.2724 | 0 | 0 | 72.29658 | 509.2 | 60076.85 | 9249.993
| 2429.953 | 268.0709 | 232.8 | 365345 | 12.27254 | 7.520003 | 1 | 46038.59 | 2.031015 | 45 | 714.5149 | 349577.5 | 709.8252 | -801.4197 | 581856270.4 | 1879.643 | 8100000 | 0.4607168 | 8100000 | 0.001969537 | 157126.7 | -86818.58 | 162.3624 | 12.98134 | 0 | 0 | 72.29576 | 509.4 | 60076.85 | 9249.993
| 2432.102 | 268.3883 | 233 | 365955.4 | 12.28625 | 4.540002 | 1 | 27736.15 | 2.03142 | 45 | 711.8794 | 350136.3 | 709.8252 | -801.4205 | 582548883.6 | 1882.059 | 8100000 | 0.4607138 | 8100000 | 0.001965296 | 156922.6 | -86816.58 | 162.6799 | 12.9953 | 0 | 0 | 72.29492 | 509.6 | 60076.85 | 9249.993
| 2434.245 | 268.6969 | 233.2 | 364351.4 | 12.23317 | 4.425002 | 1 | 26917.79 | 2.037279 | 45 | 710.7787 | 348667.8 | 709.8252 | -801.4214 | 582287099.5 | 1881.145 | 8100000 | 0.4614508 | 8100000 | 0.001984917 | 156510.5 | -86814.58 | 162.9886 | 12.94125 | 0 | 0 | 72.29409 | 509.8 | 60076.85 | 9249.993
| 2436.347 | 269.0054 | 233.4 | 369410 | 12.38106 | 8.830003 | 1 | 54755.76 | 1.993435 | 45 | 711.1057 | 353297.4 | 709.8252 | -801.4222 | 584881077.1 | 1890.195 | 8100000 | 0.4599318 | 8100000 | 0.001933145 | 156996.7 | -86812.62 | 163.2973 | 13.0918 | 0 | 0 | 72.29327 | 510 | 60076.85 | 9249.993
| 2438.425 | 269.3228 | 233.6 | 401949.2 | 13.36335 | 1.31 | 1 | 8736.298 | 1.87867 | 45 | 718.1115 | 382946.2 | 709.8252 | -801.423 | 597965505.6 | 1935.894 | 8100000 | 0.4503986 | 8100000 | 0.00163475 | 157447.3 | -86810.69 | 163.6148 | 14.08827 | 0 | 0 | 72.29248 | 510.2 | 60076.85 | 9249.993
| 2440.298 | 269.6402 | 233.8 | 425227.6 | 14.07107 | 5.400002 | 1 | 38112.66 | 1.807548 | 45 | 732.0821 | 404017.8 | 709.8252 | -801.4237 | 606206139.4 | 1964.717 | 8100000 | 0.4447995 | 8100000 | 0.001462387 | 159090 | -86808.96 | 163.9323 | 14.80252 | 0 | 0 | 72.29176 | 510.4 | 60076.85 | 9249.993
| 2442.411 | 269.9576 | 234 | 383534.6 | 12.79472 | 2.690001 | 1 | 17165.11 | 1.990203 | 45 | 728.0101 | 366195.3 | 709.8252 | -801.4245 | 591846065.0 | 1914.511 | 8100000 | 0.456128 | 8100000 | 0.001799728 | 159743.5 | -86806.99 | 164.2498 | 13.51216 | 0 | 0 | 72.29094 | 510.6 | 60076.85 | 9249.993
| 2444.598 | 270.2749 | 234.2 | 379119.2 | 12.65614 | 1.830001 | 1 | 11543.29 | 2.011216 | 45 | 727.1571 | 362167.9 | 709.8252 | -801.4254 | 590531892.1 | 1909.921 | 8100000 | 0.4576805 | 8100000 | 0.00184406 | 159873.5 | -86804.95 | 164.5673 | 13.37145 | 0 | 0 | 72.29009 | 510.8 | 60076.85 | 9249.993
| 2446.879 | 270.5923 | 234.4 | 376437.3 | 12.56989 | 5.790002 | 1 | 36391.8 | 2.011621 | 45 | 725.7099 | 359719.8 | 709.8252 | -801.4263 | 589913310.0 | 1907.761 | 8100000 | 0.4586984 | 8100000 | 0.001872625 | 160212.5 | -86802.81 | 164.8849 | 13.28382 | 0 | 0 | 72.2892 | 511 | 60076.85 | 9249.993
| 2448.972 | 270.9097 | 234.6 | 380257.7 | 12.68058 | -3.060001 | 1 | -19375.95 | 2.002731 | 45 | 726.8367 | 363206.8 | 709.8252 | -801.4271 | 591884183.3 | 1914.644 | 8100000 | 0.4577072 | 8100000 | 0.001837338 | 160081 | -86800.86 | 165.2024 | 13.39628 | 0 | 0 | 72.28839 | 511.2 | 60076.85 | 9249.993
| 2451.169 | 271.227 | 234.8 | 369217.9 | 12.34291 | 1.01 | 1 | 6208.774 | 2.056881 | 45 | 724.7935 | 353121.8 | 709.8252 | -801.4279 | 587753503.3 | 1900.22 | 8100000 | 0.4614639 | 8100000 | 0.001951138 | 160398 | -86798.8 | 165.5199 | 13.05298 | 0 | 0 | 72.28755 | 511.4 | 60076.85 | 9249.993
| 2453.32 | 271.5444 | 235 | 330738.6 | 11.19011 | 2.460001 | 1 | 13614.66 | 2.234686 | 45 | 708.9644 | 317763.7 | 709.8252 | -801.4287 | 569778831.6 | 1837.552 | 8100000 | 0.4765786 | 8100000 | 0.002434399 | 160164.9 | -86796.8 | 165.8374 | 11.87562 | 0 | 0 | 72.28671 | 511.6 | 60076.85 | 9249.993
| 2455.391 | 271.8794 | 235.2 | 397601.8 | 13.19092 | 4.900002 | 1 | 32420.38 | 1.899685 | 45 | 721.09 | 378998.1 | 709.8252 | -801.4296 | 599867233.8 | 1942.542 | 8100000 | 0.4532327 | 8100000 | 0.001686554 | 160337.3 | -86794.87 | 166.1726 | 13.91378 | 0 | 0 | 72.2859 | 511.8 | 60076.85 | 9249.993
| 2457.404 | 272.1968 | 235.4 | 357542.9 | 11.97971 | 4.020001 | 1 | 24006.17 | 2.084764 | 45 | 713.9671 | 342427.8 | 709.8252 | -801.4303 | 583801954.1 | 1886.43 | 8100000 | 0.4662485 | 8100000 | 0.002088081 | 160504.1 | -86793 | 166.4901 | 12.68294 | 0 | 0 | 72.28512 | 512 | 60076.85 | 9249.993
| 2459.578 | 272.5142 | 235.6 | 370770 | 12.37145 | 5.860002 | 1 | 36303.36 | 2.007985 | 45 | 714.0356 | 354541.2 | 709.8252 | -801.4312 | 590076657.9 | 1908.331 | 8100000 | 0.4618284 | 8100000 | 0.001944019 | 160653.7 | -86790.97 | 166.8076 | 13.08202 | 0 | 0 | 72.28429 | 512.2 | 60076.85 | 9249.993
| 2461.944 | 272.8315 | 235.8 | 352999 | 11.8343 | 5.200002 | 1 | 30708.41 | 2.08719 | 45 | 707.2459 | 338257.7 | 709.8252 | -801.4321 | 582610073.5 | 1882.272 | 8100000 | 0.4682918 | 8100000 | 0.002147179 | 159633 | -86788.74 | 167.1251 | 12.53455 | 0 | 0 | 72.28337 | 512.4 | 60076.85 | 9249.993
| 2464.109 | 273.1489 | 236 | 434197.2 | 14.28471 | 2.770001 | 1 | 19897.79 | 1.763908 | 45 | 726.3528 | 412106.4 | 709.8252 | -801.4329 | 614081180.6 | 1992.291 | 8100000 | 0.4448091 | 8100000 | 0.001420843 | 158395.5 | -86786.72 | 167.4427 | 15.01753 | 0 | 0 | 72.28252 | 512.6 | 60076.85 | 9249.993
| 2466.337 | 273.4751 | 236.2 | 363921.2 | 12.15129 | 3.340001 | 1 | 20276.02 | 2.068602 | 45 | 720.0049 | 348273.8 | 709.8252 | -801.4338 | 588474069.3 | 1902.736 | 8100000 | 0.464719 | 8100000 | 0.002024994 | 158072.5 | -86784.64 | 167.769 | 12.85784 | 0 | 0 | 72.28166 | 512.8 | 60076.85 | 9249.993
| 2468.431 | 273.7925 | 236.4 | 417110.8 | 13.75219 | 4.690002 | 1 | 32475.36 | 1.840688 | 45 | 731.1434 | 396683.5 | 709.8252 | -801.4346 | 609466352.6 | 1976.129 | 8100000 | 0.4492331 | 8100000 | 0.001543261 | 157796.1 | -86782.69 | 168.0865 | 14.48108 | 0 | 0 | 72.28085 | 513 | 60076.85 | 9249.993
| 2470.415 | 274.101 | 236.6 | 354760.5 | 11.86935 | 1.730001 | 1 | 10238.65 | 2.128813 | 45 | 722.153 | 339874.8 | 709.8252 | -801.4354 | 585093865.0 | 1890.938 | 8100000 | 0.4684736 | 8100000 | 0.002135802 | 159205.9 | -86780.85 | 168.3952 | 12.57033 | 0 | 0 | 72.28008 | 513.2 | 60076.85 | 9249.993
| 2472.617 | 274.4184 | 236.8 | 341409.8 | 11.46828 | 3.380001 | 1 | 19298.52 | 2.173669 | 45 | 711.5932 | 327601.6 | 709.8252 | -801.4362 | 579028563.8 | 1869.782 | 8100000 | 0.4739289 | 8100000 | 0.002308777 | 159190.5 | -86778.79 | 168.7127 | 12.16047 | 0 | 0 | 72.27923 | 513.4 | 60076.85 | 9249.993
| 2474.742 | 274.7358 | 237 | 407765.7 | 13.45303 | 9.630003 | 1 | 65733.45 | 1.842305 | 45 | 723.9484 | 388222 | 709.8252 | -801.4371 | 607550698.1 | 1969.423 | 8100000 | 0.4522022 | 8100000 | 0.001620371 | 158471 | -86776.81 | 169.0303 | 14.17894 | 0 | 0 | 72.2784 | 513.6 | 60076.85 | 9249.993
| 2477.006 | 275.062 | 237.2 | 378618.6 | 12.56856 | 6.020002 | 1 | 38058 | 1.999501 | 45 | 725.6411 | 361711.1 | 709.8252 | -801.4379 | 596891495.2 | 1932.14 | 8100000 | 0.460824 | 8100000 | 0.001881687 | 158857 | -86774.69 | 169.3566 | 13.28246 | 0 | 0 | 72.27752 | 513.8 | 60076.85 | 9249.993
| 2479.202 | 275.3793 | 237.4 | 352857.4 | 11.79448 | 4.340002 | 1 | 25598.02 | 2.119116 | 45 | 716.8891 | 338127.7 | 709.8252 | -801.4388 | 585937625.9 | 1893.882 | 8100000 | 0.4699806 | 8100000 | 0.00216897 | 158548.7 | -86772.63 | 169.6741 | 12.4939 | 0 | 0 | 72.27667 | 514 | 60076.85 | 9249.993
| 2481.138 | 275.6879 | 237.6 | 346958.6 | 11.61567 | 6.400002 | 1 | 37226.7 | 2.111843 | 45 | 705.3286 | 332707.3 | 709.8252 | -801.4395 | 583449238.1 | 1885.199 | 8100000 | 0.4725139 | 8100000 | 0.002245862 | 159091.2 | -86770.84 | 169.9828 | 12.3112 | 0 | 0 | 72.27593 | 514.2 | 60076.85 | 9249.993
| 2483.338 | 276.0053 | 237.8 | 380123.1 | 12.5997 | 7.870003 | 1 | 50075.02 | 1.95101 | 45 | 713.5374 | 363084 | 709.8252 | -801.4404 | 598787503.3 | 1938.767 | 8100000 | 0.4609402 | 8100000 | 0.001873223 | 159475.5 | -86768.78 | 170.3003 | 13.31411 | 0 | 0 | 72.27508 | 514.4 | 60076.85 | 9249.993
| 2485.458 | 276.3226 | 238 | 335024 | 11.25454 | 6.930002 | 1 | 39003.1 | 2.160336 | 45 | 698.3885 | 321717.5 | 709.8252 | -801.4412 | 578193268.1 | 1866.869 | 8100000 | 0.477907 | 8100000 | 0.002414267 | 159569.1 | -86766.81 | 170.6179 | 11.94164 | 0 | 0 | 72.27425 | 514.6 | 60076.85 | 9249.993
| 2487.389 | 276.6577 | 238.2 | 395812 | 13.06237 | 0.4800002 | 1 | 3152.309 | 1.883121 | 45 | 709.1518 | 377371.5 | 709.8252 | -801.442 | 605763401.6 | 1963.167 | 8100000 | 0.4567091 | 8100000 | 0.001731751 | 160379.5 | -86765.02 | 170.953 | 13.78357 | 0 | 0 | 72.2735 | 514.8 | 60076.85 | 9249.993
| 2489.505 | 276.975 | 238.4 | 374410.1 | 12.41549 | 4.640002 | 1 | 28977.3 | 1.981318 | 45 | 709.7891 | 357868.2 | 709.8252 | -801.4428 | 597619000.5 | 1934.682 | 8100000 | 0.4634642 | 8100000 | 0.00193761 | 160987.5 | -86763.04 | 171.2705 | 13.12683 | 0 | 0 | 72.27269 | 515 | 60076.85 | 9249.993
| 2491.74 | 277.2924 | 238.6 | 322031.8 | 10.86165 | 9.660003 | 1 | 52579.68 | 2.212466 | 45 | 693.2984 | 309718.3 | 709.8252 | -801.4436 | 572186197.1 | 1845.936 | 8100000 | 0.4846192 | 8100000 | 0.002622172 | 161381.8 | -86760.95 | 171.5881 | 11.53864 | 0 | 0 | 72.27183 | 515.2 | 60076.85 | 9249.993
| 2494.2 | 277.6098 | 238.8 | 365998.2 | 12.15414 | 5.940002 | 1 | 36348.33 | 1.981723 | 45 | 696.1003 | 350175.6 | 709.8252 | -801.4446 | 594941454.1 | 1925.325 | 8100000 | 0.4666169 | 8100000 | 0.002032345 | 160278.9 | -86758.64 | 171.9056 | 12.86075 | 0 | 0 | 72.27086 | 515.4 | 60076.85 | 9249.993
| 2496.143 | 277.9271 | 239 | 383981.3 | 12.68706 | 2.500001 | 1 | 15968.71 | 1.924341 | 45 | 704.5964 | 366602.5 | 709.8252 | -801.4453 | 602940393.8 | 1953.29 | 8100000 | 0.4609529 | 8100000 | 0.001848551 | 160533 | -86756.84 | 172.2231 | 13.40285 | 0 | 0 | 72.27012 | 515.6 | 60076.85 | 9249.993
| 2498.474 | 278.2621 | 239.2 | 376378.9 | 12.45456 | 2.920001 | 1 | 18302.4 | 1.959094 | 45 | 703.9643 | 359666.5 | 709.8252 | -801.4463 | 600280757.5 | 1943.988 | 8100000 | 0.4635533 | 8100000 | 0.001926301 | 159762.1 | -86754.65 | 172.5583 | 13.16656 | 0 | 0 | 72.2692 | 515.8 | 60076.85 | 9249.993
| 2500.562 | 278.5795 | 239.4 | 401811.1 | 13.21226 | 3.380001 | 1 | 22559.8 | 1.863322 | 45 | 713.0653 | 382820.8 | 709.8252 | -801.4471 | 610737438.1 | 1980.58 | 8100000 | 0.4561363 | 8100000 | 0.0016921 | 159982 | -86752.7 | 172.8758 | 13.93539 | 0 | 0 | 72.26839 | 516 | 60076.85 | 9249.993
| 2502.488 | 278.8969 | 239.6 | 391230.5 | 12.89023 | 7.820003 | 1 | 51142.83 | 1.905753 | 45 | 716.3704 | 373204.7 | 709.8252 | -801.4478 | 607096862.9 | 1967.834 | 8100000 | 0.4593944 | 8100000 | 0.001786895 | 160866.3 | -86750.92 | 173.1933 | 13.60906 | 0 | 0 | 72.26766 | 516.2 | 60076.85 | 9249.993
| 2505.013 | 279.2143 | 239.8 | 391905.6 | 12.90441 | 10.09 | 1 | 66374.86 | 1.908582 | 45 | 723.1183 | 373819 | 709.8252 | -801.4488 | 607908022.9 | 1970.674 | 8100000 | 0.4593035 | 8100000 | 0.00178277 | 157427.2 | -86748.54 | 173.5108 | 13.62344 | 0 | 0 | 72.26667 | 516.4 | 60076.85 | 9249.993
| 2506.825 | 279.5317 | 240 | 352727.3 | 11.73482 | 2.580001 | 1 | 15192.01 | 2.110634 | 45 | 712.4422 | 338008.2 | 709.8252 | -801.4495 | 591258887.0 | 1912.46 | 8100000 | 0.4727737 | 8100000 | 0.002203299 | 158097.2 | -86746.87 | 173.8283 | 12.43296 | 0 | 0 | 72.26597 | 516.6 | 60076.85 | 9249.993
| 2509.005 | 279.849 | 240.2 | 359588 | 11.93323 | 1.440001 | 1 | 8632.447 | 2.064162 | 45 | 709.2673 | 344303.2 | 709.8252 | -801.4503 | 594939669.4 | 1925.318 | 8100000 | 0.4703822 | 8100000 | 0.002122433 | 157464.4 | -86744.83 | 174.1459 | 12.63552 | 0 | 0 | 72.26513 | 516.8 | 60076.85 | 9249.993
| 2511.031 | 280.1664 | 240.4 | 373666.1 | 12.34689 | 2.880001 | 1 | 17926.55 | 1.987787 | 45 | 709.3172 | 357188.4 | 709.8252 | -801.4511 | 601627424.4 | 1948.698 | 8100000 | 0.4656809 | 8100000 | 0.001967748 | 158047.7 | -86742.95 | 174.4634 | 13.05703 | 0 | 0 | 72.26435 | 517 | 60076.85 | 9249.993
| 2513.036 | 280.4838 | 240.6 | 371675.6 | 12.28355 | 9.310003 | 1 | 58123.73 | 1.985767 | 45 | 713.4871 | 355369.2 | 709.8252 | -801.4519 | 601156544.3 | 1947.051 | 8100000 | 0.4665736 | 8100000 | 0.001991133 | 158796.8 | -86741.09 | 174.7809 | 12.99256 | 0 | 0 | 72.26358 | 517.2 | 60076.85 | 9249.993
| 2515.617 | 280.8011 | 240.8 | 345557.7 | 11.5058 | 0.5300002 | 1 | 3055.869 | 2.128012 | 45 | 703.5879 | 331418.9 | 709.8252 | -801.4529 | 589456104.7 | 1906.165 | 8100000 | 0.4763733 | 8100000 | 0.002306101 | 157922.9 | -86738.65 | 175.0984 | 12.19886 | 0 | 0 | 72.26256 | 517.4 | 60076.85 | 9249.993
| 2517.735 | 281.1185 | 241 | 380850.4 | 12.546 | 8.720003 | 1 | 55665.71 | 1.933638 | 45 | 710.0133 | 363747.6 | 709.8252 | -801.4537 | 606039859.9 | 1964.135 | 8100000 | 0.4638614 | 8100000 | 0.001900646 | 157207.9 | -86736.68 | 175.4159 | 13.25953 | 0 | 0 | 72.26175 | 517.6 | 60076.85 | 9249.993
| 2520.106 | 281.4359 | 241.2 | 383361.8 | 12.61542 | 10.93 | 1 | 70529.25 | 1.920707 | 45 | 714.4726 | 366037.7 | 709.8252 | -801.4547 | 607575975.9 | 1969.511 | 8100000 | 0.463211 | 8100000 | 0.001877944 | 155345.1 | -86734.45 | 175.7335 | 13.33008 | 0 | 0 | 72.26081 | 517.8 | 60076.85 | 9249.993
| 2521.848 | 281.7533 | 241.4 | 374643.6 | 12.35271 | 3.840001 | 1 | 23978.54 | 1.998295 | 45 | 715.5574 | 358081.5 | 709.8252 | -801.4553 | 604230978.1 | 1957.805 | 8100000 | 0.4663006 | 8100000 | 0.00196858 | 156437 | -86732.85 | 176.051 | 13.06295 | 0 | 0 | 72.26015 | 518 | 60076.85 | 9249.993
| 2523.966 | 282.053 | 241.6 | 346782.6 | 11.52548 | 5.170002 | 1 | 30013.43 | 2.114273 | 45 | 704.2626 | 332545.5 | 709.8252 | -801.4561 | 591688244.0 | 1913.96 | 8100000 | 0.4766919 | 8100000 | 0.002300047 | 157275.5 | -86730.88 | 176.3509 | 12.21899 | 0 | 0 | 72.25934 | 518.2 | 60076.85 | 9249.993
| 2526.157 | 282.3704 | 241.8 | 341866.9 | 11.377 | 5.930002 | 1 | 33985.66 | 2.123164 | 45 | 698.4814 | 328022.4 | 709.8252 | -801.457 | 589604326.1 | 1906.682 | 8100000 | 0.4789151 | 8100000 | 0.002369331 | 157106 | -86728.83 | 176.6684 | 12.06705 | 0 | 0 | 72.25847 | 518.4 | 60076.85 | 9249.993
| 2528.051 | 282.6878 | 242 | 368864 | 12.16837 | 3.250001 | 1 | 19985.31 | 1.986173 | 45 | 700.2523 | 352798.1 | 709.8252 | -801.4577 | 602934618.3 | 1953.27 | 8100000 | 0.4688531 | 8100000 | 0.002037488 | 158104.5 | -86727.08 | 176.9859 | 12.87525 | 0 | 0 | 72.25776 | 518.6 | 60076.85 | 9249.993
| 2530.41 | 283.0051 | 242.2 | 350617.3 | 11.62538 | 1.840001 | 1 | 10768.03 | 2.075076 | 45 | 696.0669 | 336070.1 | 709.8252 | -801.4586 | 594859312.6 | 1925.038 | 8100000 | 0.4757514 | 8100000 | 0.002257607 | 158783.9 | -86724.87 | 177.3034 | 12.32113 | 0 | 0 | 72.25684 | 518.8 | 60076.85 | 9249.993
| 2532.546 | 283.3225 | 242.4 | 364894.3 | 12.0415 | 5.380002 | 1 | 32804.84 | 1.995468 | 45 | 698.2237 | 349164.9 | 709.8252 | -801.4594 | 602059061.5 | 1950.208 | 8100000 | 0.4705892 | 8100000 | 0.002086737 | 159212.3 | -86722.87 | 177.621 | 12.74594 | 0 | 0 | 72.25601 | 519 | 60076.85 | 9249.993
| 2534.647 | 283.6399 | 242.6 | 345265.2 | 11.46014 | 4.860002 | 1 | 28086.03 | 2.083563 | 45 | 690.7851 | 331149.8 | 709.8252 | -801.4603 | 592991498.8 | 1918.512 | 8100000 | 0.4783203 | 8100000 | 0.002333363 | 159349.2 | -86720.91 | 177.9385 | 12.15215 | 0 | 0 | 72.25519 | 519.2 | 60076.85 | 9249.993
| 2537.094 | 283.9572 | 242.8 | 383504.6 | 12.58265 | -0.06000002 | 1 | -385.1215 | 1.913839 | 45 | 699.253 | 366167.9 | 709.8252 | -801.4612 | 611078332.3 | 1981.773 | 8100000 | 0.4646822 | 8100000 | 0.001893357 | 158424.1 | -86718.61 | 178.256 | 13.29678 | 0 | 0 | 72.25424 | 519.4 | 60076.85 | 9249.993
| 2539.072 | 284.2746 | 243 | 426773.6 | 13.87167 | 0.07000003 | 1 | 491.8162 | 1.764725 | 45 | 714.0289 | 405413.2 | 709.8252 | -801.462 | 627542951.0 | 2039.496 | 8100000 | 0.4529963 | 8100000 | 0.001530607 | 157910.3 | -86716.78 | 178.5735 | 14.60159 | 0 | 0 | 72.25348 | 519.6 | 60076.85 | 9249.993
| 2541.248 | 284.592 | 243.2 | 383675.6 | 12.57883 | 6.810002 | 1 | 43648.1 | 1.945764 | 45 | 716.2737 | 366323.8 | 709.8252 | -801.4628 | 611980803.3 | 1984.934 | 8100000 | 0.4650342 | 8100000 | 0.001895898 | 156300.9 | -86714.74 | 178.8911 | 13.2929 | 0 | 0 | 72.25264 | 519.8 | 60076.85 | 9249.993
| 2543.086 | 284.9094 | 243.4 | 399695 | 13.05146 | 4.190001 | 1 | 27843.45 | 1.894847 | 45 | 722.1577 | 380899.5 | 709.8252 | -801.4635 | 618698704.7 | 2008.473 | 8100000 | 0.4604978 | 8100000 | 0.00174892 | 157280 | -86713.05 | 179.2086 | 13.77252 | 0 | 0 | 72.25193 | 520 | 60076.85 | 9249.993
| 2545.15 | 285.2268 | 243.6 | 384738 | 12.60221 | 8.720003 | 1 | 56209.37 | 1.953038 | 45 | 724.1406 | 367292.1 | 709.8252 | -801.4643 | 613180152.3 | 1989.135 | 8100000 | 0.4651598 | 8100000 | 0.001889648 | 158026.6 | -86711.13 | 179.5261 | 13.31666 | 0 | 0 | 72.25114 | 520.2 | 60076.85 | 9249.993
| 2547.247 | 285.5265 | 243.8 | 399010.3 | 13.02167 | 9.620003 | 1 | 64317.34 | 1.895656 | 45 | 729.6162 | 380277.6 | 709.8252 | -801.4651 | 619292919.9 | 2010.556 | 8100000 | 0.4610525 | 8100000 | 0.001758729 | 158316.8 | -86709.18 | 179.826 | 13.74233 | 0 | 0 | 72.25031 | 520.4 | 60076.85 | 9249.993
| 2549.559 | 285.8439 | 244 | 418867.3 | 13.60925 | 6.900002 | 1 | 48096.69 | 1.849992 | 45 | 740.6815 | 398271.8 | 709.8252 | -801.466 | 627043618.6 | 2037.743 | 8100000 | 0.4558597 | 8100000 | 0.001597706 | 157648.9 | -86707.01 | 180.1435 | 14.33679 | 0 | 0 | 72.24943 | 520.6 | 60076.85 | 9249.993
| 2551.702 | 286.1613 | 244.2 | 361176.7 | 11.89291 | 4.960002 | 1 | 29934.74 | 2.105791 | 45 | 729.1395 | 345759.3 | 709.8252 | -801.4669 | 604136610.1 | 1957.475 | 8100000 | 0.4736698 | 8100000 | 0.002151256 | 157354.2 | -86705.01 | 180.461 | 12.59437 | 0 | 0 | 72.24858 | 520.8 | 60076.85 | 9249.993
| 2553.832 | 286.4786 | 244.4 | 406251.1 | 13.22233 | 0.4100001 | 1 | 2760.034 | 1.908184 | 45 | 736.6683 | 386848.9 | 709.8252 | -801.4677 | 623397405.2 | 2024.95 | 8100000 | 0.4595442 | 8100000 | 0.001702252 | 160065.2 | -86703.02 | 180.7785 | 13.94558 | 0 | 0 | 72.24777 | 521 | 60076.85 | 9249.993
| 2556.201 | 286.796 | 244.6 | 409385.4 | 13.31015 | 4.650002 | 1 | 31628.3 | 1.911821 | 45 | 745.9404 | 389689.9 | 709.8252 | -801.4686 | 625060975.1 | 2030.786 | 8100000 | 0.4588288 | 8100000 | 0.001678143 | 159340.1 | -86700.8 | 181.0961 | 14.03446 | 0 | 0 | 72.24685 | 521.2 | 60076.85 | 9249.993
| 2558.441 | 287.1134 | 244.8 | 355274.5 | 11.70614 | 6.300002 | 1 | 37483.61 | 2.146606 | 45 | 733.298 | 340346.5 | 709.8252 | -801.4695 | 602666562.2 | 1952.333 | 8100000 | 0.476405 | 8100000 | 0.002230725 | 159048 | -86698.7 | 181.4136 | 12.40366 | 0 | 0 | 72.24597 | 521.4 | 60076.85 | 9249.993
| 2560.673 | 287.4307 | 245 | 403734.6 | 13.13146 | 1.980001 | 1 | 13264.73 | 1.924349 | 45 | 738.9387 | 384566.4 | 709.8252 | -801.4704 | 623903434.7 | 2026.725 | 8100000 | 0.4606975 | 8100000 | 0.001729266 | 158384.3 | -86696.61 | 181.7311 | 13.85357 | 0 | 0 | 72.24511 | 521.6 | 60076.85 | 9249.993
| 2563.163 | 287.7481 | 245.2 | 402025.9 | 13.07474 | -1.830001 | 1 | -12214.41 | 1.948191 | 45 | 745.0065 | 383015.8 | 709.8252 | -801.4713 | 623797705.3 | 2026.354 | 8100000 | 0.4612843 | 8100000 | 0.001745923 | 156819.5 | -86694.26 | 182.0487 | 13.79611 | 0 | 0 | 72.24413 | 521.8 | 60076.85 | 9249.993
| 2565.569 | 288.0655 | 245.4 | 391307.7 | 12.7513 | 2.020001 | 1 | 13134.73 | 1.995876 | 45 | 743.8731 | 373274.9 | 709.8252 | -801.4723 | 620117802.3 | 2013.449 | 8100000 | 0.4645335 | 8100000 | 0.00184491 | 152355.5 | -86692 | 182.3662 | 13.46808 | 0 | 0 | 72.24319 | 522 | 60076.85 | 9249.993
| 2567.61 | 288.3828 | 245.6 | 375375.3 | 12.27681 | 4.360002 | 1 | 27288.76 | 2.06417 | 45 | 741.0108 | 358749.9 | 709.8252 | -801.4731 | 613832711.5 | 1991.421 | 8100000 | 0.4698069 | 8100000 | 0.002007053 | 150377.4 | -86690.1 | 182.6837 | 12.98569 | 0 | 0 | 72.24241 | 522.2 | 60076.85 | 9249.993
| 2569.564 | 288.6826 | 245.8 | 320046.2 | 10.6629 | 6.250002 | 1 | 33628.19 | 2.326839 | 45 | 718.7974 | 307881.2 | 709.8252 | -801.4738 | 585702396.3 | 1893.061 | 8100000 | 0.4928827 | 8100000 | 0.00276386 | 150976.5 | -86688.3 | 182.9836 | 11.3344 | 0 | 0 | 72.24165 | 522.4 | 60076.85 | 9249.993
| 2571.482 | 288.9824 | 246 | 391695.7 | 12.75011 | 1.830001 | 1 | 11909.44 | 1.942939 | 45 | 724.7488 | 373628 | 709.8252 | -801.4745 | 621459201.3 | 2018.152 | 8100000 | 0.4650062 | 8100000 | 0.001847117 | 151718.1 | -86686.52 | 183.2835 | 13.46688 | 0 | 0 | 72.24091 | 522.6 | 60076.85 | 9249.993
| 2573.711 | 289.2821 | 246.2 | 426312.3 | 13.77374 | 6.050002 | 1 | 42836.79 | 1.823324 | 45 | 741.1069 | 404996.9 | 709.8252 | -801.4754 | 634744951.4 | 2064.785 | 8100000 | 0.4557454 | 8100000 | 0.001560941 | 152191.1 | -86684.44 | 183.5834 | 14.50283 | 0 | 0 | 72.24005 | 522.8 | 60076.85 | 9249.993
| 2575.664 | 289.5995 | 246.4 | 400015.2 | 12.9871 | 4.860002 | 1 | 32340.82 | 1.94294 | 45 | 741.7393 | 381190.3 | 709.8252 | -801.4762 | 625602451.2 | 2032.686 | 8100000 | 0.4629129 | 8100000 | 0.001774865 | 152814.4 | -86682.63 | 183.9009 | 13.70729 | 0 | 0 | 72.2393 | 523 | 60076.85 | 9249.993
| 2577.804 | 289.8992 | 246.6 | 361075.7 | 11.83679 | 3.860001 | 1 | 23266.18 | 2.118726 | 45 | 732.3364 | 345666.9 | 709.8252 | -801.477 | 609328532.6 | 1975.646 | 8100000 | 0.4757683 | 8100000 | 0.002180575 | 155332.3 | -86680.64 | 184.2008 | 12.5371 | 0 | 0 | 72.23847 | 523.2 | 60076.85 | 9249.993
| 2580.118 | 290.1989 | 246.8 | 351325.5 | 11.54777 | 8.320003 | 1 | 49122.57 | 2.133678 | 45 | 724.3672 | 336720.7 | 709.8252 | -801.4779 | 605032456.1 | 1960.61 | 8100000 | 0.4796419 | 8100000 | 0.00230567 | 155645.5 | -86678.47 | 184.5007 | 12.24178 | 0 | 0 | 72.23756 | 523.4 | 60076.85 | 9249.993
| 2582.167 | 290.5163 | 247 | 401827.9 | 13.02604 | 4.530002 | 1 | 30265.54 | 1.910208 | 45 | 732.0523 | 382836.1 | 709.8252 | -801.4787 | 627665822.5 | 2039.927 | 8100000 | 0.4628519 | 8100000 | 0.001764456 | 155530.3 | -86676.56 | 184.8182 | 13.74676 | 0 | 0 | 72.23679 | 523.6 | 60076.85 | 9249.993
| 2584.22 | 290.8337 | 247.2 | 402171.6 | 13.03172 | 3.610001 | 1 | 24119.69 | 1.928797 | 45 | 738.9351 | 383148 | 709.8252 | -801.4795 | 628213999.1 | 2041.851 | 8100000 | 0.4629532 | 8100000 | 0.001763366 | 156866.1 | -86674.65 | 185.1357 | 13.75251 | 0 | 0 | 72.23598 | 523.8 | 60076.85 | 9249.993
| 2586.251 | 291.1335 | 247.4 | 401231.7 | 12.99939 | 2.900001 | 1 | 19323.11 | 1.939304 | 45 | 740.7802 | 382294.8 | 709.8252 | -801.4803 | 628271161.3 | 2042.052 | 8100000 | 0.4633882 | 8100000 | 0.001773464 | 157116.3 | -86672.77 | 185.4356 | 13.71975 | 0 | 0 | 72.23521 | 524 | 60076.85 | 9249.993
| 2588.474 | 291.4508 | 247.6 | 399358.4 | 12.93903 | 8.560003 | 1 | 57164.49 | 1.943345 | 45 | 746.3819 | 380593.8 | 709.8252 | -801.4811 | 628007458.2 | 2041.126 | 8100000 | 0.4640882 | 8100000 | 0.001792092 | 157247 | -86670.69 | 185.7531 | 13.65856 | 0 | 0 | 72.23434 | 524.2 | 60076.85 | 9249.993
| 2590.476 | 291.7682 | 247.8 | 380276 | 12.37302 | 3.240001 | 1 | 20513.85 | 2.04316 | 45 | 741.6717 | 363223.5 | 709.8252 | -801.4819 | 620570443.6 | 2015.036 | 8100000 | 0.4701613 | 8100000 | 0.001978612 | 157425.4 | -86668.83 | 186.0706 | 13.08362 | 0 | 0 | 72.23357 | 524.4 | 60076.85 | 9249.993
| 2592.828 | 292.0856 | 248 | 365807.2 | 11.94466 | 5.210002 | 1 | 31838.56 | 2.09529 | 45 | 734.709 | 350000.7 | 709.8252 | -801.4828 | 614562293.3 | 1993.977 | 8100000 | 0.4752742 | 8100000 | 0.002140554 | 156452.3 | -86666.62 | 186.3882 | 12.64718 | 0 | 0 | 72.23265 | 524.6 | 60076.85 | 9249.993
| 2594.749 | 292.3942 | 248.2 | 369027.1 | 12.03492 | 3.070001 | 1 | 18884.1 | 2.075489 | 45 | 731.9249 | 352947.2 | 709.8252 | -801.4835 | 616422478.1 | 2000.495 | 8100000 | 0.4743405 | 8100000 | 0.002105585 | 157125.2 | -86664.84 | 186.6969 | 12.73924 | 0 | 0 | 72.23191 | 524.8 | 60076.85 | 9249.993
| 2596.93 | 292.7027 | 248.4 | 364387.6 | 11.89513 | 3.520001 | 1 | 21397.82 | 2.083975 | 45 | 726.3841 | 348700.9 | 709.8252 | -801.4844 | 614704548.9 | 1994.475 | 8100000 | 0.4761681 | 8100000 | 0.002161824 | 157098.4 | -86662.81 | 187.0056 | 12.59664 | 0 | 0 | 72.23107 | 525 | 60076.85 | 9249.993
| 2599.033 | 293.0201 | 248.6 | 382818.1 | 12.42957 | 3.840001 | 1 | 24479.3 | 1.994264 | 45 | 729.0257 | 365542.1 | 709.8252 | -801.4852 | 623400666.4 | 2024.961 | 8100000 | 0.4700349 | 8100000 | 0.001960799 | 157227.7 | -86660.85 | 187.3231 | 13.14115 | 0 | 0 | 72.23026 | 525.2 | 60076.85 | 9249.993
| 2600.946 | 293.3375 | 248.8 | 409153.8 | 13.20094 | 1.15 | 1 | 7799.816 | 1.894854 | 45 | 736.6375 | 389480 | 709.8252 | -801.4859 | 634306082.9 | 2063.243 | 8100000 | 0.4624541 | 8100000 | 0.001718364 | 158120.8 | -86659.08 | 187.6406 | 13.92392 | 0 | 0 | 72.22952 | 525.4 | 60076.85 | 9249.993
| 2603.128 | 293.6549 | 249 | 366532.1 | 11.94544 | 4.640002 | 1 | 28383.8 | 2.079733 | 45 | 729.7495 | 350664.3 | 709.8252 | -801.4868 | 616923291.0 | 2002.25 | 8100000 | 0.475999 | 8100000 | 0.00214355 | 159435.3 | -86657.04 | 187.9581 | 12.64797 | 0 | 0 | 72.22867 | 525.6 | 60076.85 | 9249.993
| 2605.165 | 293.9722 | 249.2 | 361873.8 | 11.80596 | 0.8000003 | 1 | 4823.243 | 2.088826 | 45 | 721.9615 | 346398.1 | 709.8252 | -801.4876 | 615109323.6 | 1995.894 | 8100000 | 0.4779187 | 8100000 | 0.00220147 | 160758.9 | -86655.15 | 188.2757 | 12.50562 | 0 | 0 | 72.22789 | 525.8 | 60076.85 | 9249.993
| 2607.297 | 294.2896 | 249.4 | 380195.8 | 12.33582 | 1.2 | 1 | 7587.615 | 2.001943 | 45 | 725.5608 | 363150.3 | 709.8252 | -801.4884 | 623913752.5 | 2026.761 | 8100000 | 0.4716832 | 8100000 | 0.001996554 | 161048.9 | -86653.16 | 188.5932 | 13.04576 | 0 | 0 | 72.22706 | 526 | 60076.85 | 9249.993
| 2609.106 | 294.607 | 249.6 | 386724.7 | 12.52343 | 5.100002 | 1 | 32867.47 | 1.964766 | 45 | 726.501 | 369102.4 | 709.8252 | -801.4891 | 627047153.0 | 2037.756 | 8100000 | 0.4698323 | 8100000 | 0.00193179 | 162161.3 | -86651.49 | 188.9107 | 13.23659 | 0 | 0 | 72.22637 | 526.2 | 60076.85 | 9249.993
| 2611.446 | 294.9244 | 249.8 | 383062.9 | 12.41116 | -0.9400003 | 1 | -5990.678 | 1.993053 | 45 | 727.4901 | 365765.2 | 709.8252 | -801.49 | 625980548.9 | 2034.013 | 8100000 | 0.4711399 | 8100000 | 0.001971021 | 162367.7 | -86649.3 | 189.2282 | 13.12242 | 0 | 0 | 72.22546 | 526.4 | 60076.85 | 9249.993
| 2613.638 | 295.2594 | 250 | 349727.9 | 11.43796 | -0.8000003 | 1 | -4672.637 | 2.142573 | 45 | 716.6565 | 335253 | 709.8252 | -801.4909 | 610699478.7 | 1980.447 | 8100000 | 0.4834774 | 8100000 | 0.002367357 | 162305.7 | -86647.25 | 189.5634 | 12.12945 | 0 | 0 | 72.22461 | 526.6 | 60076.85 | 9249.993
| 2615.689 | 295.5768 | 250.2 | 375762.8 | 12.1894 | 3.230001 | 1 | 20217.89 | 1.99952 | 45 | 717.5723 | 359103.8 | 709.8252 | -801.4917 | 623621269.1 | 2025.735 | 8100000 | 0.4739684 | 8100000 | 0.00205288 | 162242.2 | -86645.34 | 189.8809 | 12.89667 | 0 | 0 | 72.22381 | 526.8 | 60076.85 | 9249.993
| 2617.714 | 295.9118 | 250.4 | 391113.7 | 12.63396 | 7.940003 | 1 | 51922.9 | 1.921527 | 45 | 722.3032 | 373098.4 | 709.8252 | -801.4924 | 630613103.8 | 2050.273 | 8100000 | 0.4692446 | 8100000 | 0.001897042 | 163346.8 | -86643.45 | 190.2161 | 13.34892 | 0 | 0 | 72.22303 | 527 | 60076.85 | 9249.993
| 2619.689 | 296.2292 | 250.6 | 394226.8 | 12.7211 | 8.490003 | 1 | 55993.93 | 1.918699 | 45 | 727.7339 | 375930.3 | 709.8251 | -801.4932 | 632279785.0 | 2056.126 | 8100000 | 0.4685097 | 8100000 | 0.001869202 | 164539.2 | -86641.62 | 190.5336 | 13.43742 | 0 | 0 | 72.22227 | 527.2 | 60076.85 | 9249.993
| 2622.175 | 296.5642 | 250.8 | 366617 | 11.91054 | 7.700003 | 1 | 47311.29 | 2.045993 | 45 | 722.4901 | 350741.9 | 709.8251 | -801.4942 | 620698473.3 | 2015.485 | 8100000 | 0.4777911 | 8100000 | 0.002163786 | 163704.5 | -86639.28 | 190.8688 | 12.61237 | 0 | 0 | 72.22129 | 527.4 | 60076.85 | 9249.993
| 2624.093 | 296.8816 | 251 | 410037.4 | 13.17586 | 6.880002 | 1 | 46991.71 | 1.866165 | 45 | 732.1043 | 390280.7 | 709.8251 | -801.4949 | 639378132.0 | 2081.066 | 8100000 | 0.4643287 | 8100000 | 0.001731637 | 164063.3 | -86637.5 | 191.1863 | 13.89854 | 0 | 0 | 72.22056 | 527.6 | 60076.85 | 9249.993
| 2626.009 | 297.2166 | 251.2 | 399041.9 | 12.84895 | 1.870001 | 1 | 12388.04 | 1.936076 | 45 | 735.1417 | 380306.3 | 709.8251 | -801.4956 | 635486578.7 | 2067.39 | 8100000 | 0.4676993 | 8100000 | 0.001830446 | 165171.9 | -86635.73 | 191.5215 | 13.56718 | 0 | 0 | 72.21983 | 527.8 | 60076.85 | 9249.993
| 2628.4 | 297.5428 | 251.4 | 371138.2 | 12.0297 | -1.740001 | 1 | -10758.67 | 2.05448 | 45 | 727.7783 | 354877.9 | 709.8251 | -801.4966 | 624016640.4 | 2027.122 | 8100000 | 0.4768187 | 8100000 | 0.002118355 | 164770.8 | -86633.48 | 191.8478 | 12.73392 | 0 | 0 | 72.21889 | 528 | 60076.85 | 9249.993
| 2630.137 | 297.869 | 251.6 | 396488.4 | 12.7655 | 2.580001 | 1 | 16993.42 | 1.944563 | 45 | 734.2037 | 377986.3 | 709.8251 | -801.4972 | 635286070.6 | 2066.686 | 8100000 | 0.4688739 | 8100000 | 0.001858168 | 167481.5 | -86631.88 | 192.1742 | 13.48249 | 0 | 0 | 72.21823 | 528.2 | 60076.85 | 9249.993
| 2632.859 | 298.204 | 251.8 | 371322.7 | 12.02616 | 7.050003 | 1 | 43807.15 | 2.047206 | 45 | 730.7376 | 355046.6 | 709.8251 | -801.4983 | 624992186.2 | 2030.545 | 8100000 | 0.4771324 | 8100000 | 0.002120953 | 165494.1 | -86629.3 | 192.5093 | 12.7303 | 0 | 0 | 72.21715 | 528.4 | 60076.85 | 9249.993
| 2634.803 | 298.539 | 252 | 351147.4 | 11.43983 | 10.65 | 1 | 63135.77 | 2.10661 | 45 | 719.7037 | 336557.2 | 709.8251 | -801.499 | 615472670.3 | 1997.167 | 8100000 | 0.4850565 | 8100000 | 0.002374339 | 165817.5 | -86627.5 | 192.8445 | 12.13136 | 0 | 0 | 72.21641 | 528.6 | 60076.85 | 9249.993
| 2636.971 | 298.8741 | 252.2 | 406940.3 | 13.05688 | 6.850002 | 1 | 46447.64 | 1.883139 | 45 | 733.393 | 387473.8 | 709.8251 | -801.4999 | 640821337.8 | 2086.14 | 8100000 | 0.4663922 | 8100000 | 0.001769895 | 166120.2 | -86625.47 | 193.1797 | 13.77801 | 0 | 0 | 72.21557 | 528.8 | 60076.85 | 9249.993
| 2639.161 | 299.2003 | 252.4 | 348021.7 | 11.34195 | 2.050001 | 1 | 11912.89 | 2.155912 | 45 | 718.1266 | 333684.8 | 709.8251 | -801.5008 | 614675477.4 | 1994.374 | 8100000 | 0.4867613 | 8100000 | 0.002422534 | 163134.8 | -86623.43 | 193.506 | 12.03117 | 0 | 0 | 72.2147 | 529 | 60076.85 | 9249.993
| 2641.338 | 299.5265 | 252.6 | 383181.4 | 12.35376 | 3.810001 | 1 | 24309.53 | 1.971235 | 45 | 721.2363 | 365873.2 | 709.8251 | -801.5016 | 631980782.9 | 2055.076 | 8100000 | 0.4739487 | 8100000 | 0.002000539 | 162272.7 | -86621.39 | 193.8324 | 13.06402 | 0 | 0 | 72.21387 | 529.2 | 60076.85 | 9249.993
| 2643.607 | 299.8615 | 252.8 | 441361.4 | 14.05581 | 0.09000003 | 1 | 653.6952 | 1.776456 | 45 | 742.1211 | 418554.7 | 709.8251 | -801.5025 | 654437663.3 | 2134.056 | 8100000 | 0.4581971 | 8100000 | 0.001509568 | 161786.8 | -86619.26 | 194.1675 | 14.78715 | 0 | 0 | 72.21299 | 529.4 | 60076.85 | 9249.993
| 2645.652 | 300.1789 | 253 | 409835.3 | 13.12279 | 6.600002 | 1 | 45040.58 | 1.900517 | 45 | 744.7998 | 390097.6 | 709.8251 | -801.5033 | 643717206.7 | 2096.323 | 8100000 | 0.466321 | 8100000 | 0.001752597 | 161015.7 | -86617.36 | 194.4851 | 13.84479 | 0 | 0 | 72.21219 | 529.6 | 60076.85 | 9249.993
| 2647.537 | 300.5051 | 253.2 | 416917 | 13.32658 | 3.750001 | 1 | 25933.48 | 1.893243 | 45 | 750.7767 | 396508.3 | 709.8251 | -801.504 | 646738654.7 | 2106.953 | 8100000 | 0.4646468 | 8100000 | 0.001695404 | 162268.3 | -86615.62 | 194.8114 | 14.05108 | 0 | 0 | 72.21148 | 529.8 | 60076.85 | 9249.993
| 2649.898 | 300.8313 | 253.4 | 374258.8 | 12.07782 | 9.470003 | 1 | 59534.72 | 2.06014 | 45 | 745.4821 | 357730 | 709.8251 | -801.5049 | 629693346.9 | 2047.044 | 8100000 | 0.4777425 | 8100000 | 0.0021062 | 162049.4 | -86613.4 | 195.1377 | 12.78297 | 0 | 0 | 72.21055 | 530 | 60076.85 | 9249.993
| 2652.139 | 301.1486 | 253.6 | 387366.7 | 12.4533 | 3.930001 | 1 | 25339.64 | 2.015284 | 45 | 745.1617 | 369687.1 | 709.8251 | -801.5058 | 635964670.4 | 2069.07 | 8100000 | 0.4735304 | 8100000 | 0.001968145 | 161336.7 | -86611.3 | 195.4553 | 13.16528 | 0 | 0 | 72.20969 | 530.2 | 60076.85 | 9249.993
| 2654.408 | 301.4836 | 253.8 | 374959.9 | 12.08902 | 0.05000002 | 1 | 309.5273 | 2.069839 | 45 | 740.1105 | 358370.4 | 709.8251 | -801.5067 | 630927216.3 | 2051.376 | 8100000 | 0.4778422 | 8100000 | 0.002102882 | 159980.6 | -86609.18 | 195.7904 | 12.79439 | 0 | 0 | 72.20879 | 530.4 | 60076.85 | 9249.993
| 2656.368 | 301.801 | 254 | 377620 | 12.16221 | 5.280002 | 1 | 33266.77 | 2.04236 | 45 | 738.3789 | 360799.6 | 709.8251 | -801.5074 | 632515708.1 | 2056.954 | 8100000 | 0.4771439 | 8100000 | 0.002075541 | 160479.9 | -86607.36 | 196.108 | 12.86897 | 0 | 0 | 72.20804 | 530.6 | 60076.85 | 9249.993
| 2658.377 | 302.1184 | 254.2 | 394631.5 | 12.65179 | 7.960003 | 1 | 52502.83 | 1.957094 | 45 | 742.0319 | 376298.3 | 709.8251 | -801.5082 | 640269246.1 | 2084.199 | 8100000 | 0.4718615 | 8100000 | 0.001902455 | 160942.3 | -86605.49 | 196.4255 | 13.36703 | 0 | 0 | 72.20727 | 530.8 | 60076.85 | 9249.993
| 2660.6 | 302.4358 | 254.4 | 406542.3 | 12.99409 | 1.810001 | 1 | 12205.31 | 1.932443 | 45 | 746.8977 | 387113 | 709.8251 | -801.5091 | 645518240.3 | 2102.659 | 8100000 | 0.4685163 | 8100000 | 0.001794495 | 160984.7 | -86603.41 | 196.743 | 13.71437 | 0 | 0 | 72.20641 | 531 | 60076.85 | 9249.993
| 2662.716 | 302.762 | 254.6 | 415042.3 | 13.23792 | 0.8500003 | 1 | 5843.184 | 1.909814 | 45 | 752.5698 | 394812.2 | 709.8251 | -801.5099 | 649199017.1 | 2115.611 | 8100000 | 0.4663624 | 8100000 | 0.001723604 | 161299.9 | -86601.44 | 197.0694 | 13.96136 | 0 | 0 | 72.20558 | 531.2 | 60076.85 | 9249.993
| 2664.906 | 303.0882 | 254.8 | 381892.7 | 12.26876 | 10.29 | 1 | 66063.11 | 2.025793 | 45 | 749.2297 | 364698.1 | 709.8251 | -801.5107 | 636135429.2 | 2069.67 | 8100000 | 0.4764523 | 8100000 | 0.002038014 | 161420 | -86599.39 | 197.3957 | 12.9775 | 0 | 0 | 72.20474 | 531.4 | 60076.85 | 9249.993
| 2666.944 | 303.4056 | 255 | 409945.7 | 13.07982 | 8.210003 | 1 | 56179.69 | 1.918705 | 45 | 754.8724 | 390197.5 | 709.8251 | -801.5115 | 648133311.8 | 2111.86 | 8100000 | 0.4681222 | 8100000 | 0.001770483 | 161527.1 | -86597.5 | 197.7133 | 13.80125 | 0 | 0 | 72.20395 | 531.6 | 60076.85 | 9249.993
| 2668.796 | 303.723 | 255.2 | 403683.7 | 12.89351 | -0.5200002 | 1 | -3485.127 | 1.974068 | 45 | 757.5179 | 384520.2 | 709.8251 | -801.5122 | 646045124.8 | 2104.512 | 8100000 | 0.4701266 | 8100000 | 0.001827746 | 162560.9 | -86595.79 | 198.0308 | 13.61239 | 0 | 0 | 72.20324 | 531.8 | 60076.85 | 9249.993
| 2670.944 | 304.058 | 255.4 | 396878.3 | 12.69114 | 2.000001 | 1 | 13181.45 | 1.998719 | 45 | 755.0544 | 378340.6 | 709.8251 | -801.5131 | 643725151.9 | 2096.351 | 8100000 | 0.4723413 | 8100000 | 0.001893051 | 163578.7 | -86593.78 | 198.3659 | 13.407 | 0 | 0 | 72.2024 | 532 | 60076.85 | 9249.993
| 2673.261 | 304.3754 | 255.6 | 376043.3 | 12.0834 | 3.740001 | 1 | 23435.81 | 2.088835 | 45 | 750.568 | 359360 | 709.8251 | -801.514 | 635147545.1 | 2066.199 | 8100000 | 0.47922 | 8100000 | 0.002110836 | 163053.7 | -86591.61 | 198.6835 | 12.78866 | 0 | 0 | 72.2015 | 532.2 | 60076.85 | 9249.993
| 2675.341 | 304.7104 | 255.8 | 364515.3 | 11.74796 | -0.8600003 | 1 | -5226.569 | 2.124397 | 45 | 739.408 | 348817.8 | 709.8251 | -801.5148 | 630077115.0 | 2048.391 | 8100000 | 0.4836081 | 8100000 | 0.002248933 | 163149.8 | -86589.67 | 199.0186 | 12.44639 | 0 | 0 | 72.20069 | 532.4 | 60076.85 | 9249.993
| 2677.486 | 305.0278 | 256 | 388038.6 | 12.4214 | 2.950001 | 1 | 19038.72 | 2.003165 | 45 | 741.1466 | 370299.1 | 709.8251 | -801.5156 | 641330220.7 | 2087.929 | 8100000 | 0.4756174 | 8100000 | 0.001986599 | 163573 | -86587.67 | 199.3362 | 13.13284 | 0 | 0 | 72.19987 | 532.6 | 60076.85 | 9249.993
| 2679.995 | 305.3628 | 256.2 | 424046.3 | 13.46302 | 3.990001 | 1 | 28048.01 | 1.86496 | 45 | 751.8153 | 402951.2 | 709.8251 | -801.5166 | 656098685.9 | 2139.907 | 8100000 | 0.465422 | 8100000 | 0.001665368 | 162509.6 | -86585.3 | 199.6713 | 14.18904 | 0 | 0 | 72.19889 | 532.8 | 60076.85 | 9249.993
| 2681.792 | 305.6802 | 256.4 | 373311.5 | 11.98819 | -2.740001 | 1 | -17043.15 | 2.082774 | 45 | 742.4475 | 356864.4 | 709.8251 | -801.5173 | 635565257.9 | 2067.667 | 8100000 | 0.480958 | 8100000 | 0.002151024 | 162761.6 | -86583.65 | 199.9889 | 12.69158 | 0 | 0 | 72.19819 | 533 | 60076.85 | 9249.993
| 2683.961 | 306.0152 | 256.6 | 418536 | 13.29364 | -0.9000003 | 1 | -6241.768 | 1.89446 | 45 | 752.5172 | 397972.3 | 709.8251 | -801.5181 | 654874193.4 | 2135.594 | 8100000 | 0.4672885 | 8100000 | 0.00171316 | 163445.2 | -86581.62 | 200.324 | 14.01775 | 0 | 0 | 72.19735 | 533.2 | 60076.85 | 9249.993
| 2686.009 | 306.3326 | 256.8 | 383477.2 | 12.27265 | 0.7700003 | 1 | 4907.622 | 2.047213 | 45 | 747.9995 | 366143 | 709.8251 | -801.5189 | 641033946.8 | 2086.887 | 8100000 | 0.4778727 | 8100000 | 0.002042842 | 163561.9 | -86579.72 | 200.6416 | 12.98146 | 0 | 0 | 72.19657 | 533.4 | 60076.85 | 9249.993
| 2688.313 | 306.6676 | 257 | 378995 | 12.13893 | 4.330002 | 1 | 27350.48 | 2.052871 | 45 | 743.729 | 362054.7 | 709.8251 | -801.5198 | 639485269.0 | 2081.443 | 8100000 | 0.4795538 | 8100000 | 0.002093734 | 163478.2 | -86577.55 | 200.9767 | 12.84525 | 0 | 0 | 72.19566 | 533.6 | 60076.85 | 9249.993
| 2690.356 | 306.985 | 257.2 | 390092.8 | 12.45475 | -0.9200003 | 1 | -5966.085 | 2.000742 | 45 | 743.1066 | 372169.2 | 709.8251 | -801.5206 | 644802569.0 | 2100.141 | 8100000 | 0.4760915 | 8100000 | 0.001978345 | 162839.8 | -86575.65 | 201.2943 | 13.16676 | 0 | 0 | 72.19487 | 533.8 | 60076.85 | 9249.993
| 2692.204 | 307.32 | 257.4 | 439121.7 | 13.87721 | -6.960002 | 1 | -50754.19 | 1.808386 | 45 | 757.397 | 416540 | 709.8251 | -801.5213 | 663874712.5 | 2167.315 | 8100000 | 0.4629187 | 8100000 | 0.001562938 | 164615.4 | -86573.95 | 201.6294 | 14.60718 | 0 | 0 | 72.19417 | 534 | 60076.85 | 9249.993
| 2694.548 | 307.6374 | 257.6 | 439819.4 | 13.89206 | 0.9900004 | 1 | 7192.497 | 1.839907 | 45 | 766.1894 | 417167.7 | 709.8251 | -801.5222 | 664622011.7 | 2169.951 | 8100000 | 0.4628757 | 8100000 | 0.001559592 | 164159.4 | -86571.75 | 201.947 | 14.62216 | 0 | 0 | 72.19325 | 534.2 | 60076.85 | 9249.993
| 2696.737 | 307.9724 | 257.8 | 366176.3 | 11.75521 | 4.410002 | 1 | 26954.26 | 2.148242 | 45 | 753.1198 | 350338.5 | 709.8251 | -801.5231 | 635076624.5 | 2065.95 | 8100000 | 0.4849374 | 8100000 | 0.002252434 | 163962.8 | -86569.7 | 202.2821 | 12.45379 | 0 | 0 | 72.1924 | 534.4 | 60076.85 | 9249.993
| 2699.097 | 308.3074 | 258 | 386650.5 | 12.33795 | 4.100001 | 1 | 26392.78 | 2.031859 | 45 | 750.1179 | 369034.8 | 709.8251 | -801.524 | 645064412.9 | 2101.062 | 8100000 | 0.4779483 | 8100000 | 0.002022402 | 162877.6 | -86567.48 | 202.6173 | 13.04793 | 0 | 0 | 72.19148 | 534.6 | 60076.85 | 9249.993
| 2701.161 | 308.6248 | 258.2 | 392906.6 | 12.51408 | 5.260002 | 1 | 34422.46 | 2.001955 | 45 | 751.7529 | 374729.6 | 709.8251 | -801.5248 | 648184914.8 | 2112.042 | 8100000 | 0.476137 | 8100000 | 0.001960528 | 162293 | -86565.56 | 202.9348 | 13.22709 | 0 | 0 | 72.19068 | 534.8 | 60076.85 | 9249.993
| 2703.204 | 308.9598 | 258.4 | 369042.5 | 11.82498 | 3.880001 | 1 | 23881.84 | 2.102175 | 45 | 742.002 | 352961.3 | 709.8251 | -801.5256 | 637740069.5 | 2075.309 | 8100000 | 0.4844605 | 8100000 | 0.002224692 | 164310.2 | -86563.66 | 203.27 | 12.52503 | 0 | 0 | 72.1899 | 535 | 60076.85 | 9249.993
| 2705.274 | 309.2772 | 258.6 | 384850.6 | 12.27409 | 1.550001 | 1 | 9917.212 | 2.025798 | 45 | 742.9159 | 367394.8 | 709.8251 | -801.5264 | 645487867.1 | 2102.552 | 8100000 | 0.4791372 | 8100000 | 0.002047784 | 164278.4 | -86561.73 | 203.5875 | 12.98293 | 0 | 0 | 72.1891 | 535.2 | 60076.85 | 9249.993
| 2707.553 | 309.6122 | 258.8 | 382724.3 | 12.20848 | 3.130001 | 1 | 19937.99 | 2.023778 | 45 | 739.0832 | 365456.5 | 709.8251 | -801.5273 | 644997125.8 | 2100.825 | 8100000 | 0.4800211 | 8100000 | 0.002072845 | 163734.3 | -86559.59 | 203.9227 | 12.9161 | 0 | 0 | 72.1882 | 535.4 | 60076.85 | 9249.993
| 2709.515 | 309.9473 | 259 | 408321.9 | 12.94243 | 6.480002 | 1 | 44058.75 | 1.914669 | 45 | 747.5228 | 388726.1 | 709.8251 | -801.528 | 656184150.1 | 2140.208 | 8100000 | 0.472348 | 8100000 | 0.00182307 | 164273 | -86557.77 | 204.2579 | 13.662 | 0 | 0 | 72.18746 | 535.6 | 60076.85 | 9249.993
| 2711.705 | 310.2647 | 259.2 | 410206 | 12.99225 | 3.530001 | 1 | 24033.18 | 1.923964 | 45 | 751.0625 | 390433.4 | 709.8251 | -801.5289 | 657383135.9 | 2144.432 | 8100000 | 0.4719693 | 8100000 | 0.00180821 | 164470.9 | -86555.72 | 204.5754 | 13.71252 | 0 | 0 | 72.1866 | 535.8 | 60076.85 | 9249.993
| 2714.036 | 310.5997 | 259.4 | 377601.2 | 12.04905 | 6.520002 | 1 | 41139.42 | 2.061765 | 45 | 747.0276 | 360782.4 | 709.8251 | -801.5298 | 643942625.9 | 2097.116 | 8100000 | 0.4823406 | 8100000 | 0.002136264 | 164337.9 | -86553.53 | 204.9106 | 12.75364 | 0 | 0 | 72.18569 | 536 | 60076.85 | 9249.993
| 2716.199 | 310.9171 | 259.6 | 398865.2 | 12.6553 | 5.880002 | 1 | 39065.08 | 1.963971 | 45 | 748.9617 | 380145.8 | 709.8251 | -801.5306 | 653732003.3 | 2131.571 | 8100000 | 0.4756032 | 8100000 | 0.001916518 | 164250.8 | -86551.52 | 205.2281 | 13.37059 | 0 | 0 | 72.18485 | 536.2 | 60076.85 | 9249.993
| 2718.308 | 311.2521 | 259.8 | 420529.5 | 13.27711 | -0.6700002 | 1 | -4668.194 | 1.898101 | 45 | 757.3427 | 399774.4 | 709.8251 | -801.5314 | 662707784.5 | 2163.2 | 8100000 | 0.4696672 | 8100000 | 0.001725997 | 164222.8 | -86549.55 | 205.5633 | 14.00103 | 0 | 0 | 72.18404 | 536.4 | 60076.85 | 9249.993
| 2720.266 | 311.5871 | 260 | 423342.4 | 13.35465 | 2.020001 | 1 | 14159 | 1.901739 | 45 | 764.0496 | 402315.6 | 709.8251 | -801.5322 | 664140723.9 | 2168.253 | 8100000 | 0.4691583 | 8100000 | 0.001704969 | 165535.4 | -86547.73 | 205.8984 | 14.07946 | 0 | 0 | 72.18328 | 536.6 | 60076.85 | 9249.993
| 2722.501 | 311.9045 | 260.2 | 377359.3 | 12.02595 | 1.730001 | 1 | 10863.46 | 2.09652 | 45 | 754.5881 | 360561.6 | 709.8251 | -801.533 | 645499194.2 | 2102.592 | 8100000 | 0.4831989 | 8100000 | 0.00214799 | 165661.3 | -86545.64 | 206.216 | 12.73009 | 0 | 0 | 72.18241 | 536.8 | 60076.85 | 9249.993
| 2724.521 | 312.2395 | 260.4 | 419538.7 | 13.23527 | 0.4100001 | 1 | 2846.119 | 1.914267 | 45 | 762.0455 | 398878.8 | 709.8251 | -801.5338 | 663597325.3 | 2166.337 | 8100000 | 0.4705256 | 8100000 | 0.001739661 | 165057.4 | -86543.76 | 206.5511 | 13.95867 | 0 | 0 | 72.18163 | 537 | 60076.85 | 9249.993
| 2726.71 | 312.5745 | 260.6 | 368604.3 | 11.76854 | 1.420001 | 1 | 8717.153 | 2.138548 | 45 | 752.4843 | 352560.4 | 709.8251 | -801.5347 | 642122259.3 | 2090.714 | 8100000 | 0.4867835 | 8100000 | 0.002256075 | 164806.4 | -86541.71 | 206.8863 | 12.4674 | 0 | 0 | 72.18078 | 537.2 | 60076.85 | 9249.993
| 2729.068 | 312.9096 | 260.8 | 374459.1 | 11.93071 | 3.530001 | 1 | 22027.05 | 2.088034 | 45 | 747.0783 | 357912.9 | 709.8251 | -801.5356 | 645429009.6 | 2102.345 | 8100000 | 0.4848086 | 8100000 | 0.002188421 | 163430.8 | -86539.5 | 207.2215 | 12.63294 | 0 | 0 | 72.17987 | 537.4 | 60076.85 | 9249.993
| 2731.253 | 313.2269 | 261 | 410487.7 | 12.95931 | 4.010001 | 1 | 27329.43 | 1.92922 | 45 | 754.0237 | 390688.6 | 709.8251 | -801.5364 | 661504433.6 | 2158.958 | 8100000 | 0.4735069 | 8100000 | 0.00182297 | 162904.5 | -86537.45 | 207.539 | 13.67912 | 0 | 0 | 72.17901 | 537.6 | 60076.85 | 9249.993
| 2733.436 | 313.562 | 261.2 | 444828.6 | 13.94962 | 6.610002 | 1 | 48768.26 | 1.812028 | 45 | 767.7316 | 421671.6 | 709.8251 | -801.5373 | 674484794.8 | 2204.757 | 8100000 | 0.4648911 | 8100000 | 0.001554028 | 162429.6 | -86535.41 | 207.8742 | 14.68017 | 0 | 0 | 72.17817 | 537.8 | 60076.85 | 9249.993
| 2735.629 | 313.8793 | 261.4 | 461315.3 | 14.42539 | 6.260002 | 1 | 47786.57 | 1.78172 | 45 | 780.8738 | 436457.9 | 709.8251 | -801.5381 | 680308001.6 | 2225.329 | 8100000 | 0.4613783 | 8100000 | 0.001446398 | 161446.9 | -86533.36 | 208.1917 | 15.15896 | 0 | 0 | 72.17731 | 538 | 60076.85 | 9249.993
| 2737.561 | 314.2144 | 261.6 | 421624.3 | 13.26759 | -0.3100001 | 1 | -2166.534 | 1.953871 | 45 | 781.4857 | 400763.6 | 709.8251 | -801.5389 | 667081192.0 | 2178.625 | 8100000 | 0.4710287 | 8100000 | 0.001733387 | 162128.4 | -86531.57 | 208.5269 | 13.99138 | 0 | 0 | 72.17657 | 538.2 | 60076.85 | 9249.993
| 2739.91 | 314.5317 | 261.8 | 385517.1 | 12.22522 | 6.900002 | 1 | 44433.65 | 2.092481 | 45 | 773.9659 | 368002.1 | 709.8251 | -801.5398 | 652720324.2 | 2128.008 | 8100000 | 0.4818783 | 8100000 | 0.002075381 | 161601.5 | -86529.37 | 208.8444 | 12.93315 | 0 | 0 | 72.17566 | 538.4 | 60076.85 | 9249.993
| 2741.932 | 314.8491 | 262 | 400196.9 | 12.6414 | 10.4 | 1 | 69842.16 | 2.001557 | 45 | 774.4223 | 381355.2 | 709.8251 | -801.5406 | 659496648.8 | 2151.881 | 8100000 | 0.4774082 | 8100000 | 0.001927862 | 161543.7 | -86527.49 | 209.1619 | 13.35647 | 0 | 0 | 72.17487 | 538.6 | 60076.85 | 9249.993
| 2744.505 | 315.1841 | 262.2 | 405694.7 | 12.79366 | 8.720003 | 1 | 59131.57 | 1.997516 | 45 | 779.1338 | 386344.3 | 709.8251 | -801.5416 | 662319135.4 | 2161.83 | 8100000 | 0.4758796 | 8100000 | 0.00187796 | 160334.5 | -86525.06 | 209.4971 | 13.51108 | 0 | 0 | 72.17386 | 538.8 | 60076.85 | 9249.993
| 2746.511 | 315.5015 | 262.4 | 395842 | 12.50719 | 3.230001 | 1 | 21250.35 | 2.053283 | 45 | 774.491 | 377398.7 | 709.8251 | -801.5424 | 658603222.8 | 2148.732 | 8100000 | 0.4790464 | 8100000 | 0.001974597 | 159308.9 | -86523.19 | 209.8147 | 13.22009 | 0 | 0 | 72.17309 | 539 | 60076.85 | 9249.993
| 2748.958 | 315.8189 | 262.6 | 409046.2 | 12.88055 | 4.270002 | 1 | 29010.44 | 1.990646 | 45 | 775.6805 | 389382.5 | 709.8251 | -801.5433 | 664605824.7 | 2169.894 | 8100000 | 0.4751973 | 8100000 | 0.001851033 | 157974.1 | -86520.89 | 210.1322 | 13.59924 | 0 | 0 | 72.17214 | 539.2 | 60076.85 | 9249.993
| 2750.982 | 316.1363 | 262.8 | 426480.5 | 13.37839 | 6.180002 | 1 | 43780.83 | 1.920332 | 45 | 781.0193 | 405148.6 | 709.8251 | -801.5441 | 671730099.1 | 2195.031 | 8100000 | 0.4706299 | 8100000 | 0.001704499 | 157220.7 | -86519.01 | 210.4497 | 14.10348 | 0 | 0 | 72.17135 | 539.4 | 60076.85 | 9249.993
| 2752.917 | 316.4537 | 263 | 383737.6 | 12.14902 | 6.480002 | 1 | 41520.67 | 2.102586 | 45 | 773.603 | 366380.4 | 709.8251 | -801.5449 | 654541197.1 | 2134.421 | 8100000 | 0.4834741 | 8100000 | 0.002107473 | 158119.7 | -86517.22 | 210.7673 | 12.85554 | 0 | 0 | 72.17061 | 539.6 | 60076.85 | 9249.993
| 2755.208 | 316.7711 | 263.2 | 405273.3 | 12.7595 | 8.060003 | 1 | 54539.66 | 1.98499 | 45 | 772.1676 | 385962.2 | 709.8251 | -801.5457 | 664349797.7 | 2168.991 | 8100000 | 0.4768137 | 8100000 | 0.001891342 | 158493.3 | -86515.07 | 211.0848 | 13.4764 | 0 | 0 | 72.16973 | 539.8 | 60076.85 | 9249.993
| 2757.246 | 317.0885 | 263.4 | 436938.7 | 13.66691 | 4.300002 | 1 | 31109.29 | 1.885579 | 45 | 782.4054 | 414575.3 | 709.8251 | -801.5465 | 676809387.9 | 2212.967 | 8100000 | 0.4685048 | 8100000 | 0.001628771 | 158438.6 | -86513.18 | 211.4023 | 14.395 | 0 | 0 | 72.16892 | 540 | 60076.85 | 9249.993
| 2759.216 | 317.4059 | 263.6 | 397285.6 | 12.52302 | 2.290001 | 1 | 15109.83 | 2.050052 | 45 | 775.3527 | 378710.7 | 709.8251 | -801.5473 | 661803835.2 | 2160.013 | 8100000 | 0.4796072 | 8100000 | 0.001972105 | 160323.1 | -86511.35 | 211.7198 | 13.23618 | 0 | 0 | 72.16818 | 540.2 | 60076.85 | 9249.993
| 2761.149 | 317.7232 | 263.8 | 438933.9 | 13.71619 | 5.680002 | 1 | 41330.33 | 1.879518 | 45 | 784.9239 | 416371 | 709.8251 | -801.548 | 678307555.7 | 2218.26 | 8100000 | 0.4684059 | 8100000 | 0.001617229 | 161468.9 | -86509.56 | 212.0374 | 14.44475 | 0 | 0 | 72.16743 | 540.4 | 60076.85 | 9249.993
| 2763.633 | 318.0406 | 264 | 388160.1 | 12.25399 | 2.670001 | 1 | 17233.81 | 2.100162 | 45 | 777.0807 | 370409.7 | 709.8251 | -801.549 | 658712586.3 | 2149.117 | 8100000 | 0.4828215 | 8100000 | 0.002070053 | 160311.4 | -86507.22 | 212.3549 | 12.96246 | 0 | 0 | 72.16645 | 540.6 | 60076.85 | 9249.993
| 2765.558 | 318.3757 | 264.2 | 372635.4 | 11.81009 | 6.860002 | 1 | 42759.3 | 2.143807 | 45 | 767.4998 | 356246.5 | 709.8251 | -801.5497 | 651799789.7 | 2124.767 | 8100000 | 0.4884562 | 8100000 | 0.002248497 | 160733.7 | -86505.43 | 212.6901 | 12.50983 | 0 | 0 | 72.16572 | 540.8 | 60076.85 | 9249.993
| 2767.6 | 318.693 | 264.4 | 381275.1 | 12.05104 | 0.3900001 | 1 | 2470.659 | 2.093697 | 45 | 760.7276 | 364134.9 | 709.8251 | -801.5505 | 656324825.0 | 2140.704 | 8100000 | 0.4855721 | 8100000 | 0.002149891 | 161697.2 | -86503.54 | 213.0076 | 12.75567 | 0 | 0 | 72.16493 | 541 | 60076.85 | 9249.993
| 2769.941 | 319.0104 | 264.6 | 446643.6 | 13.91935 | 3.240001 | 1 | 23914.84 | 1.829813 | 45 | 774.335 | 423302.2 | 709.8251 | -801.5514 | 682835224.5 | 2234.261 | 8100000 | 0.4671851 | 8100000 | 0.001568207 | 161357 | -86501.34 | 213.3252 | 14.64966 | 0 | 0 | 72.16402 | 541.2 | 60076.85 | 9249.993
| 2771.733 | 319.3278 | 264.8 | 429442.7 | 13.41932 | 6.780002 | 1 | 48387.53 | 1.913464 | 45 | 784.302 | 407821 | 709.8251 | -801.5521 | 677113843.6 | 2214.043 | 8100000 | 0.4716014 | 8100000 | 0.001698036 | 164371.2 | -86499.69 | 213.6427 | 14.14487 | 0 | 0 | 72.16333 | 541.4 | 60076.85 | 9249.993
| 2774.141 | 319.6628 | 265 | 390094.7 | 12.28878 | 6.820002 | 1 | 44412.1 | 2.074301 | 45 | 775.8216 | 372171 | 709.8251 | -801.5531 | 661673506.5 | 2159.554 | 8100000 | 0.4831126 | 8100000 | 0.002060026 | 164409.6 | -86497.42 | 213.9779 | 12.99788 | 0 | 0 | 72.1624 | 541.6 | 60076.85 | 9249.993
| 2776.091 | 319.9802 | 265.2 | 371118.9 | 11.74783 | 1.06 | 1 | 6548.495 | 2.160377 | 45 | 765.0309 | 354860.2 | 709.8251 | -801.5538 | 653126447.5 | 2129.438 | 8100000 | 0.4899208 | 8100000 | 0.002278336 | 164543 | -86495.62 | 214.2954 | 12.44626 | 0 | 0 | 72.16164 | 541.8 | 60076.85 | 9249.993
| 2778.028 | 320.3153 | 265.4 | 388462.6 | 12.23525 | -1.730001 | 1 | -11174.24 | 2.062178 | 45 | 763.1136 | 370685.2 | 709.8251 | -801.5546 | 661686268.6 | 2159.599 | 8100000 | 0.4840893 | 8100000 | 0.002081612 | 166091.7 | -86493.82 | 214.6306 | 12.94338 | 0 | 0 | 72.16089 | 542 | 60076.85 | 9249.993
| 2780.159 | 320.6503 | 265.6 | 418047.5 | 13.07458 | 0.6100002 | 1 | 4221.428 | 1.934075 | 45 | 767.3472 | 397530.6 | 709.8251 | -801.5554 | 674523706.5 | 2204.895 | 8100000 | 0.4753729 | 8100000 | 0.00179929 | 166749.7 | -86491.83 | 214.9657 | 13.79594 | 0 | 0 | 72.16007 | 542.2 | 60076.85 | 9249.993
| 2782.308 | 320.9765 | 265.8 | 433867.9 | 13.52406 | 5.140002 | 1 | 36968.24 | 1.881137 | 45 | 776.2843 | 411809.8 | 709.8251 | -801.5562 | 680909955.5 | 2227.456 | 8100000 | 0.4713935 | 8100000 | 0.001672164 | 166681.8 | -86489.82 | 215.2921 | 14.25073 | 0 | 0 | 72.15923 | 542.4 | 60076.85 | 9249.993
| 2784.378 | 321.3027 | 266 | 378141.5 | 11.93111 | 4.350002 | 1 | 27418.05 | 2.117138 | 45 | 765.3783 | 361275.7 | 709.8251 | -801.557 | 658143417.7 | 2147.111 | 8100000 | 0.4881956 | 8100000 | 0.002203567 | 168110.8 | -86487.9 | 215.6184 | 12.63335 | 0 | 0 | 72.15844 | 542.6 | 60076.85 | 9249.993
| 2786.847 | 321.6377 | 266.2 | 380419.8 | 11.99064 | 1.420001 | 1 | 8984.728 | 2.092487 | 45 | 758.8709 | 363354.7 | 709.8251 | -801.558 | 659739334.5 | 2152.736 | 8100000 | 0.4875224 | 8100000 | 0.002179523 | 167863.9 | -86485.57 | 215.9536 | 12.69408 | 0 | 0 | 72.15747 | 542.8 | 60076.85 | 9249.993
| 2788.974 | 321.9727 | 266.4 | 395459.7 | 12.41262 | 3.390001 | 1 | 22284.94 | 2.014494 | 45 | 759.2814 | 377051.2 | 709.8251 | -801.5588 | 667001528.5 | 2178.344 | 8100000 | 0.4827167 | 8100000 | 0.002018995 | 166841.6 | -86483.58 | 216.2888 | 13.12391 | 0 | 0 | 72.15664 | 543 | 60076.85 | 9249.993
| 2791.115 | 322.3078 | 266.6 | 399038.5 | 12.51012 | 1.980001 | 1 | 13117.35 | 2.006816 | 45 | 762.0452 | 380303.3 | 709.8251 | -801.5596 | 668981959.2 | 2185.332 | 8100000 | 0.4817884 | 8100000 | 0.001985006 | 166957.9 | -86481.58 | 216.624 | 13.22306 | 0 | 0 | 72.15582 | 543.2 | 60076.85 | 9249.993
| 2793.171 | 322.6428 | 266.8 | 370344 | 11.69518 | 1.430001 | 1 | 8818.306 | 2.125625 | 45 | 751.3239 | 354151.6 | 709.8251 | -801.5604 | 656060460.2 | 2139.772 | 8100000 | 0.4917882 | 8100000 | 0.002306918 | 167419.7 | -86479.67 | 216.9591 | 12.39247 | 0 | 0 | 72.15502 | 543.4 | 60076.85 | 9249.993
| 2795.358 | 322.9778 | 267 | 412666.6 | 12.88964 | 2.640001 | 1 | 18065.91 | 1.934481 | 45 | 758.8518 | 392661.9 | 709.8251 | -801.5613 | 675505742.4 | 2208.363 | 8100000 | 0.4781274 | 8100000 | 0.001859922 | 166205.8 | -86477.62 | 217.2943 | 13.60847 | 0 | 0 | 72.15417 | 543.6 | 60076.85 | 9249.993
| 2797.589 | 323.3128 | 267.2 | 403278.2 | 12.61791 | 6.670002 | 1 | 44827.36 | 1.968023 | 45 | 759.5839 | 384152.2 | 709.8251 | -801.5622 | 672090884.6 | 2196.305 | 8100000 | 0.4810553 | 8100000 | 0.001949549 | 164704.1 | -86475.53 | 217.6295 | 13.33261 | 0 | 0 | 72.1533 | 543.8 | 60076.85 | 9249.993
| 2799.666 | 323.6479 | 267.4 | 476527 | 14.71698 | 8.820003 | 1 | 69705.45 | 1.715857 | 45 | 780.0711 | 450050.3 | 709.8251 | -801.563 | 698665864.7 | 2290.281 | 8100000 | 0.463237 | 8100000 | 0.001397714 | 165442 | -86473.6 | 217.9646 | 15.45173 | 0 | 0 | 72.1525 | 544 | 60076.85 | 9249.993
| 2801.893 | 323.9829 | 267.6 | 434227.7 | 13.49241 | 3.820001 | 1 | 27462.37 | 1.902961 | 45 | 784.4923 | 412133.9 | 709.8251 | -801.5638 | 685111077.2 | 2242.308 | 8100000 | 0.4728911 | 8100000 | 0.00168503 | 164717.7 | -86471.51 | 218.2998 | 14.21875 | 0 | 0 | 72.15163 | 544.2 | 60076.85 | 9249.993
| 2803.943 | 324.3091 | 267.8 | 426650.9 | 13.27127 | 0.9300003 | 1 | 6563.746 | 1.946605 | 45 | 787.5073 | 405302.4 | 709.8251 | -801.5646 | 682717976.5 | 2233.847 | 8100000 | 0.4750265 | 8100000 | 0.001747168 | 165212.6 | -86469.6 | 218.6262 | 13.99511 | 0 | 0 | 72.15084 | 544.4 | 60076.85 | 9249.993
| 2806.145 | 324.6353 | 268 | 408300 | 12.74367 | 0.9800003 | 1 | 6647.583 | 2.020154 | 45 | 783.8261 | 388706.3 | 709.8251 | -801.5655 | 675920359.3 | 2209.827 | 8100000 | 0.4802863 | 8100000 | 0.001909667 | 163933.7 | -86467.54 | 218.9525 | 13.46034 | 0 | 0 | 72.14998 | 544.6 | 60076.85 | 9249.993
| 2808.091 | 324.9704 | 268.2 | 406295.3 | 12.68305 | 3.720001 | 1 | 25099.98 | 2.0246 | 45 | 783.3229 | 386889 | 709.8251 | -801.5662 | 675463116.2 | 2208.212 | 8100000 | 0.4811075 | 8100000 | 0.001930549 | 165706.4 | -86465.74 | 219.2877 | 13.39878 | 0 | 0 | 72.14924 | 544.8 | 60076.85 | 9249.993
| 2810.305 | 325.3054 | 268.4 | 385868.6 | 12.1009 | 5.765002 | 1 | 37105.48 | 2.101987 | 45 | 776.3058 | 368322.4 | 709.8251 | -801.5671 | 666909408.1 | 2178.019 | 8100000 | 0.4877805 | 8100000 | 0.002142561 | 165393.9 | -86463.67 | 219.6229 | 12.8065 | 0 | 0 | 72.14837 | 545 | 60076.85 | 9249.993
| 2812.384 | 325.6228 | 268.6 | 355419.1 | 11.24375 | 3.590001 | 1 | 21308.68 | 2.229889 | 45 | 758.9328 | 340479.3 | 709.8251 | -801.5679 | 651939725.9 | 2125.259 | 8100000 | 0.4994676 | 8100000 | 0.002527865 | 165678.7 | -86461.73 | 219.9404 | 11.93058 | 0 | 0 | 72.14757 | 545.2 | 60076.85 | 9249.993
| 2814.565 | 325.9578 | 268.8 | 369473.7 | 11.63248 | 5.110002 | 1 | 31532.77 | 2.127851 | 45 | 753.1574 | 353355.7 | 709.8251 | -801.5687 | 659785510.9 | 2152.899 | 8100000 | 0.494036 | 8100000 | 0.002341612 | 165661.7 | -86459.69 | 220.2756 | 12.32839 | 0 | 0 | 72.14672 | 545.4 | 60076.85 | 9249.993
| 2816.613 | 326.2928 | 269 | 376191.7 | 11.81721 | -0.8800003 | 1 | -5512.087 | 2.090471 | 45 | 749.9277 | 359495.5 | 709.8251 | -801.5695 | 663528682.8 | 2166.095 | 8100000 | 0.4917539 | 8100000 | 0.002261048 | 166110 | -86457.78 | 220.6108 | 12.5171 | 0 | 0 | 72.14593 | 545.6 | 60076.85 | 9249.993
| 2818.994 | 326.6278 | 269.2 | 396571.8 | 12.38636 | 3.810001 | 1 | 25121.24 | 1.984998 | 45 | 750.52 | 378062 | 709.825 | -801.5705 | 673497940.5 | 2201.273 | 8100000 | 0.4849723 | 8100000 | 0.002036715 | 165261 | -86455.54 | 220.9459 | 13.09719 | 0 | 0 | 72.14501 | 545.8 | 60076.85 | 9249.993
| 2821.06 | 326.9629 | 269.4 | 415833.6 | 12.92798 | 8.240003 | 1 | 57159.78 | 1.912258 | 45 | 762.6928 | 395528.1 | 709.825 | -801.5713 | 682010943.5 | 2231.347 | 8100000 | 0.47941 | 8100000 | 0.0018543 | 164516.1 | -86453.62 | 221.2811 | 13.64735 | 0 | 0 | 72.1442 | 546 | 60076.85 | 9249.993
| 2823.227 | 327.2803 | 269.6 | 408113.7 | 12.70459 | 6.820002 | 1 | 46369.47 | 1.951457 | 45 | 762.0421 | 388537.4 | 709.825 | -801.5721 | 679302897.7 | 2221.777 | 8100000 | 0.4817884 | 8100000 | 0.001926985 | 164882.6 | -86451.6 | 221.5986 | 13.42066 | 0 | 0 | 72.14336 | 546.2 | 60076.85 | 9249.993
| 2825.345 | 327.6153 | 269.8 | 381382.7 | 11.94683 | 5.150002 | 1 | 32752.59 | 2.081986 | 45 | 759.7261 | 364233.1 | 709.825 | -801.5729 | 667777049.3 | 2181.08 | 8100000 | 0.4906058 | 8100000 | 0.002208833 | 164594.1 | -86449.62 | 221.9338 | 12.64939 | 0 | 0 | 72.14254 | 546.4 | 60076.85 | 9249.993
| 2827.396 | 327.9503 | 270 | 375411.1 | 11.77581 | 7.690003 | 1 | 48334.8 | 2.079965 | 45 | 751.3453 | 358782.6 | 709.825 | -801.5737 | 665263516.7 | 2172.213 | 8100000 | 0.492963 | 8100000 | 0.002281994 | 165244.8 | -86447.71 | 222.269 | 12.47483 | 0 | 0 | 72.14175 | 546.6 | 60076.85 | 9249.993
| 2829.524 | 328.2677 | 270.2 | 384998.2 | 12.04068 | 7.210003 | 1 | 46391 | 2.034301 | 45 | 751.9806 | 367529.3 | 709.825 | -801.5745 | 670315656.5 | 2190.039 | 8100000 | 0.4897211 | 8100000 | 0.002171858 | 164239.4 | -86445.73 | 222.5865 | 12.7451 | 0 | 0 | 72.14092 | 546.8 | 60076.85 | 9249.993
| 2831.674 | 328.6027 | 270.4 | 367786.5 | 11.55508 | -1.780001 | 1 | -10910.82 | 2.115528 | 45 | 742.9313 | 351812.2 | 709.825 | -801.5754 | 662247674.3 | 2161.578 | 8100000 | 0.4961931 | 8100000 | 0.002382321 | 164563.2 | -86443.72 | 222.9217 | 12.24926 | 0 | 0 | 72.14009 | 547 | 60076.85 | 9249.993
| 2833.755 | 328.9378 | 270.6 | 342130.8 | 10.83974 | -2.720001 | 1 | -15559.87 | 2.222618 | 45 | 728.6479 | 328265.4 | 709.825 | -801.5762 | 648365041.9 | 2112.676 | 8100000 | 0.5073342 | 8100000 | 0.002755815 | 164808.4 | -86441.78 | 223.2569 | 11.51614 | 0 | 0 | 72.13928 | 547.2 | 60076.85 | 9249.993
| 2835.799 | 329.264 | 270.8 | 420955.1 | 13.04373 | 1.08 | 1 | 7526.091 | 1.857301 | 45 | 741.8585 | 400159 | 709.825 | -801.577 | 687049093.0 | 2249.162 | 8100000 | 0.4792438 | 8100000 | 0.001822188 | 164738.8 | -86439.88 | 223.5832 | 13.76469 | 0 | 0 | 72.1385 | 547.4 | 60076.85 | 9249.993
| 2838.048 | 329.5902 | 271 | 357314 | 11.25271 | 2.840001 | 1 | 16934.46 | 2.141392 | 45 | 732.005 | 342217.8 | 709.825 | -801.5778 | 657896223.8 | 2146.24 | 8100000 | 0.500976 | 8100000 | 0.002531599 | 164846.7 | -86437.77 | 223.9096 | 11.93976 | 0 | 0 | 72.13762 | 547.6 | 60076.85 | 9249.993
| 2840.224 | 329.9252 | 271.2 | 381530.2 | 11.92386 | -1.25 | 1 | -7935.549 | 2.008439 | 45 | 730.3741 | 364367.6 | 709.825 | -801.5787 | 670777050.7 | 2191.667 | 8100000 | 0.4918553 | 8100000 | 0.002222687 | 164485.7 | -86435.73 | 224.2448 | 12.62596 | 0 | 0 | 72.13677 | 547.8 | 60076.85 | 9249.993
| 2842.3 | 330.2514 | 271.4 | 431451.1 | 13.32841 | 1.880001 | 1 | 13416.92 | 1.819315 | 45 | 744.1916 | 409631.9 | 709.825 | -801.5795 | 692434644.2 | 2268.217 | 8100000 | 0.4769424 | 8100000 | 0.001739811 | 165233.2 | -86433.8 | 224.5711 | 14.05292 | 0 | 0 | 72.13597 | 548 | 60076.85 | 9249.993
| 2844.182 | 330.5777 | 271.6 | 396624.3 | 12.34017 | 7.790003 | 1 | 51615.19 | 1.957117 | 45 | 745.3145 | 378109.8 | 709.825 | -801.5802 | 678537856.4 | 2219.074 | 8100000 | 0.4871912 | 8100000 | 0.002060799 | 166188.7 | -86432.06 | 224.8975 | 13.05018 | 0 | 0 | 72.13525 | 548.2 | 60076.85 | 9249.993
| 2846.448 | 330.895 | 271.8 | 434979.8 | 13.42011 | 6.440002 | 1 | 46503.07 | 1.827398 | 45 | 757.6867 | 412811.3 | 709.825 | -801.5811 | 694608489.6 | 2275.912 | 8100000 | 0.4763763 | 8100000 | 0.001715034 | 166518.3 | -86429.94 | 225.215 | 14.14567 | 0 | 0 | 72.13437 | 548.4 | 60076.85 | 9249.993
| 2848.837 | 331.2477 | 272 | 374086.1 | 11.7004 | 4.110001 | 1 | 25633.71 | 2.089667 | 45 | 747.454 | 357572.2 | 709.825 | -801.582 | 668809532.8 | 2184.723 | 8100000 | 0.4952796 | 8100000 | 0.002321295 | 165655.2 | -86427.69 | 225.5678 | 12.3978 | 0 | 0 | 72.13343 | 548.6 | 60076.85 | 9249.993
| 2850.734 | 331.5827 | 272.2 | 447622.7 | 13.77114 | 2.250001 | 1 | 16632.13 | 1.800727 | 45 | 762.9798 | 424181.5 | 709.825 | -801.5828 | 700043394.8 | 2295.161 | 8100000 | 0.4736603 | 8100000 | 0.001622888 | 166258.8 | -86425.93 | 225.903 | 14.5002 | 0 | 0 | 72.13271 | 548.8 | 60076.85 | 9249.993
| 2852.993 | 331.9178 | 272.4 | 439209.5 | 13.52673 | -0.4000001 | 1 | -2905.511 | 1.858111 | 45 | 772.6538 | 416619 | 709.825 | -801.5836 | 697515323.9 | 2286.206 | 8100000 | 0.4758573 | 8100000 | 0.00168736 | 165463.5 | -86423.81 | 226.2382 | 14.25343 | 0 | 0 | 72.13182 | 549 | 60076.85 | 9249.993
| 2855.275 | 332.2351 | 272.6 | 393343.8 | 12.22694 | 0.8700003 | 1 | 5681.823 | 2.048044 | 45 | 766.7239 | 375127.2 | 709.825 | -801.5845 | 679307268.8 | 2221.792 | 8100000 | 0.4890793 | 8100000 | 0.002105822 | 165554.1 | -86421.68 | 226.5557 | 12.93491 | 0 | 0 | 72.13093 | 549.2 | 60076.85 | 9249.993
| 2857.464 | 332.5702 | 272.8 | 402617.8 | 12.48307 | 2.540001 | 1 | 16976.5 | 2.002784 | 45 | 767.3221 | 383552.9 | 709.825 | -801.5854 | 683878340.5 | 2237.949 | 8100000 | 0.4863002 | 8100000 | 0.002011954 | 165383.8 | -86419.63 | 226.8909 | 13.19556 | 0 | 0 | 72.13009 | 549.4 | 60076.85 | 9249.993
| 2859.3 | 332.9052 | 273 | 385621.3 | 12.00367 | 3.280001 | 1 | 21046.98 | 2.06825 | 45 | 760.9055 | 368097.1 | 709.825 | -801.5861 | 676486990.8 | 2211.829 | 8100000 | 0.4921088 | 8100000 | 0.002195429 | 166700.8 | -86417.93 | 227.2261 | 12.70737 | 0 | 0 | 72.12938 | 549.6 | 60076.85 | 9249.993
| 2861.61 | 333.2402 | 273.2 | 389428.5 | 12.10573 | 5.280002 | 1 | 34261.6 | 2.037942 | 45 | 758.8133 | 371564.6 | 709.825 | -801.587 | 678750003.0 | 2219.823 | 8100000 | 0.4909617 | 8100000 | 0.002154878 | 166634.2 | -86415.76 | 227.5612 | 12.81142 | 0 | 0 | 72.12848 | 549.8 | 60076.85 | 9249.993
| 2863.651 | 333.5753 | 273.4 | 421995.6 | 13.01711 | 3.610001 | 1 | 25252.22 | 1.912668 | 45 | 767.1582 | 401099.1 | 709.825 | -801.5878 | 693163709.9 | 2270.798 | 8100000 | 0.4812359 | 8100000 | 0.001836955 | 167330.1 | -86413.86 | 227.8964 | 13.73771 | 0 | 0 | 72.1277 | 550 | 60076.85 | 9249.993
| 2865.569 | 333.9103 | 273.6 | 372380.5 | 11.62385 | 8.840003 | 1 | 55241.16 | 2.108259 | 45 | 757.8812 | 356013.5 | 709.825 | -801.5885 | 671168988.8 | 2193.051 | 8100000 | 0.4975056 | 8100000 | 0.002361438 | 167436.1 | -86412.09 | 228.2316 | 12.31957 | 0 | 0 | 72.12695 | 550.2 | 60076.85 | 9249.993
| 2868.301 | 334.2453 | 273.8 | 373603.5 | 11.65257 | 2.980001 | 1 | 18547.21 | 2.104622 | 45 | 750.9546 | 357131.2 | 709.825 | -801.5896 | 672375922.6 | 2197.311 | 8100000 | 0.4971108 | 8100000 | 0.002348357 | 165931.3 | -86409.5 | 228.5668 | 12.34893 | 0 | 0 | 72.12589 | 550.4 | 60076.85 | 9249.993
| 2870.331 | 334.5627 | 274 | 446858.4 | 13.70732 | 3.370001 | 1 | 24888.02 | 1.807195 | 45 | 765.2129 | 423495.2 | 709.825 | -801.5904 | 703894010.3 | 2308.806 | 8100000 | 0.4753027 | 8100000 | 0.001643078 | 165489.1 | -86407.61 | 228.8843 | 14.4358 | 0 | 0 | 72.1251 | 550.6 | 60076.85 | 9249.993
| 2872.53 | 334.8977 | 274.2 | 444815.5 | 13.64464 | 1.510001 | 1 | 11091.56 | 1.840332 | 45 | 774.7882 | 421659.9 | 709.825 | -801.5912 | 703627423.8 | 2307.861 | 8100000 | 0.4759589 | 8100000 | 0.001659866 | 165657.3 | -86405.55 | 229.2195 | 14.37252 | 0 | 0 | 72.12424 | 550.8 | 60076.85 | 9249.993
| 2874.375 | 335.2328 | 274.4 | 419903.6 | 12.93674 | 4.730002 | 1 | 32962.54 | 1.943786 | 45 | 777.0643 | 399208.6 | 709.825 | -801.5919 | 694522559.5 | 2275.608 | 8100000 | 0.4826809 | 8100000 | 0.001864524 | 165938.3 | -86403.85 | 229.5547 | 13.65623 | 0 | 0 | 72.12353 | 551 | 60076.85 | 9249.993
| 2876.663 | 335.5678 | 274.6 | 397032.7 | 12.29043 | 3.530001 | 1 | 23295.85 | 2.039965 | 45 | 771.9172 | 378481 | 709.825 | -801.5928 | 685242120.6 | 2242.771 | 8100000 | 0.4897069 | 8100000 | 0.002087605 | 166476.3 | -86401.7 | 229.8898 | 12.99956 | 0 | 0 | 72.12265 | 551.2 | 60076.85 | 9249.993
| 2878.862 | 335.9028 | 274.8 | 434571 | 13.34144 | 3.350001 | 1 | 24093.03 | 1.89408 | 45 | 781.0166 | 412443.1 | 709.825 | -801.5937 | 701168562.3 | 2299.147 | 8100000 | 0.4790614 | 8100000 | 0.001744267 | 164819.3 | -86399.64 | 230.225 | 14.06611 | 0 | 0 | 72.12179 | 551.4 | 60076.85 | 9249.993
| 2881.019 | 336.2378 | 275 | 423057 | 13.01224 | 5.460002 | 1 | 38351.36 | 1.945807 | 45 | 784.3257 | 402057.8 | 709.825 | -801.5945 | 697155926.2 | 2284.933 | 8100000 | 0.4822993 | 8100000 | 0.001842339 | 163842.3 | -86397.63 | 230.5602 | 13.73277 | 0 | 0 | 72.12095 | 551.6 | 60076.85 | 9249.993
| 2883.087 | 336.5552 | 275.2 | 401072.4 | 12.39132 | 2.300001 | 1 | 15314.03 | 2.045623 | 45 | 780.7246 | 382150.2 | 709.825 | -801.5953 | 688341396.7 | 2253.733 | 8100000 | 0.4889365 | 8100000 | 0.002051783 | 163155 | -86395.7 | 230.8777 | 13.10223 | 0 | 0 | 72.12015 | 551.8 | 60076.85 | 9249.993
| 2885.261 | 336.8903 | 275.4 | 385658.4 | 11.95752 | 1.38 | 1 | 8846.526 | 2.099371 | 45 | 771.3841 | 368130.9 | 709.825 | -801.5962 | 681658462.9 | 2230.102 | 8100000 | 0.4942215 | 8100000 | 0.002221281 | 163312.2 | -86393.67 | 231.2129 | 12.66029 | 0 | 0 | 72.11931 | 552 | 60076.85 | 9249.993
| 2887.5 | 337.2077 | 275.6 | 378577.6 | 11.75678 | 0.2300001 | 1 | 1446.131 | 2.119173 | 45 | 764.7565 | 361673.7 | 709.825 | -801.597 | 678646595.2 | 2219.458 | 8100000 | 0.4968826 | 8100000 | 0.002307322 | 163152.6 | -86391.58 | 231.5305 | 12.45539 | 0 | 0 | 72.11843 | 552.2 | 60076.85 | 9249.993
| 2889.549 | 337.5427 | 275.8 | 365142.9 | 11.38183 | 10.06 | 1 | 61839.93 | 2.136954 | 45 | 756.5544 | 349392.5 | 709.825 | -801.5978 | 672072447.7 | 2196.24 | 8100000 | 0.5022415 | 8100000 | 0.002482697 | 163230.3 | -86389.67 | 231.8656 | 12.072 | 0 | 0 | 72.11765 | 552.4 | 60076.85 | 9249.993
| 2891.679 | 337.8601 | 276 | 390195.5 | 12.07197 | 5.040002 | 1 | 32757.46 | 2.030268 | 45 | 757.093 | 372262.8 | 709.825 | -801.5986 | 685101372.9 | 2242.273 | 8100000 | 0.4931534 | 8100000 | 0.002176171 | 162681.4 | -86387.68 | 232.1832 | 12.77701 | 0 | 0 | 72.11682 | 552.6 | 60076.85 | 9249.993
| 2893.972 | 338.1951 | 276.2 | 420743.7 | 12.92133 | 0.6600002 | 1 | 4595.759 | 1.911863 | 45 | 763.202 | 399967.9 | 709.825 | -801.5995 | 698902788.8 | 2291.12 | 8100000 | 0.4838944 | 8100000 | 0.001873496 | 162320 | -86385.53 | 232.5184 | 13.64061 | 0 | 0 | 72.11592 | 552.8 | 60076.85 | 9249.993
| 2896.354 | 338.5125 | 276.4 | 439655 | 13.44861 | 4.060001 | 1 | 29540.33 | 1.857712 | 45 | 775.1589 | 417019.8 | 709.825 | -801.6005 | 706738662.8 | 2318.891 | 8100000 | 0.4789783 | 8100000 | 0.0017174 | 161099.2 | -86383.29 | 232.8359 | 14.17447 | 0 | 0 | 72.11501 | 553 | 60076.85 | 9249.993
| 2898.288 | 338.8475 | 276.6 | 426224 | 13.06665 | 3.120001 | 1 | 22025.09 | 1.923987 | 45 | 778.6674 | 404917.2 | 709.825 | -801.6012 | 701984709.2 | 2302.039 | 8100000 | 0.4826993 | 8100000 | 0.001829149 | 161261.1 | -86381.5 | 233.1711 | 13.78791 | 0 | 0 | 72.11425 | 553.2 | 60076.85 | 9249.993
| 2900.723 | 339.1649 | 276.8 | 424535.2 | 13.0141 | 0.5500002 | 1 | 3862.205 | 1.940556 | 45 | 781.2865 | 403392.7 | 709.825 | -801.6022 | 701844249.4 | 2301.542 | 8100000 | 0.4832481 | 8100000 | 0.001845458 | 159133.5 | -86379.21 | 233.4886 | 13.73465 | 0 | 0 | 72.1133 | 553.4 | 60076.85 | 9249.993
| 2903.006 | 339.4823 | 277 | 398201.5 | 12.27335 | 3.830001 | 1 | 25352.65 | 2.048455 | 45 | 777.5711 | 379543 | 709.825 | -801.603 | 691130665.5 | 2263.602 | 8100000 | 0.4911984 | 8100000 | 0.002099578 | 157667.6 | -86377.07 | 233.8062 | 12.98217 | 0 | 0 | 72.11242 | 553.6 | 60076.85 | 9249.993
| 2905.322 | 339.7997 | 277.2 | 371547.9 | 11.53062 | 5.320002 | 1 | 33003.7 | 2.145847 | 45 | 763.8877 | 355252.4 | 709.825 | -801.6039 | 678632644.4 | 2219.409 | 8100000 | 0.5007122 | 8100000 | 0.002413871 | 156790.8 | -86374.89 | 234.1237 | 12.22424 | 0 | 0 | 72.11151 | 553.8 | 60076.85 | 9249.993
| 2907.392 | 340.1171 | 277.4 | 412461.3 | 12.66257 | 6.230002 | 1 | 42754.45 | 1.957934 | 45 | 771.4283 | 392476 | 709.825 | -801.6047 | 698287141.3 | 2288.939 | 8100000 | 0.4870734 | 8100000 | 0.001960572 | 156129.4 | -86372.97 | 234.4412 | 13.37798 | 0 | 0 | 72.11071 | 554 | 60076.85 | 9249.993
| 2909.62 | 340.4345 | 277.6 | 407998.4 | 12.53362 | 3.040001 | 1 | 20583.76 | 1.980969 | 45 | 768.9677 | 388433 | 709.825 | -801.6056 | 696841470.8 | 2283.819 | 8100000 | 0.4885393 | 8100000 | 0.002005567 | 155609.4 | -86370.88 | 234.7588 | 13.24695 | 0 | 0 | 72.10984 | 554.2 | 60076.85 | 9249.993
| 2911.511 | 340.7519 | 277.8 | 449301.3 | 13.68885 | 5.110002 | 1 | 37992.39 | 1.834275 | 45 | 782.4696 | 425688.6 | 709.825 | -801.6063 | 713452588.8 | 2342.708 | 8100000 | 0.4776097 | 8100000 | 0.001655326 | 155454.8 | -86369.14 | 235.0763 | 14.41715 | 0 | 0 | 72.10912 | 554.4 | 60076.85 | 9249.993
| 2913.733 | 341.0516 | 278 | 416665.7 | 12.76765 | 2.720001 | 1 | 18786.18 | 1.972483 | 45 | 780.956 | 396280.9 | 709.825 | -801.6072 | 701363622.4 | 2299.839 | 8100000 | 0.4862693 | 8100000 | 0.001926483 | 154238.1 | -86367.06 | 235.3762 | 13.48468 | 0 | 0 | 72.10826 | 554.6 | 60076.85 | 9249.993
| 2915.539 | 341.369 | 278.2 | 428455.3 | 13.09428 | -1.21 | 1 | -8580.61 | 1.937729 | 45 | 787.1431 | 406930.4 | 709.825 | -801.6079 | 706481965.4 | 2317.981 | 8100000 | 0.4831957 | 8100000 | 0.001823618 | 155600.5 | -86365.4 | 235.6937 | 13.81591 | 0 | 0 | 72.10757 | 554.8 | 60076.85 | 9249.993
| 2917.897 | 341.6864 | 278.4 | 406633.3 | 12.47986 | 3.780001 | 1 | 25526.27 | 2.025422 | 45 | 784.317 | 387195.5 | 709.825 | -801.6088 | 697933205.3 | 2287.686 | 8100000 | 0.4895689 | 8100000 | 0.00202648 | 155512 | -86363.18 | 236.0113 | 13.1923 | 0 | 0 | 72.10665 | 555 | 60076.85 | 9249.993
| 2920.072 | 341.9862 | 278.6 | 423562.1 | 12.94792 | 6.470002 | 1 | 45553.78 | 1.94662 | 45 | 786.9938 | 402514 | 709.825 | -801.6097 | 705505250.1 | 2314.518 | 8100000 | 0.4847394 | 8100000 | 0.001869369 | 155100.2 | -86361.15 | 236.3112 | 13.66757 | 0 | 0 | 72.10581 | 555.2 | 60076.85 | 9249.993
| 2922.152 | 342.2859 | 278.8 | 403526.7 | 12.38523 | 3.820001 | 1 | 25609.07 | 2.040779 | 45 | 784.5371 | 384377.7 | 709.825 | -801.6105 | 697450081.5 | 2285.975 | 8100000 | 0.4907676 | 8100000 | 0.002061414 | 155108.9 | -86359.22 | 236.6111 | 13.09604 | 0 | 0 | 72.10501 | 555.4 | 60076.85 | 9249.993
| 2924.362 | 342.6033 | 279 | 446281.9 | 13.57643 | -0.5100002 | 1 | -3760.471 | 1.877113 | 45 | 792.5029 | 422977.3 | 709.825 | -801.6113 | 715112374.4 | 2348.599 | 8100000 | 0.4790902 | 8100000 | 0.001686917 | 157828.4 | -86357.15 | 236.9286 | 14.30364 | 0 | 0 | 72.10413 | 555.6 | 60076.85 | 9249.993
| 2926.045 | 342.9207 | 279.2 | 479446.5 | 14.51005 | 1.580001 | 1 | 12461.01 | 1.789824 | 45 | 809.0431 | 452653.5 | 709.825 | -801.612 | 726658599.3 | 2389.613 | 8100000 | 0.4719145 | 8100000 | 0.001462966 | 160324 | -86355.61 | 237.2462 | 15.24401 | 0 | 0 | 72.10351 | 555.8 | 60076.85 | 9249.993
| 2928.224 | 343.2381 | 279.4 | 434828.2 | 13.24716 | 6.480002 | 1 | 46778.88 | 1.953087 | 45 | 809.5964 | 412674.8 | 709.825 | -801.6128 | 711618647.5 | 2336.2 | 8100000 | 0.4823343 | 8100000 | 0.001780249 | 161456.7 | -86353.58 | 237.5637 | 13.97071 | 0 | 0 | 72.10266 | 556 | 60076.85 | 9249.993
| 2930.415 | 343.5555 | 279.6 | 390434.3 | 12.00735 | 3.730001 | 1 | 24228.29 | 2.13898 | 45 | 796.7006 | 372480.1 | 709.825 | -801.6136 | 693069991.6 | 2270.466 | 8100000 | 0.495701 | 8100000 | 0.00221015 | 161423.9 | -86351.53 | 237.8812 | 12.71112 | 0 | 0 | 72.10181 | 556.2 | 60076.85 | 9249.993
| 2932.25 | 343.8906 | 279.8 | 399944 | 12.26741 | 6.220002 | 1 | 41448.23 | 2.070281 | 45 | 792.0401 | 381125.6 | 709.825 | -801.6144 | 697842775.4 | 2287.365 | 8100000 | 0.4927909 | 8100000 | 0.002108349 | 163108.8 | -86349.83 | 238.2164 | 12.97612 | 0 | 0 | 72.1011 | 556.4 | 60076.85 | 9249.993
| 2934.674 | 344.2079 | 280 | 404284.6 | 12.383 | 4.980002 | 1 | 33481.05 | 2.056945 | 45 | 793.4045 | 385065.3 | 709.825 | -801.6153 | 700315088.8 | 2296.123 | 8100000 | 0.4915044 | 8100000 | 0.002065224 | 162399.3 | -86347.55 | 238.534 | 13.09377 | 0 | 0 | 72.10016 | 556.6 | 60076.85 | 9249.993
| 2936.733 | 344.5253 | 280.2 | 380808.5 | 11.73082 | 4.190001 | 1 | 26584.08 | 2.141002 | 45 | 779.0682 | 363709.3 | 709.825 | -801.6161 | 689601874.7 | 2258.192 | 8100000 | 0.4996003 | 8100000 | 0.002329853 | 163544.7 | -86345.64 | 238.8515 | 12.42888 | 0 | 0 | 72.09935 | 556.8 | 60076.85 | 9249.993
| 2938.749 | 344.8604 | 280.4 | 370019.6 | 11.43134 | 6.090002 | 1 | 37665.69 | 2.168886 | 45 | 770.0785 | 353855 | 709.825 | -801.6169 | 684386175.0 | 2239.745 | 8100000 | 0.5038973 | 8100000 | 0.0024701 | 165088.6 | -86343.76 | 239.1867 | 12.12268 | 0 | 0 | 72.09859 | 557 | 60076.85 | 9249.993
| 2940.724 | 345.1778 | 280.6 | 388842 | 11.94521 | 6.770002 | 1 | 43948.03 | 2.055734 | 45 | 766.4363 | 371030.6 | 709.825 | -801.6176 | 694334866.8 | 2274.944 | 8100000 | 0.4971344 | 8100000 | 0.00223881 | 165552.3 | -86341.93 | 239.5042 | 12.64774 | 0 | 0 | 72.09782 | 557.2 | 60076.85 | 9249.993
| 2942.825 | 345.5128 | 280.8 | 381594.9 | 11.7421 | 6.390002 | 1 | 40720.3 | 2.081598 | 45 | 761.6527 | 364426.6 | 709.825 | -801.6184 | 691170094.6 | 2263.742 | 8100000 | 0.4998955 | 8100000 | 0.00232691 | 166246.2 | -86339.97 | 239.8394 | 12.4404 | 0 | 0 | 72.09701 | 557.4 | 60076.85 | 9249.993
| 2945.079 | 345.8478 | 281 | 412417.2 | 12.5894 | 2.080001 | 1 | 14221.18 | 1.955918 | 45 | 766.5099 | 392436 | 709.825 | -801.6193 | 705962216.6 | 2316.138 | 8100000 | 0.4898957 | 8100000 | 0.001994032 | 166723.7 | -86337.86 | 240.1746 | 13.30364 | 0 | 0 | 72.09614 | 557.6 | 60076.85 | 9249.993
| 2947.006 | 346.1829 | 281.2 | 431859.3 | 13.12698 | 4.230002 | 1 | 30262.55 | 1.885198 | 45 | 773.5267 | 409999.8 | 709.825 | -801.6201 | 714323412.1 | 2345.799 | 8100000 | 0.4846305 | 8100000 | 0.001820294 | 167231.5 | -86336.07 | 240.5098 | 13.84903 | 0 | 0 | 72.09538 | 557.8 | 60076.85 | 9249.993
| 2949.198 | 346.5179 | 281.4 | 443535.3 | 13.4489 | 4.290002 | 1 | 31481.8 | 1.865397 | 45 | 785.1211 | 420509.3 | 709.825 | -801.6209 | 719239036.2 | 2363.251 | 8100000 | 0.4817841 | 8100000 | 0.001727388 | 169411.7 | -86334.02 | 240.8449 | 14.17477 | 0 | 0 | 72.09455 | 558 | 60076.85 | 9249.993
| 2951.506 | 346.8529 | 281.6 | 396082.5 | 12.12568 | 7.000003 | 1 | 46264.64 | 2.048865 | 45 | 777.8426 | 377617.3 | 709.825 | -801.6218 | 699920075.0 | 2294.724 | 8100000 | 0.4955608 | 8100000 | 0.002168178 | 169048.9 | -86331.86 | 241.1801 | 12.83175 | 0 | 0 | 72.09363 | 558.2 | 60076.85 | 9249.993
| 2953.635 | 347.188 | 281.8 | 427420.1 | 12.99016 | 10.14 | 1 | 72465.58 | 1.908233 | 45 | 785.4751 | 405996.5 | 709.825 | -801.6226 | 713934934.5 | 2344.42 | 8100000 | 0.486302 | 8100000 | 0.001863698 | 169496.8 | -86329.87 | 241.5153 | 13.7104 | 0 | 0 | 72.09282 | 558.4 | 60076.85 | 9249.993
| 2955.882 | 347.523 | 282 | 390861.8 | 11.97404 | 4.580002 | 1 | 29802.62 | 2.083216 | 45 | 777.5799 | 372869.2 | 709.825 | -801.6235 | 698316034.3 | 2289.042 | 8100000 | 0.4976586 | 8100000 | 0.002230785 | 168453 | -86327.76 | 241.8505 | 12.67715 | 0 | 0 | 72.09194 | 558.6 | 60076.85 | 9249.993
| 2957.571 | 347.8581 | 282.2 | 395730.8 | 12.10543 | 5.190002 | 1 | 34195.06 | 2.052099 | 45 | 775.7877 | 377297.6 | 709.825 | -801.6242 | 700929705.1 | 2298.301 | 8100000 | 0.496281 | 8100000 | 0.002178327 | 169635.6 | -86326.21 | 242.1857 | 12.81112 | 0 | 0 | 72.0913 | 558.8 | 60076.85 | 9249.993
| 2960.028 | 348.1931 | 282.4 | 422944.9 | 12.85346 | 3.200001 | 1 | 22425.53 | 1.937331 | 45 | 778.3834 | 401956.6 | 709.825 | -801.6251 | 713417730.4 | 2342.584 | 8100000 | 0.4880634 | 8100000 | 0.001908856 | 169570.6 | -86323.9 | 242.5209 | 13.57176 | 0 | 0 | 72.09033 | 559 | 60076.85 | 9249.993
| 2961.927 | 348.5458 | 282.6 | 412182.3 | 12.55178 | 3.810001 | 1 | 26064.31 | 1.989866 | 45 | 780.6019 | 392223.3 | 709.825 | -801.6259 | 709227993.8 | 2327.719 | 8100000 | 0.4914439 | 8100000 | 0.002011879 | 169440.4 | -86322.14 | 242.8737 | 13.26541 | 0 | 0 | 72.0896 | 559.2 | 60076.85 | 9249.993
| 2964.229 | 348.8808 | 282.8 | 369838.3 | 11.38423 | 5.500002 | 1 | 33976.7 | 2.160807 | 45 | 766.0487 | 353689.2 | 709.825 | -801.6268 | 689188367.5 | 2256.729 | 8100000 | 0.5062198 | 8100000 | 0.002501347 | 168867.8 | -86319.98 | 243.2089 | 12.07445 | 0 | 0 | 72.0887 | 559.4 | 60076.85 | 9249.993
| 2966.178 | 349.2158 | 283 | 356850.5 | 11.02805 | 0.5500002 | 1 | 3270.869 | 2.202431 | 45 | 751.0439 | 341792.6 | 709.825 | -801.6275 | 682258958.3 | 2232.224 | 8100000 | 0.5118523 | 8100000 | 0.002689317 | 169120.6 | -86318.17 | 243.544 | 11.70944 | 0 | 0 | 72.08795 | 559.6 | 60076.85 | 9249.993
| 2968.556 | 349.5509 | 283.2 | 374281.3 | 11.4982 | 3.400001 | 1 | 21204.16 | 2.094129 | 45 | 748.8148 | 357750.5 | 709.825 | -801.6284 | 692404869.8 | 2268.112 | 8100000 | 0.5048359 | 8100000 | 0.002447005 | 168498.7 | -86315.93 | 243.8792 | 12.19109 | 0 | 0 | 72.08703 | 559.8 | 60076.85 | 9249.993
| 2970.749 | 349.8859 | 283.4 | 395352.3 | 12.07148 | 10.52 | 1 | 69848.95 | 1.964408 | 45 | 751.5484 | 376953.6 | 709.825 | -801.6293 | 703384670.8 | 2307.001 | 8100000 | 0.4974318 | 8100000 | 0.002195223 | 168109.9 | -86313.88 | 244.2144 | 12.77651 | 0 | 0 | 72.08618 | 560 | 60076.85 | 9249.993
| 2972.762 | 350.2297 | 283.6 | 457245.1 | 13.78457 | 9.895004 | 1 | 75436.67 | 1.762754 | 45 | 772.934 | 432812.8 | 709.825 | -801.6301 | 729100677.4 | 2398.295 | 8100000 | 0.4803586 | 8100000 | 0.001642766 | 167866.7 | -86312.01 | 244.5584 | 14.51375 | 0 | 0 | 72.08539 | 560.2 | 60076.85 | 9249.993
| 2974.867 | 350.5648 | 283.8 | 358623.7 | 11.06226 | 4.400002 | 1 | 26360.46 | 2.196775 | 45 | 754.8781 | 343419 | 709.825 | -801.6309 | 684945044.9 | 2241.721 | 8100000 | 0.5118145 | 8100000 | 0.002673073 | 169371.5 | -86310.05 | 244.8936 | 11.74453 | 0 | 0 | 72.08459 | 560.4 | 60076.85 | 9249.993
| 2977.122 | 350.9086 | 284 | 381069.1 | 11.66921 | 3.470001 | 1 | 22017.56 | 2.060588 | 45 | 749.6675 | 363947 | 709.825 | -801.6318 | 697593423.0 | 2286.482 | 8100000 | 0.5030274 | 8100000 | 0.002369776 | 169326.4 | -86307.93 | 245.2376 | 12.36593 | 0 | 0 | 72.08371 | 560.6 | 60076.85 | 9249.993
| 2979.307 | 351.2437 | 284.2 | 447277.4 | 13.49286 | 1.490001 | 1 | 11002.07 | 1.821352 | 45 | 770.8195 | 423871.4 | 709.825 | -801.6326 | 726862365.8 | 2390.337 | 8100000 | 0.4832327 | 8100000 | 0.001721771 | 168826.6 | -86305.89 | 245.5728 | 14.2192 | 0 | 0 | 72.08285 | 560.8 | 60076.85 | 9249.993
| 2981.148 | 351.5787 | 284.4 | 409337 | 12.43796 | -0.13 | 1 | -884.772 | 1.973704 | 45 | 767.4656 | 389646 | 709.825 | -801.6333 | 711836925.7 | 2336.975 | 8100000 | 0.4939035 | 8100000 | 0.002057696 | 169861.2 | -86304.19 | 245.9079 | 13.14968 | 0 | 0 | 72.08215 | 561 | 60076.85 | 9249.993
| 2983.893 | 351.9137 | 284.6 | 413659.5 | 12.55164 | 4.510002 | 1 | 30977.28 | 1.958752 | 45 | 771.7071 | 393560.8 | 709.825 | -801.6344 | 714336066.2 | 2345.843 | 8100000 | 0.4926445 | 8100000 | 0.002016837 | 168061.1 | -86301.58 | 246.2431 | 13.26527 | 0 | 0 | 72.08107 | 561.2 | 60076.85 | 9249.993
| 2985.897 | 352.2576 | 284.8 | 420901 | 12.74796 | 0.5700002 | 1 | 3970.091 | 1.942183 | 45 | 775.5684 | 400110 | 709.825 | -801.6352 | 717820275.9 | 2358.212 | 8100000 | 0.4907323 | 8100000 | 0.00194994 | 166177.4 | -86299.72 | 246.5871 | 13.46469 | 0 | 0 | 72.08029 | 561.4 | 60076.85 | 9249.993
| 2987.795 | 352.5926 | 285 | 436474.8 | 13.17574 | 1 | 1 | 7212.645 | 1.892477 | 45 | 782.3859 | 414157.6 | 709.825 | -801.6359 | 724497297.9 | 2381.931 | 8100000 | 0.4866721 | 8100000 | 0.001814995 | 167004 | -86297.96 | 246.9223 | 13.89841 | 0 | 0 | 72.07957 | 561.6 | 60076.85 | 9249.993
| 2989.975 | 352.9188 | 285.2 | 431329.3 | 13.02881 | 2.930001 | 1 | 20916.93 | 1.924807 | 45 | 787.7375 | 409522 | 709.825 | -801.6367 | 722917018.3 | 2376.316 | 8100000 | 0.4881872 | 8100000 | 0.001860277 | 167720 | -86295.93 | 247.2487 | 13.74957 | 0 | 0 | 72.07872 | 561.8 | 60076.85 | 9249.993
| 2991.909 | 353.2539 | 285.4 | 347288.1 | 10.72985 | 6.190002 | 1 | 36028.23 | 2.27558 | 45 | 760.4006 | 333010.2 | 709.825 | -801.6375 | 681353903.0 | 2229.025 | 8100000 | 0.5184587 | 8100000 | 0.002872287 | 168571.6 | -86294.13 | 247.5839 | 11.40323 | 0 | 0 | 72.07797 | 562 | 60076.85 | 9249.993
| 2994.245 | 353.5889 | 285.6 | 425808.6 | 12.86795 | 7.240003 | 1 | 51288.18 | 1.902581 | 45 | 774.3228 | 404542.2 | 709.825 | -801.6384 | 721547180.8 | 2371.449 | 8100000 | 0.4900427 | 8100000 | 0.001912452 | 168612.1 | -86291.94 | 247.919 | 13.58646 | 0 | 0 | 72.07707 | 562.2 | 60076.85 | 9249.993
| 2996.482 | 353.9328 | 285.8 | 470453.6 | 14.10457 | 1.32 | 1 | 10224.35 | 1.77488 | 45 | 787.95 | 444629.2 | 709.825 | -801.6393 | 738641360.9 | 2432.24 | 8100000 | 0.4791673 | 8100000 | 0.001568223 | 168026.5 | -86289.84 | 248.263 | 14.83626 | 0 | 0 | 72.07619 | 562.4 | 60076.85 | 9249.993
| 2998.311 | 354.2766 | 286 | 470699.7 | 14.10786 | -2.460001 | 1 | -19079.45 | 1.803977 | 45 | 801.7901 | 444849 | 709.825 | -801.64 | 739084196.4 | 2433.817 | 8100000 | 0.4793454 | 8100000 | 0.001568106 | 171604.7 | -86288.15 | 248.607 | 14.83957 | 0 | 0 | 72.07549 | 562.6 | 60076.85 | 9249.993
| 3000.947 | 354.6116 | 286.2 | 369867.7 | 11.32483 | -0.5600002 | 1 | -3451.951 | 2.21658 | 45 | 782.3006 | 353716.1 | 709.825 | -801.641 | 696294551.6 | 2281.882 | 8100000 | 0.509284 | 8100000 | 0.002542031 | 170197 | -86285.66 | 248.9422 | 12.01363 | 0 | 0 | 72.07445 | 562.8 | 60076.85 | 9249.993
| 3002.836 | 354.9291 | 286.4 | 403302.4 | 12.23285 | 0.06000002 | 1 | 398.9565 | 2.028262 | 45 | 777.5805 | 384174.2 | 709.825 | -801.6417 | 713476531.9 | 2342.793 | 8100000 | 0.4974642 | 8100000 | 0.002139935 | 171337.3 | -86283.91 | 249.2598 | 12.94093 | 0 | 0 | 72.07374 | 563 | 60076.85 | 9249.993
| 3004.882 | 355.2906 | 286.6 | 452413.1 | 13.58462 | 3.360001 | 1 | 25106.71 | 1.848026 | 45 | 791.7237 | 428481 | 709.825 | -801.6425 | 734047281.1 | 2415.89 | 8100000 | 0.4840159 | 8100000 | 0.001702292 | 171281.5 | -86282 | 249.6214 | 14.31191 | 0 | 0 | 72.07294 | 563.2 | 60076.85 | 9249.993
| 3007.265 | 355.6344 | 286.8 | 398373.3 | 12.09018 | 1.880001 | 1 | 12434.41 | 2.067866 | 45 | 783.9311 | 379699 | 709.825 | -801.6435 | 712049189.9 | 2337.728 | 8100000 | 0.499452 | 8100000 | 0.002197576 | 170766.7 | -86279.76 | 249.9654 | 12.79557 | 0 | 0 | 72.072 | 563.4 | 60076.85 | 9249.993
| 3009.325 | 355.9518 | 287 | 414495.5 | 12.52826 | 4.410002 | 1 | 30345.96 | 1.991084 | 45 | 785.8496 | 394317.3 | 709.825 | -801.6442 | 719803600.5 | 2365.256 | 8100000 | 0.4945124 | 8100000 | 0.00203176 | 170876.3 | -86277.84 | 250.283 | 13.2415 | 0 | 0 | 72.07122 | 563.6 | 60076.85 | 9249.993
| 3011.413 | 356.3221 | 287.2 | 433610.3 | 13.05099 | 1.950001 | 1 | 13983.21 | 1.921981 | 45 | 789.961 | 411577.7 | 709.825 | -801.6451 | 728200707.1 | 2395.095 | 8100000 | 0.4893186 | 8100000 | 0.001858507 | 171318 | -86275.89 | 250.6534 | 13.77205 | 0 | 0 | 72.0704 | 563.8 | 60076.85 | 9249.993
| 3013.621 | 356.6572 | 287.4 | 417003.1 | 12.58942 | 2.460001 | 1 | 17000.98 | 2.002804 | 45 | 793.4099 | 396586.1 | 709.825 | -801.6459 | 721746291.5 | 2372.156 | 8100000 | 0.4941586 | 8100000 | 0.002011375 | 170899.5 | -86273.83 | 250.9886 | 13.30367 | 0 | 0 | 72.06954 | 564 | 60076.85 | 9249.993
| 3015.858 | 357.001 | 287.6 | 403950.9 | 12.22764 | 3.560001 | 1 | 23885.16 | 2.0416 | 45 | 785.4102 | 384762.6 | 709.825 | -801.6468 | 716360093.7 | 2353.028 | 8100000 | 0.4983541 | 8100000 | 0.002145522 | 170807.5 | -86271.73 | 251.3326 | 12.93562 | 0 | 0 | 72.06867 | 564.2 | 60076.85 | 9249.993
| 3018.152 | 357.3449 | 287.8 | 454943.2 | 13.62811 | 4.660002 | 1 | 35043.49 | 1.852069 | 45 | 798.9347 | 430749.8 | 709.825 | -801.6477 | 737744769.9 | 2429.048 | 8100000 | 0.4843746 | 8100000 | 0.001693144 | 169554 | -86269.58 | 251.6766 | 14.35584 | 0 | 0 | 72.06778 | 564.4 | 60076.85 | 9249.993
| 3020.321 | 357.6799 | 288 | 439823.3 | 13.20526 | 5.720002 | 1 | 41703.5 | 1.917941 | 45 | 802.5683 | 417171.3 | 709.8249 | -801.6485 | 732502623.1 | 2410.394 | 8100000 | 0.4882984 | 8100000 | 0.001813254 | 168759.6 | -86267.55 | 252.0118 | 13.9283 | 0 | 0 | 72.06694 | 564.6 | 60076.85 | 9249.993
| 3022.267 | 358.0238 | 288.2 | 403576.1 | 12.20616 | 8.980003 | 1 | 60619.81 | 2.054532 | 45 | 797.942 | 384422.5 | 709.8249 | -801.6493 | 717456450.3 | 2356.921 | 8100000 | 0.4990181 | 8100000 | 0.002155667 | 169585.2 | -86265.74 | 252.3558 | 12.91374 | 0 | 0 | 72.06619 | 564.8 | 60076.85 | 9249.993
| 3024.661 | 358.3676 | 288.4 | 388380.2 | 11.78795 | 3.610001 | 1 | 23328.67 | 2.124849 | 45 | 787.3495 | 370610.1 | 709.8249 | -801.6502 | 710609135.8 | 2332.619 | 8100000 | 0.5043104 | 8100000 | 0.002329889 | 168881.3 | -86263.49 | 252.6998 | 12.48723 | 0 | 0 | 72.06525 | 565 | 60076.85 | 9249.993
| 3026.621 | 358.7026 | 288.6 | 423296.2 | 12.73834 | 1.38 | 1 | 9669.035 | 1.972093 | 45 | 791.9702 | 402273.8 | 709.8249 | -801.651 | 727067981.7 | 2391.068 | 8100000 | 0.493355 | 8100000 | 0.001963209 | 169155.6 | -86261.67 | 253.035 | 13.45492 | 0 | 0 | 72.06449 | 565.2 | 60076.85 | 9249.993
| 3028.862 | 359.0377 | 288.8 | 421392.7 | 12.68189 | 3.150001 | 1 | 21997.21 | 1.984621 | 45 | 794.5581 | 400554.4 | 709.8249 | -801.6518 | 726723014.7 | 2389.842 | 8100000 | 0.4940502 | 8100000 | 0.001982835 | 169079.9 | -86259.57 | 253.3702 | 13.3976 | 0 | 0 | 72.06363 | 565.4 | 60076.85 | 9249.993
| 3031.202 | 359.3727 | 289 | 425229.7 | 12.78272 | 2.760001 | 1 | 19435.98 | 1.972498 | 45 | 796.2704 | 404019.7 | 709.8249 | -801.6527 | 728836869.6 | 2397.357 | 8100000 | 0.493077 | 8100000 | 0.00194903 | 167996.7 | -86257.37 | 253.7054 | 13.49997 | 0 | 0 | 72.06271 | 565.6 | 60076.85 | 9249.993
| 3033.167 | 359.7166 | 289.2 | 439590.2 | 13.17417 | -0.11 | 1 | -801.4812 | 1.91875 | 45 | 798.5085 | 416961.6 | 709.8249 | -801.6535 | 735045548.3 | 2419.442 | 8100000 | 0.48938 | 8100000 | 0.001825513 | 168083.1 | -86255.55 | 254.0494 | 13.89682 | 0 | 0 | 72.06195 | 565.8 | 60076.85 | 9249.993
| 3035.375 | 360.0428 | 289.4 | 438871.1 | 13.15003 | 4.640002 | 1 | 33720.83 | 1.932895 | 45 | 805.7834 | 416314.5 | 709.8249 | -801.6544 | 735226779.7 | 2420.087 | 8100000 | 0.489703 | 8100000 | 0.001833162 | 168886.1 | -86253.48 | 254.3757 | 13.87237 | 0 | 0 | 72.06109 | 566 | 60076.85 | 9249.993
| 3037.612 | 360.3955 | 289.6 | 396835.1 | 11.9956 | -0.7500003 | 1 | -4944.253 | 2.098583 | 45 | 792.2825 | 378301.4 | 709.8249 | -801.6552 | 717332731.7 | 2356.481 | 8100000 | 0.5024104 | 8100000 | 0.002244294 | 168580.7 | -86251.38 | 254.7286 | 12.69914 | 0 | 0 | 72.06022 | 566.2 | 60076.85 | 9249.993
| 3039.507 | 360.7305 | 289.8 | 399778.7 | 12.07254 | 3.470001 | 1 | 23050.12 | 2.074741 | 45 | 790.2108 | 380975.5 | 709.8249 | -801.656 | 719101692.2 | 2362.763 | 8100000 | 0.5016405 | 8100000 | 0.002213422 | 168643.9 | -86249.63 | 255.0637 | 12.77759 | 0 | 0 | 72.0595 | 566.4 | 60076.85 | 9249.993
| 3041.892 | 361.0655 | 290 | 383732.7 | 11.63314 | 1.880001 | 1 | 11997.09 | 2.13455 | 45 | 780.7569 | 366375.9 | 709.8249 | -801.6569 | 711617110.2 | 2336.195 | 8100000 | 0.5073874 | 8100000 | 0.002404634 | 168778.8 | -86247.38 | 255.3989 | 12.32906 | 0 | 0 | 72.05856 | 566.6 | 60076.85 | 9249.993
| 3043.963 | 361.4006 | 290.2 | 392548.6 | 11.86843 | 2.850001 | 1 | 18596.51 | 2.072721 | 45 | 775.3322 | 374403.9 | 709.8249 | -801.6577 | 716485661.4 | 2353.474 | 8100000 | 0.5044073 | 8100000 | 0.002299972 | 168717.5 | -86245.46 | 255.7341 | 12.56939 | 0 | 0 | 72.05776 | 566.8 | 60076.85 | 9249.993
| 3046.076 | 361.7356 | 290.4 | 416897.1 | 12.52743 | 2.480001 | 1 | 17135.24 | 1.967246 | 45 | 779.1466 | 396490.2 | 709.8249 | -801.6585 | 728261559.8 | 2395.312 | 8100000 | 0.4967111 | 8100000 | 0.002041053 | 168951.6 | -86243.48 | 256.0693 | 13.24066 | 0 | 0 | 72.05694 | 567 | 60076.85 | 9249.993
| 3048.355 | 362.0706 | 290.6 | 428785.7 | 12.84842 | 3.820001 | 1 | 27134.82 | 1.927643 | 45 | 785.1901 | 407228.4 | 709.8249 | -801.6594 | 733810719.5 | 2415.048 | 8100000 | 0.4934115 | 8100000 | 0.001931228 | 169103.3 | -86241.35 | 256.4045 | 13.56665 | 0 | 0 | 72.05605 | 567.2 | 60076.85 | 9249.993
| 3050.232 | 362.4233 | 290.8 | 364160.6 | 11.09298 | 4.870002 | 1 | 29621.77 | 2.202848 | 45 | 768.6861 | 348493 | 709.8249 | -801.6601 | 702484343.4 | 2303.81 | 8100000 | 0.5159166 | 8100000 | 0.002680099 | 170097 | -86239.61 | 256.7573 | 11.77603 | 0 | 0 | 72.05533 | 567.4 | 60076.85 | 9249.993
| 3052.428 | 362.7584 | 291 | 382183.9 | 11.57412 | 8.180003 | 1 | 52344.29 | 2.077571 | 45 | 764.3491 | 364963.7 | 709.8249 | -801.661 | 712844001.2 | 2340.548 | 8100000 | 0.5088889 | 8100000 | 0.00243553 | 170448 | -86237.55 | 257.0925 | 12.26873 | 0 | 0 | 72.05448 | 567.6 | 60076.85 | 9249.993
| 3054.777 | 363.0934 | 291.2 | 421646.6 | 12.64136 | 3.420001 | 1 | 23900.92 | 1.929664 | 45 | 773.2082 | 400783.7 | 709.8249 | -801.6619 | 732090358.3 | 2408.928 | 8100000 | 0.495968 | 8100000 | 0.00200282 | 169956.2 | -86235.34 | 257.4277 | 13.35644 | 0 | 0 | 72.05357 | 567.8 | 60076.85 | 9249.993
| 3056.74 | 363.4284 | 291.4 | 409720.2 | 12.31283 | 3.370001 | 1 | 22915.24 | 1.980583 | 45 | 772.1616 | 389993.2 | 709.8249 | -801.6627 | 727183183.3 | 2391.478 | 8100000 | 0.4997756 | 8100000 | 0.002123073 | 169521.4 | -86233.52 | 257.7629 | 13.02236 | 0 | 0 | 72.0528 | 568 | 60076.85 | 9249.993
| 3059.18 | 363.7811 | 291.6 | 433045 | 12.94499 | 2.370001 | 1 | 16977.57 | 1.903397 | 45 | 781.569 | 411068.3 | 709.8249 | -801.6636 | 737770382.1 | 2429.14 | 8100000 | 0.4930817 | 8100000 | 0.001902369 | 168639.6 | -86231.22 | 258.1157 | 13.6646 | 0 | 0 | 72.05185 | 568.2 | 60076.85 | 9249.993
| 3061.194 | 364.1162 | 291.8 | 420189.6 | 12.59002 | -1.05 | 1 | -7309.255 | 1.965632 | 45 | 783.7611 | 399467.2 | 709.8249 | -801.6644 | 732751647.6 | 2411.28 | 8100000 | 0.4969162 | 8100000 | 0.002022414 | 168435.7 | -86229.35 | 258.4509 | 13.30428 | 0 | 0 | 72.05107 | 568.4 | 60076.85 | 9249.993
| 3063.896 | 364.4512 | 292 | 366079.5 | 11.1225 | 3.080001 | 1 | 18800.6 | 2.198808 | 45 | 769.4814 | 350250 | 709.8249 | -801.6654 | 706270819.6 | 2317.232 | 8100000 | 0.5160218 | 8100000 | 0.002666915 | 165847.9 | -86226.79 | 258.7861 | 11.80631 | 0 | 0 | 72.05001 | 568.6 | 60076.85 | 9249.993
| 3065.563 | 364.7862 | 292.2 | 374379.1 | 11.34267 | -0.07000003 | 1 | -438.7151 | 2.123238 | 45 | 758.0777 | 357839.8 | 709.8249 | -801.6661 | 711218572.9 | 2334.781 | 8100000 | 0.5129031 | 8100000 | 0.002552325 | 166889.6 | -86225.26 | 259.1212 | 12.03191 | 0 | 0 | 72.04938 | 568.8 | 60076.85 | 9249.993
| 3068.027 | 365.1212 | 292.4 | 387211 | 11.6836 | 3.540001 | 1 | 22809.23 | 2.047669 | 45 | 756.5083 | 369545.4 | 709.8249 | -801.667 | 718552627.2 | 2360.813 | 8100000 | 0.5081343 | 8100000 | 0.002388154 | 164743.4 | -86222.94 | 259.4564 | 12.38063 | 0 | 0 | 72.04841 | 569 | 60076.85 | 9249.993
| 3069.854 | 365.4563 | 292.6 | 432014 | 12.89691 | 7.870003 | 1 | 56579.33 | 1.85935 | 45 | 768.3383 | 410139.2 | 709.8249 | -801.6677 | 739529461.9 | 2435.402 | 8100000 | 0.4941741 | 8100000 | 0.001920262 | 165719 | -86221.25 | 259.7916 | 13.61584 | 0 | 0 | 72.04771 | 569.2 | 60076.85 | 9249.993
| 3072.289 | 365.7913 | 292.8 | 400631.1 | 12.03887 | 0.1 | 1 | 662.3696 | 2.012915 | 45 | 766.8168 | 381749.5 | 709.8249 | -801.6687 | 726067119.6 | 2387.51 | 8100000 | 0.5037982 | 8100000 | 0.002234934 | 164048.4 | -86218.96 | 260.1268 | 12.74326 | 0 | 0 | 72.04676 | 569.4 | 60076.85 | 9249.993
| 3074.033 | 366.1087 | 293 | 414155.5 | 12.40271 | 5.850002 | 1 | 40284.81 | 1.951489 | 45 | 771.3583 | 394009.7 | 709.8249 | -801.6694 | 732684425.8 | 2411.041 | 8100000 | 0.4996814 | 8100000 | 0.002093167 | 165746.1 | -86217.36 | 260.4444 | 13.11382 | 0 | 0 | 72.04609 | 569.6 | 60076.85 | 9249.993
| 3075.981 | 366.4438 | 293.2 | 388086.7 | 11.69439 | 4.630002 | 1 | 29924.82 | 2.06343 | 45 | 765.0188 | 370342.8 | 709.8249 | -801.6701 | 720522000.9 | 2367.807 | 8100000 | 0.508581 | 8100000 | 0.002386001 | 167435.5 | -86215.55 | 260.7795 | 12.39166 | 0 | 0 | 72.04535 | 569.8 | 60076.85 | 9249.993
| 3078.101 | 366.7788 | 293.4 | 378391.1 | 11.43037 | 1.760001 | 1 | 11080.94 | 2.101822 | 45 | 758.4888 | 361503.5 | 709.8249 | -801.6709 | 715821805.5 | 2351.117 | 8100000 | 0.5123885 | 8100000 | 0.002512135 | 168054.2 | -86213.57 | 261.1147 | 12.12168 | 0 | 0 | 72.04453 | 570 | 60076.85 | 9249.993
| 3080.381 | 367.1139 | 293.6 | 434738.9 | 12.95183 | 5.980002 | 1 | 43133.32 | 1.859755 | 45 | 770.0237 | 412594.3 | 709.8249 | -801.6718 | 742799083.9 | 2447.045 | 8100000 | 0.4942304 | 8100000 | 0.001904866 | 168034 | -86211.44 | 261.4499 | 13.67153 | 0 | 0 | 72.04363 | 570.2 | 60076.85 | 9249.993
| 3082.547 | 367.4489 | 293.8 | 430018 | 12.81902 | 7.090003 | 1 | 50686.81 | 1.895722 | 45 | 778.5319 | 408339.8 | 709.8249 | -801.6727 | 741291152.3 | 2441.675 | 8100000 | 0.4956877 | 8100000 | 0.001948697 | 167907 | -86209.41 | 261.7851 | 13.53682 | 0 | 0 | 72.0428 | 570.4 | 60076.85 | 9249.993
| 3084.727 | 367.7839 | 294 | 443235 | 13.17579 | 4.170001 | 1 | 30578.27 | 1.870263 | 45 | 786.5408 | 420239.3 | 709.8249 | -801.6735 | 747108241.9 | 2462.398 | 8100000 | 0.4922767 | 8100000 | 0.001835884 | 167619 | -86207.37 | 262.1203 | 13.89846 | 0 | 0 | 72.04194 | 570.6 | 60076.85 | 9249.993
| 3087.028 | 368.119 | 294.2 | 442483.4 | 13.15078 | 8.620003 | 1 | 63478.81 | 1.875112 | 45 | 794.1969 | 419563.7 | 709.8249 | -801.6744 | 747297802.4 | 2463.074 | 8100000 | 0.4926001 | 8100000 | 0.001843805 | 166402.3 | -86205.21 | 262.4555 | 13.87313 | 0 | 0 | 72.04105 | 570.8 | 60076.85 | 9249.993
| 3089.106 | 368.454 | 294.4 | 429845.3 | 12.8022 | 0.6400002 | 1 | 4548.184 | 1.953512 | 45 | 795.8759 | 408184.1 | 709.8249 | -801.6752 | 742568016.6 | 2446.222 | 8100000 | 0.4961889 | 8100000 | 0.001955598 | 166897.7 | -86203.28 | 262.7907 | 13.51974 | 0 | 0 | 72.04025 | 571 | 60076.85 | 9249.993
| 3091.223 | 368.7891 | 294.6 | 390125.1 | 11.72387 | 4.240002 | 1 | 27531.87 | 2.112735 | 45 | 786.8167 | 372198.6 | 709.8249 | -801.676 | 724584245.5 | 2382.24 | 8100000 | 0.5089664 | 8100000 | 0.002376244 | 164767.6 | -86201.3 | 263.1258 | 12.42178 | 0 | 0 | 72.03942 | 571.2 | 60076.85 | 9249.993
| 3093.184 | 369.1241 | 294.8 | 408922.2 | 12.2274 | 4.150001 | 1 | 28184.03 | 2.021404 | 45 | 787.3162 | 389270.2 | 709.8249 | -801.6768 | 734127994.9 | 2416.177 | 8100000 | 0.5028062 | 8100000 | 0.00216477 | 165929.2 | -86199.48 | 263.461 | 12.93538 | 0 | 0 | 72.03867 | 571.4 | 60076.85 | 9249.993
| 3095.393 | 369.4415 | 295 | 402723.9 | 12.0561 | 5.120002 | 1 | 34300.43 | 2.040398 | 45 | 784.2907 | 383649.2 | 709.8249 | -801.6776 | 731653778.8 | 2407.375 | 8100000 | 0.5049403 | 8100000 | 0.002233838 | 165207.7 | -86197.41 | 263.7786 | 12.76083 | 0 | 0 | 72.03781 | 571.6 | 60076.85 | 9249.993
| 3097.586 | 369.7765 | 295.2 | 449256.7 | 13.31588 | 3.710001 | 1 | 27545.57 | 1.871476 | 45 | 796.7609 | 425648.6 | 709.8249 | -801.6785 | 752122235.5 | 2480.272 | 8100000 | 0.4916442 | 8100000 | 0.00179668 | 165000.7 | -86195.36 | 264.1138 | 14.04025 | 0 | 0 | 72.03696 | 571.8 | 60076.85 | 9249.993
| 3099.617 | 370.1116 | 295.4 | 403781 | 12.07745 | 1.2 | 1 | 8037.096 | 2.056967 | 45 | 789.6513 | 384608.5 | 709.8249 | -801.6793 | 732997743.5 | 2412.156 | 8100000 | 0.5049287 | 8100000 | 0.002226187 | 165295.7 | -86193.47 | 264.449 | 12.78259 | 0 | 0 | 72.03617 | 572 | 60076.85 | 9249.993
| 3101.73 | 370.4466 | 295.6 | 449619.8 | 13.31798 | -0.1500001 | 1 | -1115.613 | 1.880772 | 45 | 799.6558 | 425974.5 | 709.8249 | -801.6801 | 753110654.5 | 2483.797 | 8100000 | 0.4918887 | 8100000 | 0.001797031 | 165492.3 | -86191.5 | 264.7841 | 14.04237 | 0 | 0 | 72.03536 | 572.2 | 60076.85 | 9249.993
| 3103.978 | 370.764 | 295.8 | 430095.7 | 12.78179 | 2.410001 | 1 | 17152.6 | 1.968062 | 45 | 802.9083 | 408409.9 | 709.8249 | -801.681 | 745717037.3 | 2457.441 | 8100000 | 0.4971913 | 8100000 | 0.001965568 | 165258.4 | -86189.4 | 265.1017 | 13.49903 | 0 | 0 | 72.03448 | 572.4 | 60076.85 | 9249.993
| 3106.002 | 371.0991 | 296 | 412853.2 | 12.31122 | 8.830003 | 1 | 60897.01 | 2.013728 | 45 | 798.9084 | 392830.8 | 709.8249 | -801.6818 | 738532790.7 | 2431.854 | 8100000 | 0.5024815 | 8100000 | 0.002135105 | 165911.8 | -86187.51 | 265.4369 | 13.02073 | 0 | 0 | 72.03371 | 572.6 | 60076.85 | 9249.993
| 3108.335 | 371.4341 | 296.2 | 413664.4 | 12.32894 | 4.880002 | 1 | 33531.09 | 2.025447 | 45 | 798.416 | 393565.2 | 709.8249 | -801.6827 | 739388841.4 | 2434.901 | 8100000 | 0.5023529 | 8100000 | 0.002128659 | 165362 | -86185.32 | 265.7721 | 13.03876 | 0 | 0 | 72.03279 | 572.8 | 60076.85 | 9249.993
| 3110.259 | 371.7692 | 296.4 | 399101.3 | 11.93345 | -0.6800002 | 1 | -4507.414 | 2.083641 | 45 | 790.9194 | 380360.3 | 709.8249 | -801.6834 | 732847769.3 | 2411.622 | 8100000 | 0.5072938 | 8100000 | 0.002288905 | 166363.7 | -86183.54 | 266.1073 | 12.63574 | 0 | 0 | 72.03205 | 573 | 60076.85 | 9249.993
| 3112.342 | 372.1042 | 296.6 | 421579.2 | 12.53603 | 2.670001 | 1 | 18647.43 | 1.978166 | 45 | 791.9701 | 400722.8 | 709.8249 | -801.6842 | 743729257.3 | 2450.359 | 8100000 | 0.5003221 | 8100000 | 0.00205318 | 166639.6 | -86181.6 | 266.4424 | 13.2494 | 0 | 0 | 72.03125 | 573.2 | 60076.85 | 9249.993
| 3114.455 | 372.4216 | 296.8 | 401540.3 | 11.99193 | -4.500002 | 1 | -30048.72 | 2.067881 | 45 | 791.9028 | 382575 | 709.8249 | -801.685 | 734877262.3 | 2418.843 | 8100000 | 0.5067807 | 8100000 | 0.002265151 | 166875.9 | -86179.63 | 266.76 | 12.69539 | 0 | 0 | 72.03042 | 573.4 | 60076.85 | 9249.993
| 3116.509 | 372.7567 | 297 | 389999.9 | 11.67906 | 2.840001 | 1 | 18416.09 | 2.102635 | 45 | 781.6327 | 372084.7 | 709.8249 | -801.6858 | 729487078.2 | 2399.669 | 8100000 | 0.5109846 | 8100000 | 0.002403351 | 167848 | -86177.71 | 267.0952 | 12.37599 | 0 | 0 | 72.02964 | 573.6 | 60076.85 | 9249.993
| 3118.694 | 373.0917 | 297.2 | 405557.6 | 12.09279 | 0.9200003 | 1 | 6186.695 | 2.030298 | 45 | 782.615 | 386220 | 709.8249 | -801.6867 | 737656209.6 | 2428.733 | 8100000 | 0.5057799 | 8100000 | 0.002224494 | 167795.9 | -86175.67 | 267.4304 | 12.79823 | 0 | 0 | 72.02878 | 573.8 | 60076.85 | 9249.993
| 3120.856 | 373.4267 | 297.4 | 405165.4 | 12.07856 | 2.360001 | 1 | 15867.11 | 2.023832 | 45 | 779.9638 | 385864.3 | 709.8249 | -801.6875 | 737901821.3 | 2429.607 | 8100000 | 0.5060656 | 8100000 | 0.002230804 | 167934.1 | -86173.65 | 267.7656 | 12.78373 | 0 | 0 | 72.02795 | 574 | 60076.85 | 9249.993
| 3123.054 | 373.7618 | 297.6 | 433141.6 | 12.82978 | 5.670002 | 1 | 40739.25 | 1.909871 | 45 | 787.5759 | 411155.4 | 709.8249 | -801.6884 | 750888290.8 | 2475.872 | 8100000 | 0.4977595 | 8100000 | 0.00195369 | 167528.8 | -86171.59 | 268.1007 | 13.54773 | 0 | 0 | 72.02709 | 574.2 | 60076.85 | 9249.993
| 3125.185 | 374.0968 | 297.8 | 419421.2 | 12.45498 | 9.910004 | 1 | 69526.1 | 1.957557 | 45 | 790.8509 | 398772.6 | 709.8249 | -801.6892 | 745378206.7 | 2456.233 | 8100000 | 0.5018886 | 8100000 | 0.00208547 | 167478.2 | -86169.6 | 268.4359 | 13.16699 | 0 | 0 | 72.02627 | 574.4 | 60076.85 | 9249.993
| 3127.285 | 374.4319 | 298 | 413163.7 | 12.28271 | 0.3400001 | 1 | 2325.533 | 2.010902 | 45 | 788.9111 | 393111.9 | 709.8249 | -801.69 | 742952801.1 | 2447.593 | 8100000 | 0.503978 | 8100000 | 0.002151043 | 167578.6 | -86167.65 | 268.7711 | 12.9917 | 0 | 0 | 72.02545 | 574.6 | 60076.85 | 9249.993
| 3129.565 | 374.7669 | 298.2 | 407905.7 | 12.13731 | 3.740001 | 1 | 25330.75 | 2.027067 | 45 | 787.2606 | 388348.9 | 709.8249 | -801.6909 | 740960029.0 | 2440.496 | 8100000 | 0.5057856 | 8100000 | 0.002208831 | 166937.4 | -86165.51 | 269.1063 | 12.8436 | 0 | 0 | 72.02456 | 574.8 | 60076.85 | 9249.993
| 3131.693 | 375.1019 | 298.4 | 397167.6 | 11.84582 | 9.580003 | 1 | 63762.25 | 2.046869 | 45 | 784.2478 | 378603.5 | 709.8249 | -801.6917 | 736146976.1 | 2423.361 | 8100000 | 0.5095476 | 8100000 | 0.002331966 | 166100.7 | -86163.52 | 269.4415 | 12.54631 | 0 | 0 | 72.02374 | 575 | 60076.85 | 9249.993
| 3133.76 | 375.437 | 298.6 | 412262.1 | 12.24727 | 3.730001 | 1 | 25520.12 | 2.002012 | 45 | 785.4392 | 392295.6 | 709.8249 | -801.6925 | 743840135.4 | 2450.754 | 8100000 | 0.5047281 | 8100000 | 0.002166262 | 166550.7 | -86161.59 | 269.7767 | 12.95561 | 0 | 0 | 72.02294 | 575.2 | 60076.85 | 9249.993
| 3135.908 | 375.772 | 298.8 | 391912.4 | 11.69848 | 5.650002 | 1 | 36901.44 | 2.075158 | 45 | 777.8615 | 373825.2 | 709.8249 | -801.6934 | 734301905.4 | 2416.796 | 8100000 | 0.5117405 | 8100000 | 0.002399203 | 166682.9 | -86159.59 | 270.1119 | 12.39584 | 0 | 0 | 72.02211 | 575.4 | 60076.85 | 9249.993
| 3137.705 | 376.1071 | 299 | 399962.9 | 11.91095 | 8.800003 | 1 | 58877.4 | 2.019794 | 45 | 777.3613 | 381142.8 | 709.8249 | -801.694 | 738697115.2 | 2432.439 | 8100000 | 0.5091493 | 8100000 | 0.002305647 | 169529.6 | -86157.93 | 270.4471 | 12.61278 | 0 | 0 | 72.02142 | 575.6 | 60076.85 | 9249.993
| 3139.909 | 376.4421 | 299.2 | 426690.1 | 12.62525 | 5.730002 | 1 | 40589.5 | 1.926846 | 45 | 783.3931 | 405337.8 | 709.8249 | -801.6949 | 751549741.0 | 2478.231 | 8100000 | 0.5008878 | 8100000 | 0.002027653 | 169790.3 | -86155.87 | 270.7823 | 13.34007 | 0 | 0 | 72.02055 | 575.8 | 60076.85 | 9249.993
| 3142.253 | 376.7772 | 299.4 | 397493.7 | 11.83722 | -2.950001 | 1 | -19486.95 | 2.054144 | 45 | 777.6987 | 378899.8 | 709.8249 | -801.6958 | 738388912.6 | 2431.341 | 8100000 | 0.5102693 | 8100000 | 0.00233854 | 169336 | -86153.67 | 271.1174 | 12.53753 | 0 | 0 | 72.01965 | 576 | 60076.85 | 9249.993
| 3144.396 | 377.1298 | 299.6 | 401907.5 | 11.95174 | -0.6200002 | 1 | -4137.463 | 2.033939 | 45 | 777.2268 | 382908.2 | 709.8249 | -801.6966 | 740998848.6 | 2440.634 | 8100000 | 0.5089479 | 8100000 | 0.002289599 | 168931 | -86151.66 | 271.4703 | 12.6544 | 0 | 0 | 72.01881 | 576.2 | 60076.85 | 9249.993
| 3146.64 | 377.4649 | 299.8 | 384003.1 | 11.47064 | 0.3900001 | 1 | 2487.59 | 2.100619 | 45 | 768.4676 | 366622.4 | 709.8249 | -801.6975 | 732225928.8 | 2409.41 | 8100000 | 0.5155033 | 8100000 | 0.002510312 | 168514.7 | -86149.56 | 271.8055 | 12.16288 | 0 | 0 | 72.01794 | 576.4 | 60076.85 | 9249.993
| 3148.867 | 377.7999 | 300 | 451533.4 | 13.28071 | -0.4700002 | 1 | -3504.389 | 1.831071 | 45 | 781.6922 | 427691.8 | 709.8249 | -801.6984 | 763630381.5 | 2521.339 | 8100000 | 0.4947419 | 8100000 | 0.0018172 | 168124.7 | -86147.47 | 272.1407 | 14.00466 | 0 | 0 | 72.01707 | 576.6 | 60076.85 | 9249.993
| 3150.908 | 378.135 | 300.2 | 433682.2 | 12.7941 | 3.160001 | 1 | 22679.35 | 1.913916 | 45 | 787.512 | 411642.5 | 709.8249 | -801.6992 | 756803585.1 | 2496.97 | 8100000 | 0.4996474 | 8100000 | 0.001971625 | 168494.8 | -86145.57 | 272.4758 | 13.51153 | 0 | 0 | 72.01629 | 576.8 | 60076.85 | 9249.993
| 3152.811 | 378.47 | 300.4 | 439950.2 | 12.96005 | 6.030002 | 1 | 43992.18 | 1.89371 | 45 | 793.0875 | 417285.4 | 709.8249 | -801.6999 | 759787325.4 | 2507.618 | 8100000 | 0.4981263 | 8100000 | 0.001917543 | 169530.4 | -86143.81 | 272.811 | 13.67987 | 0 | 0 | 72.01556 | 577 | 60076.85 | 9249.993
| 3155.189 | 378.8051 | 300.6 | 453850.2 | 13.33171 | 10.64 | 1 | 80586.7 | 1.838346 | 45 | 802.3874 | 429769.8 | 709.8249 | -801.7008 | 765832504.1 | 2529.203 | 8100000 | 0.4946317 | 8100000 | 0.00180348 | 169523.2 | -86141.57 | 273.1462 | 14.05627 | 0 | 0 | 72.01462 | 577.2 | 60076.85 | 9249.993
| 3157.057 | 379.1489 | 300.8 | 430887.3 | 12.70798 | -2.560001 | 1 | -18258.66 | 1.972514 | 45 | 806.2252 | 409123.6 | 709.8249 | -801.7016 | 756843462.1 | 2497.113 | 8100000 | 0.5009608 | 8100000 | 0.002002641 | 169824.9 | -86139.85 | 273.4902 | 13.4241 | 0 | 0 | 72.01391 | 577.4 | 60076.85 | 9249.993
| 3159.14 | 379.4928 | 301 | 425192 | 12.55114 | 2.470001 | 1 | 17389.38 | 1.993124 | 45 | 804.3431 | 403985.7 | 709.8249 | -801.7024 | 754779618.2 | 2489.75 | 8100000 | 0.5027862 | 8100000 | 0.002058515 | 170776.2 | -86137.9 | 273.8342 | 13.26476 | 0 | 0 | 72.0131 | 577.6 | 60076.85 | 9249.993
| 3161.587 | 379.8278 | 301.2 | 436011.1 | 12.83778 | 3.200001 | 1 | 23084.33 | 1.953117 | 45 | 807.7764 | 413740.1 | 709.8249 | -801.7033 | 759958820.2 | 2508.23 | 8100000 | 0.4998005 | 8100000 | 0.001959351 | 170006.9 | -86135.6 | 274.1694 | 13.55586 | 0 | 0 | 72.01215 | 577.8 | 60076.85 | 9249.993
| 3163.892 | 380.1629 | 301.4 | 464426.4 | 13.60209 | 8.320003 | 1 | 64115.29 | 1.849662 | 45 | 819.5918 | 439241.8 | 709.8249 | -801.7042 | 771644079.0 | 2549.969 | 8100000 | 0.4926661 | 8100000 | 0.001728449 | 168450.1 | -86133.43 | 274.5046 | 14.32956 | 0 | 0 | 72.01124 | 578 | 60076.85 | 9249.993
| 3165.847 | 380.5156 | 301.6 | 480225.8 | 14.02823 | 9.300003 | 1 | 74104.8 | 1.815312 | 45 | 832.4549 | 453348.1 | 709.8249 | -801.705 | 777685334.1 | 2571.571 | 8100000 | 0.4892924 | 8100000 | 0.001618088 | 169464.7 | -86131.62 | 274.8575 | 14.75937 | 0 | 0 | 72.01049 | 578.2 | 60076.85 | 9249.993
| 3167.854 | 380.8506 | 301.8 | 405207.5 | 12.0011 | 3.990001 | 1 | 26858.82 | 2.124465 | 45 | 820.1208 | 385902.4 | 709.8249 | -801.7057 | 747259222.0 | 2462.936 | 8100000 | 0.5096633 | 8100000 | 0.002274681 | 170615.8 | -86129.75 | 275.1926 | 12.70475 | 0 | 0 | 72.00972 | 578.4 | 60076.85 | 9249.993
| 3169.941 | 381.1857 | 302 | 394207.2 | 11.70487 | 3.370001 | 1 | 22086.08 | 2.156391 | 45 | 810.2866 | 375912.5 | 709.8249 | -801.7066 | 742144938.8 | 2444.716 | 8100000 | 0.513627 | 8100000 | 0.002405515 | 171026.1 | -86127.81 | 275.5278 | 12.40237 | 0 | 0 | 72.00891 | 578.6 | 60076.85 | 9249.993
| 3172.31 | 381.5207 | 302.2 | 403562.6 | 11.94976 | 6.560002 | 1 | 44111.15 | 2.086074 | 45 | 805.5098 | 384410.3 | 709.8249 | -801.7075 | 747353875.3 | 2463.273 | 8100000 | 0.5104954 | 8100000 | 0.002297296 | 170207.9 | -86125.58 | 275.863 | 12.65238 | 0 | 0 | 72.00798 | 578.8 | 60076.85 | 9249.993
| 3174.317 | 381.8734 | 302.4 | 405659.5 | 12.00248 | 2.480001 | 1 | 16694.43 | 2.0788 | 45 | 802.151 | 386312.4 | 709.8249 | -801.7082 | 748762279.2 | 2468.293 | 8100000 | 0.5100062 | 8100000 | 0.002275709 | 171141 | -86123.71 | 276.2159 | 12.70615 | 0 | 0 | 72.00726 | 579 | 60076.85 | 9249.993
| 3176.792 | 382.2084 | 302.6 | 432038.5 | 12.70377 | 6.380002 | 1 | 45769.83 | 1.953119 | 45 | 804.5103 | 410161.3 | 709.8249 | -801.7091 | 761377656.7 | 2513.295 | 8100000 | 0.5019958 | 8100000 | 0.002008057 | 169040.9 | -86121.38 | 276.5511 | 13.41982 | 0 | 0 | 72.00635 | 579.2 | 60076.85 | 9249.993
| 3178.884 | 382.5523 | 302.8 | 435697.2 | 12.79841 | 4.390002 | 1 | 31677.16 | 1.953927 | 45 | 808.6716 | 413457.4 | 709.8249 | -801.7098 | 763358276.6 | 2520.367 | 8100000 | 0.5011438 | 8100000 | 0.001976251 | 168534.3 | -86119.43 | 276.8951 | 13.5159 | 0 | 0 | 72.00562 | 579.4 | 60076.85 | 9249.993
| 3180.667 | 382.8961 | 303 | 425814.1 | 12.53036 | 5.050002 | 1 | 35675.7 | 1.990298 | 45 | 806.7054 | 404547.2 | 709.8249 | -801.7105 | 759406592.3 | 2506.259 | 8100000 | 0.5042044 | 8100000 | 0.002070911 | 169965 | -86117.78 | 277.2391 | 13.24364 | 0 | 0 | 72.00498 | 579.6 | 60076.85 | 9249.993
| 3182.987 | 383.2312 | 303.2 | 435632.6 | 12.78952 | 0.6000002 | 1 | 4318.359 | 1.967264 | 45 | 811.7327 | 413399.3 | 709.8249 | -801.7113 | 764152393.9 | 2523.203 | 8100000 | 0.5015115 | 8100000 | 0.001980344 | 169845.4 | -86115.6 | 277.5743 | 13.50687 | 0 | 0 | 72.00416 | 579.8 | 60076.85 | 9249.993
| 3185.067 | 383.5662 | 303.4 | 440014 | 12.90355 | -2.010001 | 1 | -14621.24 | 1.952311 | 45 | 813.7187 | 417342.8 | 709.8249 | -801.712 | 766414383.3 | 2531.282 | 8100000 | 0.5004685 | 8100000 | 0.0019428 | 170895.6 | -86113.67 | 277.9095 | 13.62257 | 0 | 0 | 72.00341 | 580 | 60076.85 | 9249.993
| 3187.233 | 383.9013 | 303.6 | 500137 | 14.52811 | -0.5900002 | 1 | -4845.054 | 1.768032 | 45 | 831.4613 | 471051.7 | 709.8249 | -801.7128 | 788851003.3 | 2611.539 | 8100000 | 0.4866588 | 8100000 | 0.001505089 | 170941.9 | -86111.64 | 278.2446 | 15.26216 | 0 | 0 | 72.00264 | 580.2 | 60076.85 | 9249.993
| 3189.655 | 384.2539 | 303.8 | 414958.1 | 12.22461 | 4.050001 | 1 | 27889.54 | 2.080014 | 45 | 821.4404 | 394736 | 709.8249 | -801.7137 | 756293275.0 | 2495.15 | 8100000 | 0.5080753 | 8100000 | 0.002188419 | 169906.9 | -86109.36 | 278.5975 | 12.93253 | 0 | 0 | 72.00177 | 580.4 | 60076.85 | 9249.993
| 3191.871 | 384.589 | 304 | 418333.3 | 12.31082 | 1.890001 | 1 | 13097.55 | 2.062638 | 45 | 819.2866 | 397789 | 709.8249 | -801.7145 | 758316425.8 | 2502.369 | 8100000 | 0.5071616 | 8100000 | 0.002155126 | 168769.7 | -86107.28 | 278.9327 | 13.02032 | 0 | 0 | 72.00098 | 580.6 | 60076.85 | 9249.993
| 3193.858 | 384.924 | 304.2 | 422632.7 | 12.4223 | 3.320001 | 1 | 23252.07 | 2.035966 | 45 | 817.5354 | 401674.5 | 709.8249 | -801.7152 | 760671920.8 | 2510.776 | 8100000 | 0.5060316 | 8100000 | 0.002113341 | 168815.6 | -86105.44 | 279.2679 | 13.13375 | 0 | 0 | 72.00027 | 580.8 | 60076.85 | 9249.993
| 3196.168 | 385.2679 | 304.4 | 435505.2 | 12.76258 | -6.850002 | 1 | -49553.23 | 1.973327 | 45 | 819.8156 | 413284.5 | 709.8249 | -801.716 | 766806867.1 | 2532.684 | 8100000 | 0.5024315 | 8100000 | 0.001992034 | 166872.1 | -86103.27 | 279.6119 | 13.47953 | 0 | 0 | 71.99944 | 581 | 60076.85 | 9249.993
| 3198.07 | 385.6118 | 304.6 | 411815.5 | 12.12697 | 0.1500001 | 1 | 1021.362 | 2.08729 | 45 | 816.3199 | 391891.2 | 709.8249 | -801.7167 | 756473309.7 | 2495.792 | 8100000 | 0.5097493 | 8100000 | 0.002229798 | 167374.5 | -86101.51 | 279.9559 | 12.83306 | 0 | 0 | 71.99877 | 581.2 | 60076.85 | 9249.993
| 3200.176 | 385.938 | 304.8 | 374462.9 | 11.13628 | 2.390001 | 1 | 14902.59 | 2.23439 | 45 | 798.6284 | 357916.4 | 709.8249 | -801.7174 | 737223438.5 | 2427.193 | 8100000 | 0.5235021 | 8100000 | 0.002699111 | 167867.5 | -86099.54 | 280.2823 | 11.82044 | 0 | 0 | 71.99802 | 581.4 | 60076.85 | 9249.993
| 3202.593 | 386.273 | 305 | 376932.9 | 11.1973 | 5.350002 | 1 | 33651.62 | 2.181047 | 45 | 787.2334 | 360172.3 | 709.8249 | -801.7183 | 739137963.9 | 2434.008 | 8100000 | 0.5225994 | 8100000 | 0.002666165 | 166929.5 | -86097.27 | 280.6175 | 11.88299 | 0 | 0 | 71.99715 | 581.6 | 60076.85 | 9249.993
| 3204.575 | 386.6169 | 305.2 | 370677.9 | 11.03038 | 3.920001 | 1 | 24231.31 | 2.185492 | 45 | 774.7234 | 354457 | 709.8249 | -801.719 | 735855918.0 | 2422.326 | 8100000 | 0.5253976 | 8100000 | 0.002759359 | 167979.5 | -86095.42 | 280.9615 | 11.71183 | 0 | 0 | 71.99645 | 581.8 | 60076.85 | 9249.993
| 3206.727 | 386.9431 | 305.4 | 398008.8 | 11.74649 | 5.550002 | 1 | 36782.71 | 2.037584 | 45 | 774.9932 | 379367.8 | 709.8249 | -801.7198 | 751366887.3 | 2477.579 | 8100000 | 0.5149856 | 8100000 | 0.002395425 | 166950.7 | -86093.41 | 281.2878 | 12.44489 | 0 | 0 | 71.99568 | 582 | 60076.85 | 9249.993
| 3208.591 | 387.287 | 305.6 | 461955.5 | 13.45096 | 2.070001 | 1 | 15764.58 | 1.814509 | 45 | 792.0586 | 437030.9 | 709.8249 | -801.7204 | 779990441.6 | 2579.818 | 8100000 | 0.4965279 | 8100000 | 0.001779727 | 169876.5 | -86091.69 | 281.6319 | 14.17685 | 0 | 0 | 71.99502 | 582.2 | 60076.85 | 9249.993
| 3210.689 | 387.6132 | 305.8 | 419380.6 | 12.30716 | 4.250002 | 1 | 29569.11 | 1.98222 | 45 | 790.9681 | 398735.9 | 709.8249 | -801.7212 | 762555354.5 | 2517.5 | 8100000 | 0.5083083 | 8100000 | 0.002161238 | 170494.1 | -86089.74 | 281.9582 | 13.01659 | 0 | 0 | 71.99427 | 582.4 | 60076.85 | 9249.993
| 3212.912 | 387.9571 | 306 | 423032.1 | 12.40057 | 5.010002 | 1 | 35171.45 | 1.964843 | 45 | 791.3845 | 402035.4 | 709.8249 | -801.722 | 764682782.1 | 2525.097 | 8100000 | 0.5073438 | 8100000 | 0.002125973 | 170355.2 | -86087.65 | 282.3022 | 13.11164 | 0 | 0 | 71.99348 | 582.6 | 60076.85 | 9249.993
| 3215.071 | 388.2921 | 306.2 | 431840.9 | 12.63167 | -0.4300002 | 1 | -3073.44 | 1.948274 | 45 | 797.22 | 409983.1 | 709.8249 | -801.7227 | 769051748.8 | 2540.705 | 8100000 | 0.5048973 | 8100000 | 0.002041888 | 170464.4 | -86085.63 | 282.6374 | 13.34659 | 0 | 0 | 71.99271 | 582.8 | 60076.85 | 9249.993
| 3217.386 | 388.636 | 306.4 | 446300.1 | 13.01413 | -0.03000001 | 1 | -223.5697 | 1.902204 | 45 | 803.0955 | 422993.7 | 709.8249 | -801.7236 | 775649253.1 | 2564.289 | 8100000 | 0.5010461 | 8100000 | 0.001913417 | 169633.9 | -86083.46 | 282.9814 | 13.73469 | 0 | 0 | 71.99188 | 583 | 60076.85 | 9249.993
| 3219.836 | 388.9799 | 306.6 | 429657.3 | 12.56493 | 4.960002 | 1 | 35337.55 | 1.970097 | 45 | 805.2642 | 408014.5 | 709.8249 | -801.7245 | 769090075.9 | 2540.841 | 8100000 | 0.5057663 | 8100000 | 0.002066348 | 168417.1 | -86081.15 | 283.3255 | 13.27877 | 0 | 0 | 71.99099 | 583.2 | 60076.85 | 9249.993
| 3221.47 | 389.3149 | 306.8 | 418454.5 | 12.26443 | 4.900002 | 1 | 34040.71 | 2.012934 | 45 | 802.2621 | 397898.7 | 709.8249 | -801.725 | 764290772.0 | 2523.697 | 8100000 | 0.5093806 | 8100000 | 0.002180345 | 170566.2 | -86079.66 | 283.6606 | 12.97309 | 0 | 0 | 71.99042 | 583.4 | 60076.85 | 9249.993
| 3223.616 | 389.65 | 307 | 443929.4 | 12.93966 | 2.460001 | 1 | 18043.98 | 1.92524 | 45 | 809.4658 | 420863.5 | 709.8249 | -801.7258 | 775937191.8 | 2565.319 | 8100000 | 0.5021669 | 8100000 | 0.001938954 | 172327.1 | -86077.65 | 283.9958 | 13.65919 | 0 | 0 | 71.98966 | 583.6 | 60076.85 | 9249.993
| 3225.774 | 389.9938 | 307.2 | 409923.4 | 12.03113 | 4.440002 | 1 | 30231.78 | 2.059813 | 45 | 804.4554 | 390177.4 | 709.8249 | -801.7266 | 761081316.7 | 2512.237 | 8100000 | 0.5124207 | 8100000 | 0.002276003 | 173071.2 | -86075.63 | 284.3399 | 12.73537 | 0 | 0 | 71.98889 | 583.8 | 60076.85 | 9249.993
| 3228.138 | 390.3377 | 307.4 | 422615 | 12.3636 | 4.940002 | 1 | 34644.97 | 1.999599 | 45 | 804.5415 | 401658.6 | 709.8248 | -801.7274 | 767572682.7 | 2535.42 | 8100000 | 0.5085352 | 8100000 | 0.002143243 | 172651.3 | -86073.41 | 284.6839 | 13.07403 | 0 | 0 | 71.98804 | 584 | 60076.85 | 9249.993
| 3230.429 | 390.6904 | 307.6 | 389943.5 | 11.49664 | 1.750001 | 1 | 11339.64 | 2.13296 | 45 | 792.1918 | 372033.4 | 709.8248 | -801.7282 | 751763338.0 | 2478.992 | 8100000 | 0.5196986 | 8100000 | 0.002519707 | 171668.6 | -86071.26 | 285.0367 | 12.18949 | 0 | 0 | 71.98722 | 584.2 | 60076.85 | 9249.993
| 3232.345 | 391.0254 | 307.8 | 428909.2 | 12.52384 | 1.600001 | 1 | 11353.13 | 1.963229 | 45 | 798.4386 | 407339.9 | 709.8248 | -801.7289 | 771257944.2 | 2548.589 | 8100000 | 0.506997 | 8100000 | 0.002084466 | 171677.5 | -86069.48 | 285.3719 | 13.23701 | 0 | 0 | 71.98653 | 584.4 | 60076.85 | 9249.993
| 3234.364 | 391.3781 | 308 | 426849.6 | 12.46579 | -0.05000002 | 1 | -355.6605 | 1.974949 | 45 | 799.2225 | 405481.8 | 709.8248 | -801.7296 | 770726417.5 | 2546.689 | 8100000 | 0.5078042 | 8100000 | 0.002106529 | 174573.9 | -86067.6 | 285.7247 | 13.17799 | 0 | 0 | 71.98582 | 584.6 | 60076.85 | 9249.993
| 3236.741 | 391.7132 | 308.2 | 415516.4 | 12.1611 | 2.450001 | 1 | 16874.23 | 2.02506 | 45 | 799.4944 | 395241.2 | 709.8248 | -801.7305 | 765972992.2 | 2529.705 | 8100000 | 0.5113929 | 8100000 | 0.002224911 | 174067.4 | -86065.37 | 286.0599 | 12.86784 | 0 | 0 | 71.98497 | 584.8 | 60076.85 | 9249.993
| 3238.781 | 392.0658 | 308.4 | 417791.5 | 12.21808 | 0.5300002 | 1 | 3665.292 | 2.010512 | 45 | 797.1969 | 397299.1 | 709.8248 | -801.7312 | 767444718.3 | 2534.963 | 8100000 | 0.5108718 | 8100000 | 0.002202726 | 174019.5 | -86063.47 | 286.4128 | 12.92589 | 0 | 0 | 71.98424 | 585 | 60076.85 | 9249.993
| 3240.843 | 392.4185 | 308.6 | 426955.9 | 12.45769 | 1.810001 | 1 | 12788.8 | 1.973333 | 45 | 799.1565 | 405577.7 | 709.8248 | -801.732 | 772075748.2 | 2551.512 | 8100000 | 0.5082643 | 8100000 | 0.002111077 | 174845.1 | -86061.54 | 286.7656 | 13.16975 | 0 | 0 | 71.98351 | 585.2 | 60076.85 | 9249.993
| 3243.356 | 392.7712 | 308.8 | 400305.6 | 11.74904 | 6.530002 | 1 | 43569.24 | 2.072747 | 45 | 794.148 | 381454 | 709.8248 | -801.7329 | 759746268.0 | 2507.472 | 8100000 | 0.5169768 | 8100000 | 0.002403682 | 173154.9 | -86059.17 | 287.1184 | 12.44749 | 0 | 0 | 71.9826 | 585.4 | 60076.85 | 9249.993
| 3244.895 | 393.1063 | 309 | 401183.9 | 11.7701 | 7.900003 | 1 | 52928 | 2.049713 | 45 | 789.3536 | 382251.4 | 709.8248 | -801.7334 | 760453356.2 | 2509.996 | 8100000 | 0.5169367 | 8100000 | 0.002395211 | 175715.8 | -86057.77 | 287.4536 | 12.469 | 0 | 0 | 71.98207 | 585.6 | 60076.85 | 9249.993
| 3247.684 | 393.4589 | 309.2 | 418549.7 | 12.22335 | 5.980002 | 1 | 41602.94 | 1.983841 | 45 | 792.2592 | 397984.8 | 709.8248 | -801.7344 | 769594604.7 | 2542.644 | 8100000 | 0.5112548 | 8100000 | 0.002202551 | 173554.9 | -86055.12 | 287.8065 | 12.93125 | 0 | 0 | 71.98105 | 585.8 | 60076.85 | 9249.993
| 3250.124 | 393.8116 | 309.4 | 401741.4 | 11.77598 | 4.100001 | 1 | 27376.42 | 2.057392 | 45 | 787.8488 | 382757.5 | 709.8248 | -801.7353 | 761834836.3 | 2514.927 | 8100000 | 0.5169252 | 8100000 | 0.002392854 | 171515.4 | -86052.82 | 288.1593 | 12.475 | 0 | 0 | 71.98017 | 586 | 60076.85 | 9249.993
| 3252.36 | 394.1643 | 309.6 | 363762.5 | 10.78067 | 1.980001 | 1 | 12005.02 | 2.225507 | 45 | 773.4399 | 348128.4 | 709.8248 | -801.7361 | 740730341.4 | 2439.678 | 8100000 | 0.5321293 | 8100000 | 0.002921205 | 169195.5 | -86050.72 | 288.5121 | 11.45545 | 0 | 0 | 71.97938 | 586.2 | 60076.85 | 9249.993
| 3254.793 | 394.4993 | 309.8 | 401068.2 | 11.75069 | -0.4700002 | 1 | -3130.769 | 2.019001 | 45 | 769.9609 | 382146.3 | 709.8248 | -801.737 | 762436842.9 | 2517.077 | 8100000 | 0.517419 | 8100000 | 0.002405086 | 167323.8 | -86048.43 | 288.8473 | 12.44918 | 0 | 0 | 71.9785 | 586.4 | 60076.85 | 9249.993
| 3256.854 | 394.8344 | 310 | 440290.7 | 12.78392 | 2.610001 | 1 | 18996.71 | 1.879578 | 45 | 784.203 | 417591.7 | 709.8248 | -801.7377 | 781238723.6 | 2584.285 | 8100000 | 0.5053953 | 8100000 | 0.001997361 | 166457.5 | -86046.51 | 289.1825 | 13.50119 | 0 | 0 | 71.97777 | 586.6 | 60076.85 | 9249.993
| 3258.923 | 395.1694 | 310.2 | 413860.1 | 12.0808 | 5.370002 | 1 | 36933.74 | 1.982226 | 45 | 782.3306 | 393742.3 | 709.8248 | -801.7384 | 769636708.0 | 2542.795 | 8100000 | 0.5134493 | 8100000 | 0.002262543 | 166219.3 | -86044.58 | 289.5177 | 12.78601 | 0 | 0 | 71.97703 | 586.8 | 60076.85 | 9249.993
| 3261.074 | 395.5045 | 310.4 | 397648.8 | 11.65116 | 2.990001 | 1 | 19753.96 | 2.054968 | 45 | 778.3287 | 379040.7 | 709.8248 | -801.7392 | 761888437.6 | 2515.119 | 8100000 | 0.5191107 | 8100000 | 0.00245286 | 166060.2 | -86042.57 | 289.8529 | 12.34748 | 0 | 0 | 71.97626 | 587 | 60076.85 | 9249.993
| 3263.142 | 395.8395 | 310.6 | 410865.3 | 11.9951 | 4.960002 | 1 | 33863.59 | 1.989501 | 45 | 779.2788 | 391030.6 | 709.8248 | -801.7399 | 769014082.7 | 2540.57 | 8100000 | 0.5147364 | 8100000 | 0.00229954 | 166220.6 | -86040.65 | 290.1881 | 12.69863 | 0 | 0 | 71.97552 | 587.2 | 60076.85 | 9249.993
| 3265.431 | 396.1746 | 310.8 | 425395.8 | 12.37447 | 2.880001 | 1 | 20290.07 | 1.944643 | 45 | 785.3987 | 404169.6 | 709.8248 | -801.7408 | 776393345.5 | 2566.95 | 8100000 | 0.5102756 | 8100000 | 0.002146945 | 166169.2 | -86038.5 | 290.5233 | 13.08509 | 0 | 0 | 71.9747 | 587.4 | 60076.85 | 9249.993
| 3267.445 | 396.5096 | 311 | 426119.3 | 12.39029 | 3.110001 | 1 | 21949.21 | 1.949493 | 45 | 788.7978 | 404822.7 | 709.8248 | -801.7415 | 777123115.0 | 2569.56 | 8100000 | 0.5102276 | 8100000 | 0.00214147 | 165812 | -86036.63 | 290.8585 | 13.10119 | 0 | 0 | 71.97399 | 587.6 | 60076.85 | 9249.993
| 3269.502 | 396.8447 | 311.2 | 408887.7 | 11.93287 | 6.670002 | 1 | 45422.19 | 2.011324 | 45 | 786.597 | 389238.9 | 709.8248 | -801.7422 | 769299922.0 | 2541.591 | 8100000 | 0.5158517 | 8100000 | 0.002327733 | 168372.3 | -86034.71 | 291.1937 | 12.63515 | 0 | 0 | 71.97326 | 587.8 | 60076.85 | 9249.993
| 3271.86 | 397.1621 | 311.4 | 442476.5 | 12.81571 | 8.070003 | 1 | 59371.57 | 1.880792 | 45 | 795.4699 | 419557.5 | 709.8248 | -801.743 | 785256798.3 | 2598.668 | 8100000 | 0.5057735 | 8100000 | 0.001989335 | 168192.3 | -86032.5 | 291.5113 | 13.53346 | 0 | 0 | 71.97242 | 588 | 60076.85 | 9249.993
| 3274.119 | 397.5148 | 311.6 | 438843 | 12.71545 | 3.720001 | 1 | 27011.5 | 1.922418 | 45 | 800.4269 | 416289.2 | 709.8248 | -801.7439 | 784162768.0 | 2594.751 | 8100000 | 0.5069289 | 8100000 | 0.00202421 | 167056.8 | -86030.38 | 291.8641 | 13.43168 | 0 | 0 | 71.9716 | 588.2 | 60076.85 | 9249.993
| 3276.04 | 397.8498 | 311.8 | 440755.4 | 12.76294 | 6.430002 | 1 | 47016.07 | 1.915144 | 45 | 804.0713 | 418009.7 | 709.8248 | -801.7445 | 785363216.5 | 2599.049 | 8100000 | 0.5065807 | 8100000 | 0.002008374 | 168106.8 | -86028.6 | 292.1993 | 13.4799 | 0 | 0 | 71.97093 | 588.4 | 60076.85 | 9249.993
| 3278.52 | 398.1849 | 312 | 442950.9 | 12.81662 | 1.970001 | 1 | 14415.91 | 1.928076 | 45 | 808.693 | 419983.9 | 709.8248 | -801.7454 | 786834495.9 | 2604.317 | 8100000 | 0.5060592 | 8100000 | 0.001990189 | 166852.5 | -86026.26 | 292.5345 | 13.53438 | 0 | 0 | 71.97003 | 588.6 | 60076.85 | 9249.993
| 3280.6 | 398.5199 | 312.2 | 447513.5 | 12.93402 | 2.390001 | 1 | 17664.25 | 1.92161 | 45 | 814.0907 | 424083.5 | 709.8248 | -801.7462 | 789177702.7 | 2612.709 | 8100000 | 0.5049812 | 8100000 | 0.001951454 | 166340.3 | -86024.32 | 292.8697 | 13.65347 | 0 | 0 | 71.96929 | 588.8 | 60076.85 | 9249.993
| 3282.448 | 398.855 | 312.4 | 447053.4 | 12.91875 | 4.290002 | 1 | 31718.91 | 1.927268 | 45 | 817.2709 | 423670.3 | 709.8248 | -801.7468 | 789344817.0 | 2613.308 | 8100000 | 0.5052988 | 8100000 | 0.001957117 | 167397.9 | -86022.61 | 293.2049 | 13.63799 | 0 | 0 | 71.96864 | 589 | 60076.85 | 9249.993
| 3284.546 | 399.1724 | 312.6 | 464913.3 | 13.38969 | 6.380002 | 1 | 49070.15 | 1.871095 | 45 | 826.2952 | 439677.3 | 709.8248 | -801.7476 | 796960000.6 | 2640.599 | 8100000 | 0.5008688 | 8100000 | 0.001811078 | 167944.3 | -86020.66 | 293.5224 | 14.11491 | 0 | 0 | 71.96789 | 589.2 | 60076.85 | 9249.993
| 3286.942 | 399.5074 | 312.8 | 435724.8 | 12.61091 | 4.870002 | 1 | 35159.03 | 1.994757 | 45 | 826.1801 | 413482.2 | 709.8248 | -801.7484 | 785428325.6 | 2599.282 | 8100000 | 0.5086491 | 8100000 | 0.002063579 | 166855.1 | -86018.4 | 293.8576 | 13.3255 | 0 | 0 | 71.96702 | 589.4 | 60076.85 | 9249.993
| 3288.654 | 399.8425 | 313 | 418841.3 | 12.16343 | 0.2700001 | 1 | 1870.427 | 2.064671 | 45 | 820.6057 | 398248.4 | 709.8248 | -801.749 | 777993533.3 | 2572.674 | 8100000 | 0.5139406 | 8100000 | 0.00223517 | 168357.4 | -86016.83 | 294.1928 | 12.87022 | 0 | 0 | 71.96643 | 589.6 | 60076.85 | 9249.993
| 3290.629 | 400.1775 | 313.2 | 437640.4 | 12.6556 | 2.400001 | 1 | 17366.21 | 1.98223 | 45 | 822.1675 | 415206.9 | 709.8248 | -801.7497 | 786977719.5 | 2604.83 | 8100000 | 0.5084992 | 8100000 | 0.002048984 | 169622.3 | -86015 | 294.528 | 13.3709 | 0 | 0 | 71.96573 | 589.8 | 60076.85 | 9249.993
| 3292.862 | 400.5302 | 313.4 | 430773 | 12.47061 | 0.7900003 | 1 | 5626.408 | 2.013752 | 45 | 822.1295 | 409020.5 | 709.8248 | -801.7505 | 784376636.0 | 2595.517 | 8100000 | 0.5106351 | 8100000 | 0.002116699 | 173153.3 | -86012.91 | 294.8809 | 13.18289 | 0 | 0 | 71.96493 | 590 | 60076.85 | 9249.993
| 3294.981 | 400.8653 | 313.6 | 447963 | 12.92111 | -0.5200002 | 1 | -3847.863 | 1.946263 | 45 | 824.6374 | 424487.2 | 709.8248 | -801.7513 | 792282853.7 | 2623.834 | 8100000 | 0.5059623 | 8100000 | 0.001959002 | 173867.6 | -86010.93 | 295.2161 | 13.64038 | 0 | 0 | 71.96417 | 590.2 | 60076.85 | 9249.993
| 3297.316 | 401.2003 | 313.8 | 394318.8 | 11.5082 | 0.9000003 | 1 | 5891.793 | 2.166916 | 45 | 813.1534 | 376013.9 | 709.8248 | -801.7521 | 767238940.3 | 2534.227 | 8100000 | 0.5229144 | 8100000 | 0.002530388 | 173960.9 | -86008.73 | 295.5513 | 12.20131 | 0 | 0 | 71.96333 | 590.4 | 60076.85 | 9249.993
| 3299.243 | 401.553 | 314 | 389261.6 | 11.37394 | 6.440002 | 1 | 41830.17 | 2.150347 | 45 | 802.0027 | 371412.6 | 709.8248 | -801.7528 | 764812729.2 | 2525.561 | 8100000 | 0.5250344 | 8100000 | 0.002598846 | 174595.3 | -86006.95 | 295.9041 | 12.06392 | 0 | 0 | 71.96266 | 590.6 | 60076.85 | 9249.993
| 3301.467 | 401.9057 | 314.2 | 391682.6 | 11.43353 | 3.690001 | 1 | 24040.97 | 2.126908 | 45 | 794.5891 | 373616.1 | 709.8248 | -801.7536 | 766584987.4 | 2531.891 | 8100000 | 0.5242807 | 8100000 | 0.002569072 | 174740.4 | -86004.86 | 296.2569 | 12.12491 | 0 | 0 | 71.96186 | 590.8 | 60076.85 | 9249.993
| 3303.858 | 402.2584 | 314.4 | 419952.2 | 12.16795 | 7.270003 | 1 | 50828.18 | 1.988294 | 45 | 798.6577 | 399252.6 | 709.8248 | -801.7545 | 781566297.3 | 2585.457 | 8100000 | 0.5146824 | 8100000 | 0.002236795 | 170927.7 | -86002.61 | 296.6098 | 12.87482 | 0 | 0 | 71.961 | 591 | 60076.85 | 9249.993
| 3306.006 | 402.6111 | 314.6 | 447628.4 | 12.89312 | 0.01 | 1 | 71.38411 | 1.905448 | 45 | 806.738 | 424186.7 | 709.8248 | -801.7552 | 794402764.2 | 2631.432 | 8100000 | 0.5068098 | 8100000 | 0.001970476 | 169589.8 | -86000.6 | 296.9626 | 13.61199 | 0 | 0 | 71.96023 | 591.2 | 60076.85 | 9249.993
| 3308.166 | 402.9461 | 314.8 | 426477.1 | 12.33219 | 0.9800004 | 1 | 6914.152 | 1.990315 | 45 | 804.8891 | 405145.5 | 709.8248 | -801.756 | 785502320.5 | 2599.547 | 8100000 | 0.5129789 | 8100000 | 0.002172583 | 168785 | -85998.58 | 297.2978 | 13.04206 | 0 | 0 | 71.95946 | 591.4 | 60076.85 | 9249.993
| 3310.181 | 403.2812 | 315 | 465063.8 | 13.34752 | 3.600001 | 1 | 27617.67 | 1.859783 | 45 | 818.0777 | 439811.9 | 709.8248 | -801.7567 | 802318225.5 | 2659.817 | 8100000 | 0.5026449 | 8100000 | 0.001828536 | 169342.6 | -85996.71 | 297.633 | 14.07225 | 0 | 0 | 71.95874 | 591.6 | 60076.85 | 9249.993
| 3312.434 | 403.6162 | 315.2 | 415280.7 | 12.03181 | 4.490002 | 1 | 30954.53 | 2.050126 | 45 | 810.7013 | 395027.9 | 709.8248 | -801.7575 | 781019279.0 | 2583.5 | 8100000 | 0.5167814 | 8100000 | 0.002295122 | 168960.6 | -85994.6 | 297.9682 | 12.73607 | 0 | 0 | 71.95793 | 591.8 | 60076.85 | 9249.993
| 3314.739 | 403.9689 | 315.4 | 436884.7 | 12.59479 | 5.740002 | 1 | 41584.46 | 1.960006 | 45 | 814.9898 | 414526.7 | 709.8248 | -801.7584 | 791560477.5 | 2621.246 | 8100000 | 0.510345 | 8100000 | 0.002075558 | 166754.6 | -85992.43 | 298.321 | 13.30912 | 0 | 0 | 71.9571 | 592 | 60076.85 | 9249.993
| 3316.692 | 404.304 | 315.6 | 428371.8 | 12.36794 | 1.620001 | 1 | 11481.44 | 2.005673 | 45 | 814.7358 | 406855.1 | 709.8248 | -801.759 | 788094617.3 | 2608.83 | 8100000 | 0.5130145 | 8100000 | 0.002160662 | 166652.7 | -85990.62 | 298.6562 | 13.07845 | 0 | 0 | 71.95643 | 592.2 | 60076.85 | 9249.993
| 3318.685 | 404.639 | 315.8 | 404558.6 | 11.74228 | 1.13 | 1 | 7581.906 | 2.097005 | 45 | 806.4808 | 385313.9 | 709.8248 | -801.7598 | 776836742.4 | 2568.536 | 8100000 | 0.5208804 | 8100000 | 0.002424519 | 168427.3 | -85988.77 | 298.9914 | 12.44059 | 0 | 0 | 71.95571 | 592.4 | 60076.85 | 9249.993
| 3320.742 | 404.9741 | 316 | 387386 | 11.29337 | -0.05000002 | 1 | -324.4391 | 2.155604 | 45 | 795.2088 | 369704.7 | 709.8248 | -801.7605 | 767928248.2 | 2536.69 | 8100000 | 0.5273593 | 8100000 | 0.002646428 | 168650.6 | -85986.85 | 299.3266 | 11.98141 | 0 | 0 | 71.95497 | 592.6 | 60076.85 | 9249.993
| 3322.801 | 405.3091 | 316.2 | 397366.6 | 11.54904 | 7.100003 | 1 | 47077.71 | 2.076395 | 45 | 790.9059 | 378784.3 | 709.8248 | -801.7612 | 773837438.7 | 2557.81 | 8100000 | 0.5237652 | 8100000 | 0.002517239 | 169661.6 | -85984.93 | 299.6618 | 12.24309 | 0 | 0 | 71.95425 | 592.8 | 60076.85 | 9249.993
| 3324.997 | 405.6442 | 316.4 | 368237.5 | 10.79353 | 8.140003 | 1 | 50262.74 | 2.19238 | 45 | 778.2942 | 352224.9 | 709.8248 | -801.762 | 757319195.1 | 2498.81 | 8100000 | 0.5356317 | 8100000 | 0.00293366 | 169365.3 | -85982.88 | 299.997 | 11.46867 | 0 | 0 | 71.95346 | 593 | 60076.85 | 9249.993
| 3327.019 | 405.9792 | 316.6 | 461841.2 | 13.23219 | 5.370002 | 1 | 40993.24 | 1.816947 | 45 | 795.9128 | 436928.7 | 709.8248 | -801.7627 | 804524949.3 | 2667.735 | 8100000 | 0.5046198 | 8100000 | 0.001866548 | 171703.2 | -85981 | 300.3322 | 13.95556 | 0 | 0 | 71.95274 | 593.2 | 60076.85 | 9249.993
| 3329.157 | 406.3143 | 316.8 | 416087.8 | 12.02648 | 0.3100001 | 1 | 2134.43 | 2.006482 | 45 | 792.4846 | 395758.1 | 709.8248 | -801.7635 | 784727747.8 | 2596.774 | 8100000 | 0.5177774 | 8100000 | 0.00230151 | 172208 | -85979 | 300.6674 | 12.73063 | 0 | 0 | 71.95198 | 593.4 | 60076.85 | 9249.993
| 3331.146 | 406.667 | 317 | 396028.4 | 11.50186 | -1.910001 | 1 | -12566.97 | 2.081246 | 45 | 784.5794 | 377568.2 | 709.8248 | -801.7642 | 774729193.8 | 2560.999 | 8100000 | 0.524915 | 8100000 | 0.002542769 | 173237.4 | -85977.15 | 301.0203 | 12.19483 | 0 | 0 | 71.95127 | 593.6 | 60076.85 | 9249.993
| 3333.485 | 407.002 | 317.2 | 461656.7 | 13.21586 | 1.670001 | 1 | 12708.07 | 1.829476 | 45 | 797.9206 | 436763.5 | 709.8248 | -801.765 | 805790136.7 | 2672.276 | 8100000 | 0.5050968 | 8100000 | 0.001872746 | 172985.4 | -85974.95 | 301.3555 | 13.93903 | 0 | 0 | 71.95044 | 593.8 | 60076.85 | 9249.993
| 3335.459 | 407.3547 | 317.4 | 448132.4 | 12.85601 | 5.930002 | 1 | 44021.13 | 1.891712 | 45 | 806.0918 | 424639.2 | 709.8248 | -801.7657 | 800614498.6 | 2653.705 | 8100000 | 0.5088026 | 8100000 | 0.001989211 | 173228.9 | -85973.12 | 301.7083 | 13.57435 | 0 | 0 | 71.94973 | 594 | 60076.85 | 9249.993
| 3337.787 | 407.7074 | 317.6 | 428463 | 12.33601 | 7.030003 | 1 | 50080.54 | 1.966475 | 45 | 804.7051 | 406937.3 | 709.8248 | -801.7666 | 792362155.3 | 2624.119 | 8100000 | 0.5145468 | 8100000 | 0.002177924 | 172726.6 | -85970.93 | 302.0611 | 13.04595 | 0 | 0 | 71.94889 | 594.2 | 60076.85 | 9249.993
| 3339.865 | 408.0425 | 317.8 | 397417.5 | 11.5247 | 1.890001 | 1 | 12471.95 | 2.105495 | 45 | 796.3709 | 378830.6 | 709.8248 | -801.7673 | 777193990.6 | 2569.814 | 8100000 | 0.5250201 | 8100000 | 0.002533565 | 173239.3 | -85968.99 | 302.3963 | 12.21818 | 0 | 0 | 71.94816 | 594.4 | 60076.85 | 9249.993
| 3342.372 | 408.3951 | 318 | 437624 | 12.56817 | 5.110002 | 1 | 37053.75 | 1.926063 | 45 | 801.3269 | 415192.2 | 709.8248 | -801.7682 | 797480243.9 | 2642.465 | 8100000 | 0.5121069 | 8100000 | 0.002091216 | 172628.9 | -85966.62 | 302.7492 | 13.28206 | 0 | 0 | 71.94725 | 594.6 | 60076.85 | 9249.993
| 3344.197 | 408.7302 | 318.2 | 439635.2 | 12.61802 | 7.680003 | 1 | 56122.04 | 1.931317 | 45 | 811.0901 | 417002 | 709.8248 | -801.7688 | 798722505.4 | 2646.919 | 8100000 | 0.5117299 | 8100000 | 0.002073827 | 172560.2 | -85964.94 | 303.0844 | 13.33272 | 0 | 0 | 71.94661 | 594.8 | 60076.85 | 9249.993
| 3346.195 | 409.0829 | 318.4 | 418217.7 | 12.05525 | 2.170001 | 1 | 15036.08 | 2.030732 | 45 | 806.541 | 397684.5 | 709.8248 | -801.7696 | 789140734.6 | 2612.577 | 8100000 | 0.5183903 | 8100000 | 0.00229365 | 173626.5 | -85963.08 | 303.4372 | 12.75997 | 0 | 0 | 71.94589 | 595 | 60076.85 | 9249.993
| 3348.595 | 409.4268 | 318.6 | 394888 | 11.44619 | -0.2800001 | 1 | -1838.687 | 2.121661 | 45 | 797.1806 | 376531.5 | 709.8248 | -801.7704 | 777520600.2 | 2570.982 | 8100000 | 0.52658 | 8100000 | 0.002574832 | 172409.6 | -85960.82 | 303.7812 | 12.13787 | 0 | 0 | 71.94504 | 595.2 | 60076.85 | 9249.993
| 3350.825 | 409.7706 | 318.8 | 403073.2 | 11.65454 | 2.510001 | 1 | 16793.81 | 2.067104 | 45 | 792.8015 | 383966.2 | 709.8248 | -801.7712 | 782378238.0 | 2588.363 | 8100000 | 0.5237501 | 8100000 | 0.002473396 | 172080 | -85958.73 | 304.1253 | 12.35094 | 0 | 0 | 71.94424 | 595.4 | 60076.85 | 9249.993
| 3352.907 | 410.1233 | 319 | 405456.4 | 11.7132 | 4.610002 | 1 | 31067.81 | 2.041645 | 45 | 789.2531 | 386128.3 | 709.8248 | -801.772 | 784029603.2 | 2594.274 | 8100000 | 0.5230967 | 8100000 | 0.002446509 | 171779.4 | -85956.79 | 304.4781 | 12.41087 | 0 | 0 | 71.9435 | 595.6 | 60076.85 | 9249.993
| 3355.067 | 410.4584 | 319.2 | 455436 | 13.01437 | 4.220002 | 1 | 31754.38 | 1.858172 | 45 | 801.9121 | 431191.5 | 709.8248 | -801.7727 | 807700946.5 | 2679.135 | 8100000 | 0.5081811 | 8100000 | 0.001940596 | 171476.6 | -85954.77 | 304.8133 | 13.73493 | 0 | 0 | 71.94272 | 595.8 | 60076.85 | 9249.993
| 3357.192 | 410.8111 | 319.4 | 400408.1 | 11.57606 | 7.140003 | 1 | 47691.78 | 2.070338 | 45 | 794.432 | 381547.1 | 709.8248 | -801.7735 | 782194730.9 | 2587.706 | 8100000 | 0.5252031 | 8100000 | 0.002512795 | 171883.7 | -85952.78 | 305.1661 | 12.27071 | 0 | 0 | 71.94197 | 596 | 60076.85 | 9249.993
| 3359.263 | 411.1461 | 319.6 | 466128.9 | 13.28851 | 6.710002 | 1 | 51759.06 | 1.825438 | 45 | 808.6634 | 440764.3 | 709.8248 | -801.7742 | 812878851.7 | 2697.73 | 8100000 | 0.5057902 | 8100000 | 0.001855688 | 172272 | -85950.85 | 305.5013 | 14.01256 | 0 | 0 | 71.94122 | 596.2 | 60076.85 | 9249.993
| 3361.339 | 411.4988 | 319.8 | 441708.6 | 12.6439 | 3.830001 | 1 | 27985.22 | 1.941826 | 45 | 813.6272 | 418867 | 709.8248 | -801.775 | 803103138.7 | 2662.633 | 8100000 | 0.512386 | 8100000 | 0.002068319 | 172172.9 | -85948.92 | 305.8542 | 13.35902 | 0 | 0 | 71.94049 | 596.4 | 60076.85 | 9249.993
| 3363.737 | 411.8339 | 320 | 445505.1 | 12.73907 | 4.830002 | 1 | 35612.21 | 1.930915 | 45 | 816.7381 | 422279.5 | 709.8248 | -801.7758 | 805273622.4 | 2670.422 | 8100000 | 0.511421 | 8100000 | 0.002034873 | 172283.5 | -85946.66 | 306.1894 | 13.45567 | 0 | 0 | 71.93963 | 596.6 | 60076.85 | 9249.993
| 3365.91 | 412.1866 | 320.2 | 411910.5 | 11.86045 | 4.790002 | 1 | 32776.65 | 2.06751 | 45 | 811.5937 | 391977.2 | 709.8248 | -801.7766 | 789930713.4 | 2615.407 | 8100000 | 0.5218009 | 8100000 | 0.002382368 | 171710.4 | -85944.63 | 306.5422 | 12.56125 | 0 | 0 | 71.93885 | 596.8 | 60076.85 | 9249.993
| 3367.792 | 412.5216 | 320.4 | 455897.4 | 13.00474 | 1.820001 | 1 | 13686.56 | 1.904648 | 45 | 820.9426 | 431605.1 | 709.8248 | -801.7773 | 810489928.4 | 2689.15 | 8100000 | 0.5089781 | 8100000 | 0.001946405 | 173091.6 | -85942.89 | 306.8774 | 13.72517 | 0 | 0 | 71.93819 | 597 | 60076.85 | 9249.993
| 3370.129 | 412.8743 | 320.6 | 436653 | 12.4972 | 1.890001 | 1 | 13642.99 | 1.981028 | 45 | 819.6332 | 414318.1 | 709.8248 | -801.7781 | 802640047.3 | 2660.972 | 8100000 | 0.5143954 | 8100000 | 0.002123565 | 172547.4 | -85940.69 | 307.2303 | 13.20993 | 0 | 0 | 71.93734 | 597.2 | 60076.85 | 9249.993
| 3371.95 | 413.2182 | 320.8 | 484040.6 | 13.73842 | 1.31 | 1 | 10423.94 | 1.831097 | 45 | 835.097 | 456746.3 | 709.8248 | -801.7788 | 822326106.7 | 2731.687 | 8100000 | 0.5024992 | 8100000 | 0.001729564 | 173267.8 | -85939.01 | 307.5743 | 14.46719 | 0 | 0 | 71.9367 | 597.4 | 60076.85 | 9249.993
| 3374.362 | 413.5621 | 321 | 443554.7 | 12.67046 | 5.460002 | 1 | 40116.69 | 1.982241 | 45 | 835.7881 | 420526.8 | 709.8248 | -801.7796 | 806570173.6 | 2675.076 | 8100000 | 0.5127416 | 8100000 | 0.002061422 | 173067.5 | -85936.74 | 307.9183 | 13.38599 | 0 | 0 | 71.93584 | 597.6 | 60076.85 | 9249.993
| 3376.43 | 413.9148 | 321.2 | 434616.8 | 12.43398 | 5.730002 | 1 | 41306.59 | 2.010126 | 45 | 831.6894 | 412484.4 | 709.8248 | -801.7804 | 802969670.2 | 2662.154 | 8100000 | 0.5154799 | 8100000 | 0.002148912 | 172840.3 | -85934.81 | 308.2711 | 13.14563 | 0 | 0 | 71.9351 | 597.8 | 60076.85 | 9249.993
| 3378.562 | 414.2498 | 321.4 | 455560 | 12.9775 | 5.925002 | 1 | 44675.54 | 1.937989 | 45 | 838.7866 | 431302.7 | 709.8248 | -801.7811 | 812556351.4 | 2696.572 | 8100000 | 0.5098106 | 8100000 | 0.001957455 | 172292.4 | -85932.82 | 308.6063 | 13.69756 | 0 | 0 | 71.93434 | 598 | 60076.85 | 9249.993
| 3380.693 | 414.6025 | 321.6 | 457449.8 | 13.02341 | 1.31 | 1 | 9880.825 | 1.945466 | 45 | 841.0394 | 432996.2 | 709.8248 | -801.7819 | 813772965.3 | 2700.942 | 8100000 | 0.5094818 | 8100000 | 0.001942968 | 172598.5 | -85930.82 | 308.9592 | 13.7441 | 0 | 0 | 71.93358 | 598.2 | 60076.85 | 9249.993
| 3382.926 | 414.9464 | 321.8 | 407399.5 | 11.71795 | 0.12 | 1 | 808.2065 | 2.146317 | 45 | 830.8161 | 387890.1 | 709.8248 | -801.7827 | 790942745.8 | 2619.033 | 8100000 | 0.5246225 | 8100000 | 0.002451725 | 172150.9 | -85928.73 | 309.3032 | 12.41573 | 0 | 0 | 71.93278 | 598.4 | 60076.85 | 9249.993
| 3385.07 | 415.2903 | 322 | 419597.3 | 12.03005 | 8.020003 | 1 | 56092.73 | 2.049731 | 45 | 824.1198 | 398931.7 | 709.8248 | -801.7834 | 797564864.3 | 2642.768 | 8100000 | 0.5206978 | 8100000 | 0.002313168 | 171826.8 | -85926.73 | 309.6472 | 12.73427 | 0 | 0 | 71.93201 | 598.6 | 60076.85 | 9249.993
| 3387.02 | 415.643 | 322.2 | 462187.6 | 13.13679 | -0.9300003 | 1 | -7087.185 | 1.917986 | 45 | 837.1902 | 437238.7 | 709.8248 | -801.7841 | 817002910.7 | 2712.549 | 8100000 | 0.5087411 | 8100000 | 0.001908115 | 172557.2 | -85924.92 | 310.0001 | 13.85897 | 0 | 0 | 71.93132 | 598.8 | 60076.85 | 9249.993
| 3389.179 | 415.978 | 322.4 | 464161 | 13.18474 | 0.5300002 | 1 | 4051.086 | 1.919603 | 45 | 841.211 | 439004.4 | 709.8248 | -801.7849 | 818250934.6 | 2717.034 | 8100000 | 0.5083746 | 8100000 | 0.00189345 | 173604.3 | -85922.9 | 310.3353 | 13.90752 | 0 | 0 | 71.93055 | 599 | 60076.85 | 9249.993
| 3391.607 | 416.3307 | 322.6 | 488053.4 | 13.80834 | 0.1500001 | 1 | 1200.502 | 1.853731 | 45 | 851.8216 | 460317.7 | 709.8248 | -801.7858 | 827923811.5 | 2751.825 | 8100000 | 0.5028611 | 8100000 | 0.001714053 | 172208.8 | -85920.61 | 310.6881 | 14.53773 | 0 | 0 | 71.92968 | 599.2 | 60076.85 | 9249.993
| 3393.603 | 416.6746 | 322.8 | 422636.2 | 12.09549 | 4.180001 | 1 | 29295.3 | 2.095399 | 45 | 842.2354 | 401677.8 | 709.8248 | -801.7865 | 800747433.2 | 2654.182 | 8100000 | 0.520357 | 8100000 | 0.002287622 | 171976 | -85918.75 | 311.0321 | 12.80098 | 0 | 0 | 71.92897 | 599.4 | 60076.85 | 9249.993
| 3395.628 | 417.0185 | 323 | 436348.5 | 12.44804 | 4.770002 | 1 | 34480.51 | 2.026697 | 45 | 840.4275 | 414043.9 | 709.8248 | -801.7872 | 807622121.6 | 2678.852 | 8100000 | 0.5163534 | 8100000 | 0.002147875 | 172759.1 | -85916.87 | 311.3761 | 13.15994 | 0 | 0 | 71.92825 | 599.6 | 60076.85 | 9249.993
| 3397.911 | 417.3623 | 323.2 | 455903.5 | 12.95368 | 2.120001 | 1 | 15945.12 | 1.960421 | 45 | 845.1451 | 431610.6 | 709.8248 | -801.788 | 816659693.4 | 2711.315 | 8100000 | 0.5110603 | 8100000 | 0.001969192 | 172755.7 | -85914.72 | 311.7202 | 13.67341 | 0 | 0 | 71.92743 | 599.8 | 60076.85 | 9249.993
| 3400.126 | 417.7062 | 323.4 | 395512.9 | 11.38665 | 7.840003 | 1 | 51811.54 | 2.180671 | 45 | 828.324 | 377099.6 | 709.8248 | -801.7888 | 787874484.5 | 2608.042 | 8100000 | 0.5301684 | 8100000 | 0.002618607 | 172366.2 | -85912.65 | 312.0642 | 12.07693 | 0 | 0 | 71.92663 | 600 | 60076.85 | 9249.993
| 3402.404 | 418.0589 | 323.6 | 448853.4 | 12.76215 | 7.730003 | 1 | 57616.43 | 1.949106 | 45 | 834.9532 | 425286.6 | 709.8248 | -801.7896 | 814584901.2 | 2703.859 | 8100000 | 0.5132171 | 8100000 | 0.002034928 | 171429.6 | -85910.51 | 312.417 | 13.4791 | 0 | 0 | 71.92582 | 600.2 | 60076.85 | 9249.993
| 3404.297 | 418.3939 | 323.8 | 441463.8 | 12.56686 | -0.4800002 | 1 | -3503.123 | 2.010129 | 45 | 839.9521 | 418646.9 | 709.8248 | -801.7903 | 811698596.5 | 2693.491 | 8100000 | 0.5154548 | 8100000 | 0.002105309 | 172611.6 | -85908.76 | 312.7522 | 13.28074 | 0 | 0 | 71.92516 | 600.4 | 60076.85 | 9249.993
| 3406.51 | 418.7466 | 324 | 386829.2 | 11.15532 | 0.3000001 | 1 | 1926.423 | 2.220276 | 45 | 817.9514 | 369197.5 | 709.8248 | -801.7911 | 784128188.6 | 2594.627 | 8100000 | 0.5340283 | 8100000 | 0.002744312 | 171868.7 | -85906.69 | 313.1051 | 11.83996 | 0 | 0 | 71.92435 | 600.6 | 60076.85 | 9249.993
| 3408.583 | 419.0817 | 324.2 | 446392.2 | 12.68798 | 8.480003 | 1 | 62956.17 | 1.941428 | 45 | 828.8777 | 423076.4 | 709.8248 | -801.7918 | 814754327.5 | 2704.468 | 8100000 | 0.5143657 | 8100000 | 0.002062463 | 172513.1 | -85904.75 | 313.4403 | 13.40379 | 0 | 0 | 71.92363 | 600.8 | 60076.85 | 9249.993
| 3410.892 | 419.4344 | 324.4 | 469194.6 | 13.27885 | 1.25 | 1 | 9657.297 | 1.888892 | 45 | 836.4167 | 443504.5 | 709.8248 | -801.7927 | 824757806.5 | 2740.433 | 8100000 | 0.5085546 | 8100000 | 0.001868438 | 171146.7 | -85902.58 | 313.7931 | 14.00278 | 0 | 0 | 71.92279 | 601 | 60076.85 | 9249.993
| 3413.155 | 419.7694 | 324.6 | 435408.6 | 12.39523 | 7.410003 | 1 | 53631.53 | 2.008918 | 45 | 835.4463 | 413197.5 | 709.8248 | -801.7935 | 810752967.7 | 2690.094 | 8100000 | 0.5177526 | 8100000 | 0.002171388 | 170872.6 | -85900.46 | 314.1283 | 13.10621 | 0 | 0 | 71.92199 | 601.2 | 60076.85 | 9249.993
| 3415.372 | 420.1221 | 324.8 | 445600.3 | 12.65606 | 3.960001 | 1 | 29180.33 | 1.979821 | 45 | 836.6173 | 422365 | 709.8248 | -801.7943 | 815808308.4 | 2708.255 | 8100000 | 0.5149765 | 8100000 | 0.002074938 | 169031.7 | -85898.38 | 314.4812 | 13.37137 | 0 | 0 | 71.92118 | 601.4 | 60076.85 | 9249.993
| 3417.69 | 420.4572 | 325 | 455896.7 | 12.9199 | 1.720001 | 1 | 12933.93 | 1.952745 | 45 | 841.627 | 431604.5 | 709.8248 | -801.7951 | 820742444.6 | 2725.992 | 8100000 | 0.5122888 | 8100000 | 0.001983853 | 168074 | -85896.21 | 314.8164 | 13.63915 | 0 | 0 | 71.92035 | 601.6 | 60076.85 | 9249.993
| 3419.901 | 420.7922 | 325.2 | 413368.6 | 11.81552 | -0.8800003 | 1 | -6031.285 | 2.114801 | 45 | 830.1479 | 393297.4 | 709.8248 | -801.7959 | 801374627.7 | 2656.432 | 8100000 | 0.525088 | 8100000 | 0.002414979 | 167109.2 | -85894.14 | 315.1516 | 12.51538 | 0 | 0 | 71.91957 | 601.8 | 60076.85 | 9249.993
| 3422.181 | 421.1273 | 325.4 | 434405.1 | 12.3545 | 0.05000002 | 1 | 356.584 | 2.016194 | 45 | 829.6476 | 412293.7 | 709.8248 | -801.7967 | 812148064.5 | 2695.105 | 8100000 | 0.5185351 | 8100000 | 0.002188488 | 163757 | -85892 | 315.4868 | 13.06477 | 0 | 0 | 71.91876 | 602 | 60076.85 | 9249.993
| 3424.154 | 421.4623 | 325.6 | 433150.9 | 12.319 | 1.790001 | 1 | 12821.94 | 2.01781 | 45 | 828.4369 | 411163.7 | 709.8248 | -801.7974 | 811949722.5 | 2694.393 | 8100000 | 0.5190744 | 8100000 | 0.002202932 | 163030.9 | -85890.17 | 315.822 | 13.02864 | 0 | 0 | 71.91805 | 602.2 | 60076.85 | 9249.993
| 3426.124 | 421.7974 | 325.8 | 462030.3 | 13.06539 | -0.3500001 | 1 | -2667.725 | 1.915566 | 45 | 835.7696 | 437097.9 | 709.8248 | -801.7981 | 825035792.4 | 2741.433 | 8100000 | 0.5112474 | 8100000 | 0.001937688 | 163699.2 | -85888.34 | 316.1572 | 13.78664 | 0 | 0 | 71.91735 | 602.4 | 60076.85 | 9249.993
| 3428.401 | 422.1148 | 326 | 410207 | 11.72138 | 7.910003 | 1 | 54132.78 | 2.10187 | 45 | 826.8236 | 390434.3 | 709.8248 | -801.7989 | 801429667.0 | 2656.629 | 8100000 | 0.5267023 | 8100000 | 0.002460057 | 163789.1 | -85886.2 | 316.4748 | 12.41923 | 0 | 0 | 71.91654 | 602.6 | 60076.85 | 9249.993
| 3430.248 | 422.4499 | 326.2 | 420654.8 | 11.98721 | 4.260002 | 1 | 29724.72 | 2.054183 | 45 | 822.0662 | 399887.5 | 709.8248 | -801.7996 | 807119269.0 | 2677.047 | 8100000 | 0.5234045 | 8100000 | 0.002341231 | 164878.8 | -85884.5 | 316.81 | 12.69058 | 0 | 0 | 71.91588 | 602.8 | 60076.85 | 9249.993
| 3432.572 | 422.7849 | 326.4 | 412434.8 | 11.7723 | 3.720001 | 1 | 25461.66 | 2.083684 | 45 | 817.7985 | 392452 | 709.8248 | -801.8004 | 803414626.1 | 2663.751 | 8100000 | 0.526235 | 8100000 | 0.002437415 | 164433.8 | -85882.32 | 317.1452 | 12.47125 | 0 | 0 | 71.91505 | 603 | 60076.85 | 9249.993
| 3434.515 | 423.1024 | 326.6 | 397340.3 | 11.38314 | 12.86 | 1 | 86283.92 | 2.085705 | 45 | 808.5925 | 378760.5 | 709.8248 | -801.8011 | 795645824.0 | 2635.888 | 8100000 | 0.5317722 | 8100000 | 0.002628094 | 167354.4 | -85880.52 | 317.4627 | 12.07333 | 0 | 0 | 71.91437 | 603.2 | 60076.85 | 9249.993
| 3436.84 | 423.4374 | 326.8 | 503780.1 | 14.13869 | 4.470002 | 1 | 37011.76 | 1.748259 | 45 | 830.2915 | 474282.1 | 709.8247 | -801.8019 | 843089001.2 | 2806.449 | 8100000 | 0.5022452 | 8100000 | 0.001636168 | 167490.7 | -85878.33 | 317.7979 | 14.87061 | 0 | 0 | 71.91353 | 603.4 | 60076.85 | 9249.993
| 3438.584 | 423.7725 | 327 | 494646.4 | 13.89593 | 3.950001 | 1 | 32131.69 | 1.808474 | 45 | 843.6249 | 466178.1 | 709.8247 | -801.8025 | 840202640.4 | 2796.045 | 8100000 | 0.5043694 | 8100000 | 0.001698493 | 169201.8 | -85876.73 | 318.1331 | 14.62606 | 0 | 0 | 71.91292 | 603.6 | 60076.85 | 9249.993
| 3440.792 | 424.1075 | 327.2 | 507875 | 14.23913 | 6.920002 | 1 | 57902.88 | 1.78261 | 45 | 856.7384 | 477909.7 | 709.8247 | -801.8033 | 845320305.9 | 2814.495 | 8100000 | 0.5017122 | 8100000 | 0.001612438 | 170002.6 | -85874.66 | 318.4683 | 14.97168 | 0 | 0 | 71.91213 | 603.8 | 60076.85 | 9249.993
| 3442.929 | 424.4426 | 327.4 | 527579.2 | 14.7542 | 11.02 | 1 | 96300.77 | 1.739773 | 45 | 876.5073 | 495317.6 | 709.8247 | -801.8041 | 852264322.1 | 2839.547 | 8100000 | 0.4980176 | 8100000 | 0.001495424 | 170199.2 | -85872.67 | 318.8035 | 15.48905 | 0 | 0 | 71.91137 | 604 | 60076.85 | 9249.993
| 3445.021 | 424.7777 | 327.6 | 427786.6 | 12.14779 | 5.110002 | 1 | 36261.01 | 2.118441 | 45 | 862.5096 | 406327.2 | 709.8247 | -801.8048 | 813593233.8 | 2700.296 | 8100000 | 0.5221008 | 8100000 | 0.002276292 | 170067.8 | -85870.72 | 319.1387 | 12.85428 | 0 | 0 | 71.91062 | 604.2 | 60076.85 | 9249.993
| 3447.109 | 425.1303 | 327.8 | 434350.6 | 12.31365 | 5.800002 | 1 | 41790.33 | 2.071967 | 45 | 856.8824 | 412244.6 | 709.8247 | -801.8056 | 817136922.9 | 2713.03 | 8100000 | 0.5202682 | 8100000 | 0.002209845 | 172045.8 | -85868.77 | 319.4916 | 13.02319 | 0 | 0 | 71.90988 | 604.4 | 60076.85 | 9249.993
| 3449.283 | 425.4654 | 328 | 415464.7 | 11.82491 | 4.980002 | 1 | 34363.65 | 2.140265 | 45 | 847.3031 | 395194.4 | 709.8247 | -801.8064 | 808284366.0 | 2681.23 | 8100000 | 0.5263808 | 8100000 | 0.002417223 | 172722.4 | -85866.73 | 319.8268 | 12.52496 | 0 | 0 | 71.9091 | 604.6 | 60076.85 | 9249.993
| 3451.403 | 425.8181 | 328.2 | 393306.8 | 11.25627 | 8.500003 | 1 | 55935.77 | 2.196439 | 45 | 831.2394 | 375093.6 | 709.8247 | -801.8071 | 796627384.0 | 2639.407 | 8100000 | 0.5345261 | 8100000 | 0.002699492 | 172909 | -85864.75 | 320.1796 | 11.94341 | 0 | 0 | 71.90834 | 604.8 | 60076.85 | 9249.993
| 3453.515 | 426.1532 | 328.4 | 384351.8 | 11.02599 | 3.350001 | 1 | 21429.49 | 2.229578 | 45 | 817.7313 | 366940.2 | 709.8247 | -801.8079 | 791755997.6 | 2621.947 | 8100000 | 0.538238 | 8100000 | 0.002828971 | 172913.4 | -85862.78 | 320.5148 | 11.70732 | 0 | 0 | 71.9076 | 605 | 60076.85 | 9249.993
| 3455.709 | 426.5059 | 328.6 | 410154.9 | 11.67951 | 4.380002 | 1 | 29837.65 | 2.082879 | 45 | 813.8359 | 390387.1 | 709.8247 | -801.8087 | 806774610.9 | 2675.81 | 8100000 | 0.5286555 | 8100000 | 0.002486279 | 173289.1 | -85860.73 | 320.8677 | 12.37645 | 0 | 0 | 71.90681 | 605.2 | 60076.85 | 9249.993
| 3458.092 | 426.8409 | 328.8 | 408372.6 | 11.63029 | 6.190002 | 1 | 42076.04 | 2.081667 | 45 | 812.3613 | 388772.1 | 709.8247 | -801.8095 | 806318811.4 | 2674.174 | 8100000 | 0.5293699 | 8100000 | 0.002509999 | 171967.2 | -85858.49 | 321.2029 | 12.32615 | 0 | 0 | 71.90595 | 605.4 | 60076.85 | 9249.993
| 3459.903 | 427.1936 | 329 | 409477.4 | 11.65607 | 6.700002 | 1 | 45691.14 | 2.059844 | 45 | 806.7302 | 389773.3 | 709.8247 | -801.8101 | 807232689.1 | 2677.454 | 8100000 | 0.5292075 | 8100000 | 0.002498535 | 173833.2 | -85856.81 | 321.5557 | 12.3525 | 0 | 0 | 71.90532 | 605.6 | 60076.85 | 9249.993
| 3461.917 | 427.5463 | 329.2 | 415419.5 | 11.80503 | 8.670003 | 1 | 60130.48 | 2.023069 | 45 | 807.0226 | 395153.5 | 709.8247 | -801.8109 | 810733304.4 | 2690.024 | 8100000 | 0.5273575 | 8100000 | 0.002429574 | 173706.5 | -85854.94 | 321.9086 | 12.50467 | 0 | 0 | 71.90459 | 605.8 | 60076.85 | 9249.993
| 3464.229 | 427.8814 | 329.4 | 403698.7 | 11.50237 | 4.950002 | 1 | 33232.28 | 2.07601 | 45 | 799.6138 | 384533.8 | 709.8247 | -801.8117 | 804961574.7 | 2669.302 | 8100000 | 0.531555 | 8100000 | 0.002574716 | 174223.6 | -85852.77 | 322.2438 | 12.19535 | 0 | 0 | 71.90377 | 606 | 60076.85 | 9249.993
| 3466.104 | 428.2341 | 329.6 | 397749.4 | 11.34853 | 10.26 | 1 | 68478.95 | 2.06914 | 45 | 795.5395 | 379132.2 | 709.8247 | -801.8124 | 801985176.2 | 2658.622 | 8100000 | 0.5339676 | 8100000 | 0.002654501 | 174762.8 | -85851.03 | 322.5966 | 12.0379 | 0 | 0 | 71.9031 | 606.2 | 60076.85 | 9249.993
| 3468.548 | 428.5868 | 329.8 | 401218 | 11.43305 | 5.370002 | 1 | 35856.5 | 2.065908 | 45 | 791.5777 | 382282.4 | 709.8247 | -801.8132 | 804427936.7 | 2667.387 | 8100000 | 0.5327845 | 8100000 | 0.00261095 | 174193.1 | -85848.73 | 322.9495 | 12.12443 | 0 | 0 | 71.90223 | 606.4 | 60076.85 | 9249.993
| 3470.702 | 428.9395 | 330 | 437465.9 | 12.35681 | 6.900002 | 1 | 50127.01 | 1.917188 | 45 | 799.9855 | 415049.9 | 709.8247 | -801.814 | 823336392.1 | 2735.32 | 8100000 | 0.5209772 | 8100000 | 0.002198003 | 173775.3 | -85846.71 | 323.3023 | 13.06712 | 0 | 0 | 71.90145 | 606.6 | 60076.85 | 9249.993
| 3472.802 | 429.2745 | 330.2 | 418979.3 | 11.87968 | 3.210001 | 1 | 22294.78 | 2.002864 | 45 | 797.5326 | 398373.2 | 709.8247 | -801.8148 | 814727983.5 | 2704.373 | 8100000 | 0.5268931 | 8100000 | 0.002398118 | 175236 | -85844.75 | 323.6375 | 12.58087 | 0 | 0 | 71.9007 | 606.8 | 60076.85 | 9249.993
| 3474.852 | 429.6272 | 330.4 | 459171.8 | 12.90974 | 1.880001 | 1 | 14234.46 | 1.867885 | 45 | 810.6071 | 434538.7 | 709.8247 | -801.8155 | 833836156.6 | 2773.109 | 8100000 | 0.5152418 | 8100000 | 0.001998306 | 177183 | -85842.84 | 323.9904 | 13.62885 | 0 | 0 | 71.89998 | 607 | 60076.85 | 9249.993
| 3476.898 | 429.9799 | 330.6 | 443505 | 12.5025 | 3.330001 | 1 | 24416.58 | 1.930525 | 45 | 811.5737 | 420482.1 | 709.8247 | -801.8162 | 827352863.8 | 2749.77 | 8100000 | 0.5197056 | 8100000 | 0.002143738 | 178664.2 | -85840.94 | 324.3432 | 13.21532 | 0 | 0 | 71.89924 | 607.2 | 60076.85 | 9249.993
| 3479.27 | 430.3326 | 330.8 | 491201.3 | 13.73316 | 9.370003 | 1 | 76284.58 | 1.78221 | 45 | 835.0848 | 463116.9 | 709.8247 | -801.8171 | 847459144.3 | 2822.209 | 8100000 | 0.5077916 | 8100000 | 0.001749065 | 177756.1 | -85838.7 | 324.696 | 14.46187 | 0 | 0 | 71.89839 | 607.4 | 60076.85 | 9249.993
| 3481.354 | 430.6853 | 331 | 466980.4 | 13.10091 | 4.020001 | 1 | 30970.5 | 1.895771 | 45 | 837.5721 | 441525.6 | 709.8247 | -801.8178 | 838426835.2 | 2789.646 | 8100000 | 0.5136826 | 8100000 | 0.001936794 | 177438.1 | -85836.76 | 325.0489 | 13.82262 | 0 | 0 | 71.89765 | 607.6 | 60076.85 | 9249.993
| 3483.6 | 431.0556 | 331.2 | 459635.5 | 12.90738 | -1.780001 | 1 | -13494.6 | 1.934972 | 45 | 840.4777 | 434954 | 709.8247 | -801.8186 | 835814532.3 | 2780.235 | 8100000 | 0.5157312 | 8100000 | 0.002000907 | 176011.9 | -85834.65 | 325.4194 | 13.62646 | 0 | 0 | 71.89685 | 607.8 | 60076.85 | 9249.993
| 3485.825 | 431.4083 | 331.4 | 447007.1 | 12.57834 | -0.06000002 | 1 | -445.294 | 1.988317 | 45 | 840.7144 | 423628.7 | 709.8247 | -801.8194 | 830749974.4 | 2761.997 | 8100000 | 0.5192999 | 8100000 | 0.00211729 | 175241 | -85832.56 | 325.7722 | 13.29241 | 0 | 0 | 71.89605 | 608 | 60076.85 | 9249.993
| 3487.817 | 431.761 | 331.6 | 465278 | 13.04623 | 1.790001 | 1 | 13723.23 | 1.924061 | 45 | 845.4632 | 440003.5 | 709.8247 | -801.8201 | 839036924.9 | 2791.844 | 8100000 | 0.5145912 | 8100000 | 0.001955866 | 175644.5 | -85830.71 | 326.1251 | 13.76723 | 0 | 0 | 71.89534 | 608.2 | 60076.85 | 9249.993
| 3490.297 | 432.0961 | 331.8 | 485639.4 | 13.56917 | 2.610001 | 1 | 20846.43 | 1.867483 | 45 | 855.0135 | 458169.7 | 709.8247 | -801.821 | 847674734.9 | 2822.987 | 8100000 | 0.5097428 | 8100000 | 0.00179669 | 174078.1 | -85828.37 | 326.4603 | 14.2963 | 0 | 0 | 71.89444 | 608.4 | 60076.85 | 9249.993
| 3492.198 | 432.4488 | 332 | 479349.6 | 13.4029 | 0.4800002 | 1 | 3782.279 | 1.914766 | 45 | 865.0554 | 452567.2 | 709.8247 | -801.8217 | 845621154.9 | 2815.58 | 8100000 | 0.5113978 | 8100000 | 0.001845655 | 174588.6 | -85826.61 | 326.8131 | 14.12827 | 0 | 0 | 71.89378 | 608.6 | 60076.85 | 9249.993
| 3494.454 | 432.8015 | 332.2 | 418674.5 | 11.83975 | 2.020001 | 1 | 14010.21 | 2.140675 | 45 | 851.0098 | 398097.5 | 709.8247 | -801.8225 | 818838652.1 | 2719.147 | 8100000 | 0.5285553 | 8100000 | 0.002421344 | 173326.3 | -85824.49 | 327.166 | 12.54012 | 0 | 0 | 71.89297 | 608.8 | 60076.85 | 9249.993
| 3496.409 | 433.1542 | 332.4 | 463398.6 | 12.98351 | 2.110001 | 1 | 16117.1 | 1.956796 | 45 | 856.7193 | 438322.3 | 709.8247 | -801.8232 | 840012126.9 | 2795.359 | 8100000 | 0.5156523 | 8100000 | 0.001978125 | 174954.4 | -85822.68 | 327.5188 | 13.70365 | 0 | 0 | 71.89227 | 609 | 60076.85 | 9249.993
| 3498.513 | 433.5069 | 332.6 | 413860.2 | 11.71144 | 6.700002 | 1 | 46157.4 | 2.137443 | 45 | 845.6632 | 393742.4 | 709.8247 | -801.8239 | 817103323.3 | 2712.909 | 8100000 | 0.5305411 | 8100000 | 0.002482043 | 175012.9 | -85820.71 | 327.8717 | 12.40908 | 0 | 0 | 71.89152 | 609.2 | 60076.85 | 9249.993
| 3500.847 | 433.842 | 332.8 | 422698.6 | 11.9328 | 8.930003 | 1 | 62996.9 | 2.070761 | 45 | 840.4221 | 401734.1 | 709.8247 | -801.8248 | 822156087.8 | 2731.075 | 8100000 | 0.5276881 | 8100000 | 0.002381171 | 173999.8 | -85818.52 | 328.2069 | 12.63508 | 0 | 0 | 71.89069 | 609.4 | 60076.85 | 9249.993
| 3502.8 | 434.1947 | 333 | 422733.3 | 11.93091 | 6.220002 | 1 | 43697.7 | 2.068337 | 45 | 834.2388 | 401765.4 | 709.8247 | -801.8255 | 822542712.0 | 2732.466 | 8100000 | 0.5278688 | 8100000 | 0.002382716 | 174553.5 | -85816.71 | 328.5597 | 12.63315 | 0 | 0 | 71.88999 | 609.6 | 60076.85 | 9249.993
| 3504.886 | 434.5474 | 333.2 | 425350.4 | 11.99454 | 3.180001 | 1 | 22405.73 | 2.061063 | 45 | 832.5639 | 404128.6 | 709.8247 | -801.8262 | 824267447.2 | 2738.669 | 8100000 | 0.5271922 | 8100000 | 0.002355397 | 175022.4 | -85814.76 | 328.9126 | 12.69805 | 0 | 0 | 71.88925 | 609.8 | 60076.85 | 9249.993
| 3507.024 | 434.8824 | 333.4 | 405733.8 | 11.49294 | 4.150001 | 1 | 27974.29 | 2.128149 | 45 | 822.7245 | 386379.8 | 709.8247 | -801.827 | 814385459.8 | 2703.143 | 8100000 | 0.5340007 | 8100000 | 0.002590658 | 175826.2 | -85812.76 | 329.2478 | 12.1857 | 0 | 0 | 71.88848 | 610 | 60076.85 | 9249.993
| 3509.37 | 435.2528 | 333.6 | 430396.6 | 12.11638 | 2.800001 | 1 | 19946.12 | 2.014184 | 45 | 822.5263 | 408681.2 | 709.8247 | -801.8278 | 827669072.2 | 2750.908 | 8100000 | 0.5258778 | 8100000 | 0.002304223 | 175768.3 | -85810.55 | 329.6183 | 12.82227 | 0 | 0 | 71.88765 | 610.2 | 60076.85 | 9249.993
| 3511.408 | 435.6055 | 333.8 | 458319.9 | 12.82833 | 2.700001 | 1 | 20416.02 | 1.917193 | 45 | 831.0172 | 433775.7 | 709.8247 | -801.8285 | 840905399.8 | 2798.578 | 8100000 | 0.5180196 | 8100000 | 0.002033652 | 175077.8 | -85808.65 | 329.9711 | 13.54626 | 0 | 0 | 71.88692 | 610.4 | 60076.85 | 9249.993
| 3513.448 | 435.9582 | 334 | 440502.4 | 12.36839 | -0.6400002 | 1 | -4660.419 | 1.991554 | 45 | 830.4905 | 417782.2 | 709.8247 | -801.8293 | 833301818.6 | 2771.185 | 8100000 | 0.5231696 | 8100000 | 0.002203276 | 175394.5 | -85806.75 | 330.324 | 13.07891 | 0 | 0 | 71.88619 | 610.6 | 60076.85 | 9249.993
| 3515.804 | 436.3109 | 334.2 | 433268.2 | 12.17991 | 4.000001 | 1 | 28700.18 | 2.013781 | 45 | 828.6103 | 411269.4 | 709.8247 | -801.8301 | 830344545.4 | 2760.537 | 8100000 | 0.5254576 | 8100000 | 0.002279308 | 174815.5 | -85804.53 | 330.6768 | 12.88701 | 0 | 0 | 71.88534 | 610.8 | 60076.85 | 9249.993
| 3517.819 | 436.6459 | 334.4 | 478779.8 | 13.34476 | 7.970003 | 1 | 63176.65 | 1.850917 | 45 | 843.3863 | 452059.2 | 709.8247 | -801.8308 | 850677724.0 | 2833.821 | 8100000 | 0.5132918 | 8100000 | 0.001868007 | 174490.9 | -85802.66 | 331.012 | 14.06947 | 0 | 0 | 71.88463 | 611 | 60076.85 | 9249.993
| 3520.015 | 436.9986 | 334.6 | 386666 | 10.99407 | 10.16 | 1 | 65990.22 | 2.205339 | 45 | 825.0473 | 369048.9 | 709.8247 | -801.8316 | 805821052.3 | 2672.387 | 8100000 | 0.5423023 | 8100000 | 0.002866347 | 173966.3 | -85800.6 | 331.3649 | 11.67458 | 0 | 0 | 71.88384 | 611.2 | 60076.85 | 9249.993
| 3522.068 | 437.3513 | 334.8 | 404892.8 | 11.45042 | 6.650002 | 1 | 44862.47 | 2.103499 | 45 | 814.9412 | 385617 | 709.8247 | -801.8323 | 816834688.6 | 2711.944 | 8100000 | 0.5354221 | 8100000 | 0.002616201 | 174430.1 | -85798.69 | 331.7177 | 12.1422 | 0 | 0 | 71.88311 | 611.4 | 60076.85 | 9249.993
| 3524.268 | 437.704 | 335 | 442455.1 | 12.40149 | 0.9100003 | 1 | 6648.628 | 1.959225 | 45 | 820.5022 | 419538.2 | 709.8247 | -801.8331 | 836393742.3 | 2782.321 | 8100000 | 0.5233229 | 8100000 | 0.002192617 | 173758.8 | -85796.63 | 332.0706 | 13.11258 | 0 | 0 | 71.88232 | 611.6 | 60076.85 | 9249.993
| 3526.396 | 438.0567 | 335.2 | 425048.9 | 11.95484 | -2.540001 | 1 | -17882.19 | 2.027523 | 45 | 818.0062 | 403856.5 | 709.8247 | -801.8339 | 828373778.2 | 2753.444 | 8100000 | 0.5288153 | 8100000 | 0.002377788 | 173802.6 | -85794.64 | 332.4234 | 12.65757 | 0 | 0 | 71.88157 | 611.8 | 60076.85 | 9249.993
| 3528.852 | 438.3918 | 335.4 | 410958.6 | 11.59386 | 2.190001 | 1 | 14923.59 | 2.079656 | 45 | 812.3107 | 391115.1 | 709.8247 | -801.8348 | 821519691.2 | 2728.787 | 8100000 | 0.5336351 | 8100000 | 0.002545581 | 172803.6 | -85792.33 | 332.7586 | 12.28891 | 0 | 0 | 71.88069 | 612 | 60076.85 | 9249.993
| 3530.905 | 438.7445 | 335.6 | 435319.9 | 12.20918 | 0.8600003 | 1 | 6186.745 | 1.977411 | 45 | 815.4098 | 413117.7 | 709.8247 | -801.8355 | 834362469.9 | 2775.005 | 8100000 | 0.525844 | 8100000 | 0.002270467 | 173365.7 | -85790.41 | 333.1115 | 12.91682 | 0 | 0 | 71.87995 | 612.2 | 60076.85 | 9249.993
| 3532.931 | 439.0884 | 335.8 | 443675.3 | 12.41914 | 1.880001 | 1 | 13778.09 | 1.947506 | 45 | 818.0682 | 420635.2 | 709.8247 | -801.8362 | 838715061.5 | 2790.685 | 8100000 | 0.5235251 | 8100000 | 0.00218747 | 173180.4 | -85788.53 | 333.4555 | 13.13054 | 0 | 0 | 71.87923 | 612.4 | 60076.85 | 9249.993
| 3535.076 | 439.4322 | 336 | 468210.4 | 13.04385 | 2.880001 | 1 | 22224.67 | 1.869105 | 45 | 826.8582 | 442625 | 709.8247 | -801.837 | 849944198.0 | 2831.174 | 8100000 | 0.5170131 | 8100000 | 0.00196576 | 173812.8 | -85786.52 | 333.7995 | 13.76481 | 0 | 0 | 71.87846 | 612.6 | 60076.85 | 9249.993
| 3537.36 | 439.7849 | 336.2 | 457065.2 | 12.75433 | 3.160001 | 1 | 23839.22 | 1.924875 | 45 | 832.5228 | 432651.6 | 709.8247 | -801.8378 | 845658839.1 | 2815.716 | 8100000 | 0.5200501 | 8100000 | 0.002064452 | 173181.1 | -85784.38 | 334.1524 | 13.47116 | 0 | 0 | 71.87764 | 612.8 | 60076.85 | 9249.993
| 3539.324 | 440.1288 | 336.4 | 474067 | 13.18735 | 7.680003 | 1 | 60282.61 | 1.864256 | 45 | 840.9658 | 447855.5 | 709.8247 | -801.8385 | 853225584.2 | 2843.016 | 8100000 | 0.5158411 | 8100000 | 0.00192053 | 173636.4 | -85782.55 | 334.4964 | 13.91016 | 0 | 0 | 71.87695 | 613 | 60076.85 | 9249.993
| 3541.71 | 440.4727 | 336.6 | 486214.2 | 13.49584 | 4.840002 | 1 | 38768.62 | 1.853749 | 45 | 851.8306 | 458681.2 | 709.8247 | -801.8394 | 858557441.1 | 2862.268 | 8100000 | 0.5130381 | 8100000 | 0.001827193 | 172962.1 | -85780.31 | 334.8404 | 14.22222 | 0 | 0 | 71.87609 | 613.2 | 60076.85 | 9249.993
| 3543.688 | 440.8254 | 336.8 | 440863.8 | 12.33086 | 5.830002 | 1 | 42606.59 | 2.021867 | 45 | 848.1229 | 418107.2 | 709.8247 | -801.8401 | 839566667.4 | 2793.753 | 8100000 | 0.525063 | 8100000 | 0.002224224 | 174495.7 | -85778.47 | 335.1933 | 13.04071 | 0 | 0 | 71.87539 | 613.4 | 60076.85 | 9249.993
| 3545.644 | 441.1693 | 337 | 421400.5 | 11.83394 | 3.850001 | 1 | 26899.91 | 2.091378 | 45 | 837.9395 | 400561.4 | 709.8247 | -801.8408 | 830322981.6 | 2760.46 | 8100000 | 0.5313225 | 8100000 | 0.002436328 | 175288.4 | -85776.65 | 335.5373 | 12.53418 | 0 | 0 | 71.87469 | 613.6 | 60076.85 | 9249.993
| 3547.946 | 441.5132 | 337.2 | 468575.9 | 13.03216 | 1.620001 | 1 | 12502.31 | 1.918814 | 45 | 848.7427 | 442951.7 | 709.8247 | -801.8416 | 852739855.5 | 2841.263 | 8100000 | 0.5177583 | 8100000 | 0.001971988 | 174987.5 | -85774.49 | 335.8813 | 13.75296 | 0 | 0 | 71.87387 | 613.8 | 60076.85 | 9249.993
| 3550.221 | 441.8659 | 337.4 | 456522.5 | 12.71997 | 1.880001 | 1 | 14156.55 | 1.96731 | 45 | 849.083 | 432165.3 | 709.8247 | -801.8424 | 848038786.9 | 2824.3 | 8100000 | 0.5210444 | 8100000 | 0.002079154 | 174514.6 | -85772.35 | 336.2342 | 13.43627 | 0 | 0 | 71.87306 | 614 | 60076.85 | 9249.993
| 3552.331 | 442.2186 | 337.6 | 427085.3 | 11.96791 | 0.6400002 | 1 | 4520.371 | 2.080872 | 45 | 842.5821 | 405694.4 | 709.8247 | -801.8432 | 834571136.0 | 2775.756 | 8100000 | 0.5298752 | 8100000 | 0.002377543 | 174046.1 | -85770.38 | 336.587 | 12.6709 | 0 | 0 | 71.8723 | 614.2 | 60076.85 | 9249.993
| 3554.582 | 442.5713 | 337.8 | 445858.2 | 12.44117 | -0.9200003 | 1 | -6775.865 | 1.999237 | 45 | 843.3768 | 422596.7 | 709.8247 | -801.844 | 844104448.0 | 2810.111 | 8100000 | 0.5243087 | 8100000 | 0.002183285 | 174165.1 | -85768.27 | 336.9399 | 13.15295 | 0 | 0 | 71.8715 | 614.4 | 60076.85 | 9249.993
| 3556.622 | 442.9063 | 338 | 430119.8 | 12.03839 | 0.9200003 | 1 | 6543.375 | 2.061474 | 45 | 840.4264 | 408431.6 | 709.8247 | -801.8447 | 836950185.2 | 2784.326 | 8100000 | 0.5291908 | 8100000 | 0.00234776 | 173867.5 | -85766.37 | 337.2751 | 12.74278 | 0 | 0 | 71.87076 | 614.6 | 60076.85 | 9249.993
| 3558.841 | 443.259 | 338.2 | 425808.9 | 11.92595 | 4.170001 | 1 | 29433.82 | 2.060262 | 45 | 834.0193 | 404542.5 | 709.8247 | -801.8455 | 835223262.7 | 2778.105 | 8100000 | 0.5307072 | 8100000 | 0.002397446 | 173980.8 | -85764.29 | 337.6279 | 12.62809 | 0 | 0 | 71.86998 | 614.8 | 60076.85 | 9249.993
| 3561.026 | 443.6117 | 338.4 | 449307.1 | 12.51897 | 6.850002 | 1 | 51038.9 | 1.962058 | 45 | 839.6565 | 425693.9 | 709.8247 | -801.8463 | 846994577.0 | 2820.533 | 8100000 | 0.523748 | 8100000 | 0.002154949 | 174239.5 | -85762.25 | 337.9808 | 13.23206 | 0 | 0 | 71.86919 | 615 | 60076.85 | 9249.993
| 3563.079 | 443.9644 | 338.6 | 385859.4 | 10.9163 | 0.9900004 | 1 | 6348.276 | 2.226765 | 45 | 818.4853 | 368314 | 709.8247 | -801.847 | 813549520.2 | 2700.139 | 8100000 | 0.5457129 | 8100000 | 0.002924224 | 174238 | -85760.33 | 338.3336 | 11.59475 | 0 | 0 | 71.86846 | 615.2 | 60076.85 | 9249.993
| 3565.066 | 444.3083 | 338.8 | 469579.1 | 13.03003 | 1.16 | 1 | 8968.548 | 1.879212 | 45 | 832.7482 | 443848 | 709.8247 | -801.8477 | 856663532.9 | 2855.428 | 8100000 | 0.5186498 | 8100000 | 0.001976003 | 175242.8 | -85758.49 | 338.6777 | 13.7508 | 0 | 0 | 71.86776 | 615.4 | 60076.85 | 9249.993
| 3567.626 | 444.6522 | 339 | 442895.2 | 12.34569 | 2.970001 | 1 | 21743.21 | 1.98267 | 45 | 832.118 | 419933.8 | 709.8247 | -801.8486 | 845363518.3 | 2814.651 | 8100000 | 0.5259893 | 8100000 | 0.002222999 | 174298 | -85756.07 | 339.0217 | 13.0558 | 0 | 0 | 71.86683 | 615.6 | 60076.85 | 9249.993
| 3569.957 | 445.0049 | 339.2 | 421669.4 | 11.80497 | 1.1 | 1 | 7677.93 | 2.065921 | 45 | 826.526 | 400804.4 | 709.8247 | -801.8495 | 835319511.9 | 2778.452 | 8100000 | 0.5327361 | 8100000 | 0.002454377 | 171091.9 | -85753.87 | 339.3746 | 12.50461 | 0 | 0 | 71.86599 | 615.8 | 60076.85 | 9249.993
| 3572.154 | 445.3576 | 339.4 | 475894 | 13.17968 | 3.780001 | 1 | 29641.73 | 1.863047 | 45 | 837.7417 | 449485.7 | 709.8247 | -801.8502 | 860775298.6 | 2870.279 | 8100000 | 0.5173912 | 8100000 | 0.001928453 | 169622.4 | -85751.82 | 339.7274 | 13.9024 | 0 | 0 | 71.86521 | 616 | 60076.85 | 9249.993
| 3574.671 | 445.6926 | 339.6 | 492222.8 | 13.59394 | 4.370002 | 1 | 35396.58 | 1.829909 | 45 | 850.1272 | 464024.8 | 709.8247 | -801.8512 | 867772633.7 | 2895.569 | 8100000 | 0.5136053 | 8100000 | 0.001803984 | 167207.7 | -85749.44 | 340.0626 | 14.32132 | 0 | 0 | 71.86431 | 616.2 | 60076.85 | 9249.993
| 3576.717 | 446.0453 | 339.8 | 460896.2 | 12.78911 | 1.870001 | 1 | 14209.08 | 1.950744 | 45 | 849.5742 | 436082.7 | 709.8247 | -801.8519 | 855404861.3 | 2850.883 | 8100000 | 0.5214435 | 8100000 | 0.002059176 | 166406.3 | -85747.53 | 340.4155 | 13.50646 | 0 | 0 | 71.86356 | 616.4 | 60076.85 | 9249.993
| 3578.903 | 446.3716 | 340 | 434744.8 | 12.12177 | 4.340002 | 1 | 31249.85 | 2.050565 | 45 | 846.8467 | 412599.7 | 709.8247 | -801.8527 | 843753601.2 | 2808.846 | 8100000 | 0.5290307 | 8100000 | 0.002316052 | 166011.4 | -85745.49 | 340.7419 | 12.82777 | 0 | 0 | 71.8628 | 616.6 | 60076.85 | 9249.993
| 3581.008 | 446.7066 | 340.2 | 436164 | 12.1545 | 8.450003 | 1 | 61363.62 | 2.023085 | 45 | 844.859 | 413877.8 | 709.8247 | -801.8534 | 844872356.7 | 2812.88 | 8100000 | 0.5287268 | 8100000 | 0.002302732 | 164396.5 | -85743.53 | 341.0771 | 12.86112 | 0 | 0 | 71.86205 | 616.8 | 60076.85 | 9249.993
| 3583.171 | 447.0329 | 340.4 | 435372.6 | 12.13117 | 6.740002 | 1 | 48730.92 | 2.03238 | 45 | 843.9111 | 413165.1 | 709.8247 | -801.8542 | 844929124.7 | 2813.084 | 8100000 | 0.5290774 | 8100000 | 0.002312799 | 162892.9 | -85741.5 | 341.4035 | 12.83735 | 0 | 0 | 71.86127 | 617 | 60076.85 | 9249.993
| 3585.021 | 447.368 | 340.6 | 437892.7 | 12.19225 | 7.860003 | 1 | 57237.44 | 2.012174 | 45 | 842.2244 | 415434 | 709.8247 | -801.8548 | 846511858.2 | 2818.792 | 8100000 | 0.528484 | 8100000 | 0.002287969 | 164364.3 | -85739.8 | 341.7387 | 12.89958 | 0 | 0 | 71.86062 | 617.2 | 60076.85 | 9249.993
| 3587.38 | 447.6854 | 340.8 | 453670.2 | 12.58826 | 12.59 | 1 | 95768.53 | 1.937409 | 45 | 851.2421 | 429608.4 | 709.8247 | -801.8557 | 854405251.0 | 2847.274 | 8100000 | 0.5239731 | 8100000 | 0.002133109 | 163776.9 | -85737.58 | 342.0563 | 13.30248 | 0 | 0 | 71.85977 | 617.4 | 60076.85 | 9249.993
| 3589.398 | 448.0205 | 341 | 409561 | 11.47243 | 2.450001 | 1 | 16643.51 | 2.149579 | 45 | 837.0527 | 389849 | 709.8247 | -801.8564 | 832686693.2 | 2768.97 | 8100000 | 0.538042 | 8100000 | 0.002619277 | 163808 | -85735.7 | 342.3915 | 12.16472 | 0 | 0 | 71.85905 | 617.6 | 60076.85 | 9249.993
| 3591.44 | 448.3555 | 341.2 | 418297.9 | 11.68878 | 5.320002 | 1 | 36961.67 | 2.087343 | 45 | 832.1663 | 397757.1 | 709.8247 | -801.8571 | 837844412.1 | 2787.547 | 8100000 | 0.5351298 | 8100000 | 0.00251288 | 164107.1 | -85733.8 | 342.7267 | 12.38592 | 0 | 0 | 71.85833 | 617.8 | 60076.85 | 9249.993
| 3593.553 | 448.6729 | 341.4 | 440525.8 | 12.24575 | 2.960001 | 1 | 21559.69 | 2.000859 | 45 | 835.4756 | 417803.2 | 709.8247 | -801.8579 | 849530774.5 | 2829.682 | 8100000 | 0.5281421 | 8100000 | 0.002267294 | 167192.1 | -85731.83 | 343.0442 | 12.95407 | 0 | 0 | 71.85758 | 618 | 60076.85 | 9249.993
| 3596.017 | 449.008 | 341.6 | 411227 | 11.50463 | 3.730001 | 1 | 25458.99 | 2.110783 | 45 | 826.1298 | 391358.2 | 709.8247 | -801.8588 | 834947475.0 | 2777.112 | 8100000 | 0.537768 | 8100000 | 0.002603824 | 166616.1 | -85729.51 | 343.3795 | 12.19766 | 0 | 0 | 71.85669 | 618.2 | 60076.85 | 9249.993
| 3597.76 | 449.3431 | 341.8 | 482088.7 | 13.29534 | -0.4200002 | 1 | -3332.075 | 1.847693 | 45 | 839.2561 | 455007.9 | 709.8247 | -801.8594 | 868639438.7 | 2898.703 | 8100000 | 0.5172953 | 8100000 | 0.001896028 | 167676.9 | -85727.91 | 343.7147 | 14.01947 | 0 | 0 | 71.85607 | 618.4 | 60076.85 | 9249.993
| 3599.886 | 449.6781 | 342 | 448123.8 | 12.42827 | 4.080001 | 1 | 30229.27 | 1.979845 | 45 | 841.2489 | 424631.5 | 709.8247 | -801.8601 | 854408147.5 | 2847.285 | 8100000 | 0.5263037 | 8100000 | 0.00219597 | 168577.7 | -85725.92 | 344.0499 | 13.13983 | 0 | 0 | 71.85532 | 618.6 | 60076.85 | 9249.993
| 3602.526 | 450.0132 | 342.2 | 442205.4 | 12.27431 | 3.450001 | 1 | 25228.2 | 2.000456 | 45 | 838.7345 | 419313.7 | 709.8247 | -801.8611 | 852191550.8 | 2839.284 | 8100000 | 0.5280658 | 8100000 | 0.002256825 | 167031 | -85723.43 | 344.3851 | 12.98314 | 0 | 0 | 71.85436 | 618.8 | 60076.85 | 9249.993
| 3604.118 | 450.3483 | 342.4 | 438490.8 | 12.17843 | 3.660001 | 1 | 26554.31 | 2.013793 | 45 | 837.7758 | 415972.3 | 709.8247 | -801.8616 | 850682157.0 | 2833.837 | 8100000 | 0.5293966 | 8100000 | 0.002296932 | 168829.5 | -85721.97 | 344.7203 | 12.8855 | 0 | 0 | 71.85382 | 619 | 60076.85 | 9249.993
| 3606.221 | 450.6833 | 342.6 | 412725.9 | 11.52798 | 3.240001 | 1 | 22183.34 | 2.113209 | 45 | 829.5216 | 392715.5 | 709.8247 | -801.8624 | 837760587.8 | 2787.245 | 8100000 | 0.537962 | 8100000 | 0.00259459 | 169647.6 | -85720.01 | 345.0555 | 12.22155 | 0 | 0 | 71.85306 | 619.2 | 60076.85 | 9249.993
| 3608.549 | 451.0184 | 342.8 | 443804.6 | 12.30573 | 3.060001 | 1 | 22447.11 | 1.978634 | 45 | 832.1126 | 420751.3 | 709.8247 | -801.8632 | 854151420.6 | 2846.358 | 8100000 | 0.528031 | 8100000 | 0.002245595 | 168982.6 | -85717.83 | 345.3907 | 13.01514 | 0 | 0 | 71.85222 | 619.4 | 60076.85 | 9249.993
| 3610.779 | 451.3535 | 343 | 468027.9 | 12.91572 | 4.170001 | 1 | 32198.49 | 1.899424 | 45 | 841.1265 | 442462 | 709.8247 | -801.864 | 865540580.4 | 2887.5 | 8100000 | 0.52147 | 8100000 | 0.002020663 | 168631.8 | -85715.74 | 345.7259 | 13.63492 | 0 | 0 | 71.85143 | 619.6 | 60076.85 | 9249.993
| 3612.766 | 451.6709 | 343.2 | 464175.6 | 12.81475 | 0.6400002 | 1 | 4892.608 | 1.935796 | 45 | 848.3489 | 439017.4 | 709.8247 | -801.8647 | 864287674.6 | 2882.971 | 8100000 | 0.5225932 | 8100000 | 0.002055787 | 168035.2 | -85713.89 | 346.0435 | 13.53248 | 0 | 0 | 71.85072 | 619.8 | 60076.85 | 9249.993
| 3614.702 | 452.0412 | 343.4 | 413122.1 | 11.526 | 4.240002 | 1 | 29079.52 | 2.124526 | 45 | 835.6801 | 393074.2 | 709.8247 | -801.8654 | 839647880.4 | 2794.046 | 8100000 | 0.53837 | 8100000 | 0.002597418 | 169045.1 | -85712.09 | 346.414 | 12.21952 | 0 | 0 | 71.85004 | 620 | 60076.85 | 9249.993
| 3616.828 | 452.3763 | 343.6 | 439452.2 | 12.18365 | 7.550003 | 1 | 55139 | 1.998841 | 45 | 838.8614 | 416837.4 | 709.8247 | -801.8662 | 853711707.9 | 2844.771 | 8100000 | 0.5298935 | 8100000 | 0.002297192 | 173359.6 | -85710.11 | 346.7492 | 12.89082 | 0 | 0 | 71.84928 | 620.2 | 60076.85 | 9249.993
| 3619.025 | 452.7114 | 343.8 | 409730.2 | 11.43518 | 1.490001 | 1 | 10121.09 | 2.126548 | 45 | 827.9333 | 390002.3 | 709.8247 | -801.867 | 838622108.4 | 2790.35 | 8100000 | 0.5398276 | 8100000 | 0.002644516 | 174401.5 | -85708.05 | 347.0844 | 12.1266 | 0 | 0 | 71.84849 | 620.4 | 60076.85 | 9249.993
| 3620.808 | 453.0641 | 344 | 406801.4 | 11.35992 | 9.030003 | 1 | 61427.85 | 2.096238 | 45 | 820.4609 | 387347.8 | 709.8247 | -801.8676 | 837280570.3 | 2785.516 | 8100000 | 0.5411138 | 8100000 | 0.002684822 | 176206 | -85706.41 | 347.4373 | 12.04956 | 0 | 0 | 71.84787 | 620.6 | 60076.85 | 9249.993
| 3623.169 | 453.3992 | 344.2 | 483721.3 | 13.29499 | 8.310003 | 1 | 66552.33 | 1.817386 | 45 | 836.8974 | 456462 | 709.8247 | -801.8684 | 874577194.6 | 2920.182 | 8100000 | 0.518421 | 8100000 | 0.001900251 | 175877 | -85704.19 | 347.7725 | 14.01911 | 0 | 0 | 71.84702 | 620.8 | 60076.85 | 9249.993
| 3625.238 | 453.7519 | 344.4 | 452890.3 | 12.50994 | 2.110001 | 1 | 15770.29 | 1.957621 | 45 | 838.6401 | 428909 | 709.8247 | -801.8692 | 861752938.4 | 2873.811 | 8100000 | 0.5265452 | 8100000 | 0.002169467 | 176342.6 | -85702.26 | 348.1253 | 13.22288 | 0 | 0 | 71.84627 | 621 | 60076.85 | 9249.993
| 3627.236 | 454.1046 | 344.6 | 419670.5 | 11.67227 | -1.33 | 1 | -9247.448 | 2.087752 | 45 | 831.5586 | 398997.9 | 709.8247 | -801.8699 | 845653853.2 | 2815.698 | 8100000 | 0.5369864 | 8100000 | 0.002528481 | 176788.1 | -85700.4 | 348.4782 | 12.36905 | 0 | 0 | 71.84557 | 621.2 | 60076.85 | 9249.993
| 3629.519 | 454.4573 | 344.8 | 430254.6 | 11.93398 | 3.840001 | 1 | 27366.23 | 2.030769 | 45 | 829.912 | 408553.1 | 709.8247 | -801.8707 | 851650183.5 | 2837.33 | 8100000 | 0.5336197 | 8100000 | 0.00240748 | 177125 | -85698.26 | 348.831 | 12.63628 | 0 | 0 | 71.84475 | 621.4 | 60076.85 | 9249.993
| 3631.506 | 454.81 | 345 | 404905.8 | 11.2982 | 7.080003 | 1 | 47793.82 | 2.119679 | 45 | 821.9773 | 385628.9 | 709.8247 | -801.8714 | 838266756.2 | 2789.069 | 8100000 | 0.54256 | 8100000 | 0.002720462 | 177028.4 | -85696.41 | 349.1839 | 11.98636 | 0 | 0 | 71.84405 | 621.6 | 60076.85 | 9249.993
| 3633.7 | 455.1627 | 345.2 | 447294.8 | 12.35614 | 2.330001 | 1 | 17212.24 | 1.953176 | 45 | 827.0438 | 423887.1 | 709.8247 | -801.8722 | 860838516.4 | 2870.508 | 8100000 | 0.5287434 | 8100000 | 0.002231001 | 177437.1 | -85694.35 | 349.5367 | 13.06644 | 0 | 0 | 71.84326 | 621.8 | 60076.85 | 9249.993
| 3636.003 | 455.533 | 345.4 | 451960 | 12.4702 | 5.740002 | 1 | 42946.25 | 1.936203 | 45 | 831.4555 | 428074.5 | 709.8247 | -801.873 | 863486036.1 | 2880.074 | 8100000 | 0.5275511 | 8100000 | 0.002186959 | 176355.2 | -85692.19 | 349.9072 | 13.18247 | 0 | 0 | 71.84243 | 622 | 60076.85 | 9249.993
| 3638.137 | 455.8857 | 345.6 | 410245.6 | 11.42203 | 4.100001 | 1 | 27929.2 | 2.100686 | 45 | 820.6691 | 390469.3 | 709.8247 | -801.8738 | 842603534.4 | 2804.699 | 8100000 | 0.5410442 | 8100000 | 0.002656371 | 176029.6 | -85690.19 | 350.2601 | 12.11314 | 0 | 0 | 71.84167 | 622.2 | 60076.85 | 9249.993
| 3640.141 | 456.2385 | 345.8 | 471248.4 | 12.95123 | 2.530001 | 1 | 19639.61 | 1.869117 | 45 | 831.703 | 445339.1 | 709.8247 | -801.8745 | 872876620.2 | 2914.029 | 8100000 | 0.5226838 | 8100000 | 0.002014711 | 175748.1 | -85688.33 | 350.6129 | 13.67092 | 0 | 0 | 71.84095 | 622.4 | 60076.85 | 9249.993
| 3642.338 | 456.5912 | 346 | 424299.7 | 11.76676 | 1.490001 | 1 | 10463.86 | 2.061081 | 45 | 829.6146 | 403180.1 | 709.8247 | -801.8753 | 851076283.8 | 2835.259 | 8100000 | 0.5364868 | 8100000 | 0.002487154 | 176403.7 | -85686.27 | 350.9658 | 12.46559 | 0 | 0 | 71.84018 | 622.6 | 60076.85 | 9249.993
| 3644.443 | 456.9439 | 346.2 | 417069.1 | 11.5834 | 0.7800003 | 1 | 5386.671 | 2.067952 | 45 | 818.662 | 396645.8 | 709.8247 | -801.876 | 847605742.8 | 2822.738 | 8100000 | 0.5390995 | 8100000 | 0.002576128 | 175795.3 | -85684.3 | 351.3186 | 12.27822 | 0 | 0 | 71.83942 | 622.8 | 60076.85 | 9249.993
| 3646.641 | 457.2966 | 346.4 | 431342.3 | 11.93675 | 4.740002 | 1 | 33888.66 | 2.000462 | 45 | 820.4585 | 409533.7 | 709.8247 | -801.8768 | 855579287.6 | 2851.513 | 8100000 | 0.5344877 | 8100000 | 0.002410319 | 175857.7 | -85682.25 | 351.6715 | 12.6391 | 0 | 0 | 71.83864 | 623 | 60076.85 | 9249.993
| 3648.648 | 457.6493 | 346.6 | 477552 | 13.09744 | 8.750003 | 1 | 69284.14 | 1.832342 | 45 | 834.5651 | 450964.5 | 709.8247 | -801.8776 | 877263754.1 | 2929.906 | 8100000 | 0.5216781 | 8100000 | 0.001967941 | 176132 | -85680.38 | 352.0244 | 13.81911 | 0 | 0 | 71.83791 | 623.2 | 60076.85 | 9249.993
| 3650.847 | 457.9843 | 346.8 | 475570.3 | 13.04368 | 0.7600003 | 1 | 5945.575 | 1.881243 | 45 | 843.6141 | 449196.9 | 709.8246 | -801.8783 | 876897855.5 | 2928.581 | 8100000 | 0.5222779 | 8100000 | 0.001985829 | 176174 | -85678.32 | 352.3596 | 13.76463 | 0 | 0 | 71.83714 | 623.4 | 60076.85 | 9249.993
| 3652.878 | 458.3371 | 347 | 439613 | 12.13491 | 4.280002 | 1 | 31144.14 | 2.012991 | 45 | 840.1096 | 416982 | 709.8246 | -801.879 | 860956527.6 | 2870.934 | 8100000 | 0.532358 | 8100000 | 0.002325759 | 177775.1 | -85676.43 | 352.7124 | 12.84116 | 0 | 0 | 71.83642 | 623.6 | 60076.85 | 9249.993
| 3655.007 | 458.6898 | 347.2 | 463225.9 | 12.72538 | 6.550002 | 1 | 50215.71 | 1.922061 | 45 | 846.1671 | 438167.8 | 709.8246 | -801.8798 | 872412895.7 | 2912.352 | 8100000 | 0.5257714 | 8100000 | 0.002096303 | 178746.9 | -85674.44 | 353.0653 | 13.44176 | 0 | 0 | 71.83565 | 623.8 | 60076.85 | 9249.993
| 3657.3 | 459.0601 | 347.4 | 458231.2 | 12.596 | -1.3 | 1 | -9826.258 | 1.954392 | 45 | 846.263 | 433696.3 | 709.8246 | -801.8806 | 870641465.0 | 2905.944 | 8100000 | 0.5272665 | 8100000 | 0.002143981 | 177557.8 | -85672.28 | 353.4358 | 13.31035 | 0 | 0 | 71.83483 | 624 | 60076.85 | 9249.993
| 3659.462 | 459.4128 | 347.6 | 467357.4 | 12.82267 | 2.420001 | 1 | 18637.64 | 1.935802 | 45 | 854.5684 | 441862.6 | 709.8246 | -801.8814 | 875137776.1 | 2922.211 | 8100000 | 0.5249606 | 8100000 | 0.00206265 | 177432.9 | -85670.26 | 353.7886 | 13.54052 | 0 | 0 | 71.83407 | 624.2 | 60076.85 | 9249.993
| 3661.588 | 459.7655 | 347.8 | 393237.8 | 10.96952 | 9.500003 | 1 | 62621.95 | 2.206168 | 45 | 837.0922 | 375030.9 | 709.8246 | -801.8822 | 837055065.7 | 2784.704 | 8100000 | 0.5492656 | 8100000 | 0.002915725 | 177735.7 | -85668.27 | 354.1415 | 11.64938 | 0 | 0 | 71.8333 | 624.4 | 60076.85 | 9249.993
| 3663.495 | 460.1182 | 348 | 418827.9 | 11.60102 | 9.130003 | 1 | 63869.61 | 2.066742 | 45 | 831.9341 | 398236.2 | 709.8246 | -801.8828 | 852266819.2 | 2839.556 | 8100000 | 0.5398758 | 8100000 | 0.002572284 | 178943.1 | -85666.5 | 354.4943 | 12.29624 | 0 | 0 | 71.83262 | 624.6 | 60076.85 | 9249.993
| 3665.837 | 460.4709 | 348.2 | 426428.7 | 11.78688 | -0.8400003 | 1 | -5930.283 | 2.052193 | 45 | 829.791 | 405101.9 | 709.8246 | -801.8837 | 856811890.6 | 2855.964 | 8100000 | 0.5374236 | 8100000 | 0.002483305 | 178197.3 | -85664.3 | 354.8472 | 12.48614 | 0 | 0 | 71.83178 | 624.8 | 60076.85 | 9249.993
| 3667.928 | 460.8413 | 348.4 | 469953.3 | 12.87512 | 0.9900004 | 1 | 7659.316 | 1.891348 | 45 | 838.712 | 444182.3 | 709.8246 | -801.8844 | 877972164.1 | 2932.47 | 8100000 | 0.5248928 | 8100000 | 0.002046269 | 178060.3 | -85662.35 | 355.2177 | 13.59373 | 0 | 0 | 71.83104 | 625 | 60076.85 | 9249.993
| 3670.329 | 461.194 | 348.6 | 419481.5 | 11.60768 | 5.340002 | 1 | 37201.45 | 2.080079 | 45 | 831.5328 | 398827.1 | 709.8246 | -801.8853 | 853982919.3 | 2845.75 | 8100000 | 0.5400506 | 8100000 | 0.00257027 | 176879.5 | -85660.09 | 355.5705 | 12.30304 | 0 | 0 | 71.83017 | 625.2 | 60076.85 | 9249.993
| 3672.297 | 461.5467 | 348.8 | 411062.7 | 11.39618 | 8.260003 | 1 | 56673.46 | 2.094224 | 45 | 826.1714 | 391209.4 | 709.8246 | -801.886 | 849670611.0 | 2830.187 | 8100000 | 0.5432066 | 8100000 | 0.002678676 | 177312.6 | -85658.26 | 355.9234 | 12.08668 | 0 | 0 | 71.82947 | 625.4 | 60076.85 | 9249.993
| 3674.367 | 461.8994 | 349 | 472159.8 | 12.92072 | 6.200002 | 1 | 48378.1 | 1.867505 | 45 | 836.5887 | 446153 | 709.8246 | -801.8867 | 880235685.2 | 2940.665 | 8100000 | 0.5247452 | 8100000 | 0.002031842 | 177371.6 | -85656.33 | 356.2762 | 13.63999 | 0 | 0 | 71.82873 | 625.6 | 60076.85 | 9249.993
| 3676.641 | 462.2521 | 349.2 | 443527.1 | 12.19829 | 6.120002 | 1 | 44998.67 | 1.985917 | 45 | 838.2669 | 420502 | 709.8246 | -801.8875 | 867608816.5 | 2894.977 | 8100000 | 0.5327886 | 8100000 | 0.002304407 | 177122.1 | -85654.19 | 356.6291 | 12.90573 | 0 | 0 | 71.82793 | 625.8 | 60076.85 | 9249.993
| 3678.428 | 462.6048 | 349.4 | 465997.6 | 12.7594 | 4.750002 | 1 | 36545.79 | 1.913173 | 45 | 844.3996 | 440646.9 | 709.8246 | -801.8882 | 878363996.5 | 2933.888 | 8100000 | 0.5266664 | 8100000 | 0.002089121 | 178336.2 | -85652.54 | 356.982 | 13.4763 | 0 | 0 | 71.82729 | 626 | 60076.85 | 9249.993
| 3680.84 | 462.9575 | 349.6 | 463721.6 | 12.69834 | 7.700003 | 1 | 59191.65 | 1.927318 | 45 | 851.4755 | 438611.3 | 709.8246 | -801.889 | 877863256.2 | 2932.076 | 8100000 | 0.5273686 | 8100000 | 0.002111286 | 177803.8 | -85650.27 | 357.3348 | 13.41431 | 0 | 0 | 71.82642 | 626.2 | 60076.85 | 9249.993
| 3682.934 | 463.3279 | 349.8 | 470317.1 | 12.86107 | 3.020001 | 1 | 23406.41 | 1.927722 | 45 | 856.5303 | 444507.3 | 709.8246 | -801.8898 | 881178667.0 | 2944.08 | 8100000 | 0.5258047 | 8100000 | 0.002054128 | 177474.3 | -85648.31 | 357.7053 | 13.57948 | 0 | 0 | 71.82568 | 626.4 | 60076.85 | 9249.993
| 3684.992 | 463.6806 | 350 | 407409.4 | 11.28895 | 1.11 | 1 | 7497.722 | 2.175457 | 45 | 842.2714 | 387899.1 | 709.8246 | -801.8905 | 850007619.8 | 2831.403 | 8100000 | 0.5455017 | 8100000 | 0.002739538 | 177462.6 | -85646.39 | 358.0582 | 11.97689 | 0 | 0 | 71.82494 | 626.6 | 60076.85 | 9249.993
| 3687.358 | 464.0333 | 350.2 | 415332.6 | 11.48163 | 2.550001 | 1 | 17556.56 | 2.112412 | 45 | 833.6927 | 395074.9 | 709.8246 | -801.8914 | 854998355.7 | 2849.416 | 8100000 | 0.54273 | 8100000 | 0.002638018 | 177205 | -85644.17 | 358.411 | 12.17413 | 0 | 0 | 71.82409 | 626.8 | 60076.85 | 9249.993
| 3689.574 | 464.386 | 350.4 | 425624.5 | 11.73376 | 1.880001 | 1 | 13244.4 | 2.065533 | 45 | 834.0447 | 404376 | 709.8246 | -801.8922 | 861049996.9 | 2871.272 | 8100000 | 0.5393252 | 8100000 | 0.002513892 | 175980.9 | -85642.09 | 358.7639 | 12.43188 | 0 | 0 | 71.82329 | 627 | 60076.85 | 9249.993
| 3691.577 | 464.7387 | 350.6 | 397680 | 11.04035 | 4.900002 | 1 | 32426.43 | 2.15323 | 45 | 817.4842 | 379069.1 | 709.8246 | -801.8929 | 845490383.6 | 2815.108 | 8100000 | 0.5496676 | 8100000 | 0.002881788 | 176244.1 | -85640.23 | 359.1167 | 11.72206 | 0 | 0 | 71.82259 | 627.2 | 60076.85 | 9249.993
| 3693.84 | 465.0914 | 350.8 | 456869.4 | 12.50681 | 8.380003 | 1 | 63587.64 | 1.897009 | 45 | 827.7275 | 432476.2 | 709.8246 | -801.8937 | 877384584.4 | 2930.343 | 8100000 | 0.5300884 | 8100000 | 0.002185118 | 176281.4 | -85638.1 | 359.4696 | 13.2197 | 0 | 0 | 71.82178 | 627.4 | 60076.85 | 9249.993
| 3696.073 | 465.4441 | 351 | 465353.6 | 12.71604 | 5.830002 | 1 | 44849.21 | 1.897414 | 45 | 837.8087 | 440071 | 709.8246 | -801.8945 | 881688902.1 | 2945.928 | 8100000 | 0.5279006 | 8100000 | 0.002107765 | 175544.7 | -85636.01 | 359.8225 | 13.43228 | 0 | 0 | 71.82097 | 627.6 | 60076.85 | 9249.993
| 3698.283 | 465.7968 | 351.2 | 481499.8 | 13.11843 | 4.930002 | 1 | 39131.01 | 1.857809 | 45 | 845.9831 | 454483.3 | 709.8246 | -801.8953 | 889089880.4 | 2972.743 | 8100000 | 0.523903 | 8100000 | 0.001970266 | 173760.5 | -85633.94 | 360.1753 | 13.84037 | 0 | 0 | 71.82019 | 627.8 | 60076.85 | 9249.993
| 3700.386 | 466.1319 | 351.4 | 435537.3 | 11.96482 | 3.540001 | 1 | 25516.85 | 2.036033 | 45 | 841.4924 | 413313.4 | 709.8246 | -801.896 | 868362358.4 | 2897.702 | 8100000 | 0.5367942 | 8100000 | 0.002409788 | 173848.4 | -85631.97 | 360.5105 | 12.66774 | 0 | 0 | 71.81944 | 628 | 60076.85 | 9249.993
| 3702.381 | 466.5023 | 351.6 | 438484.7 | 12.03545 | 0.9800004 | 1 | 7099.257 | 2.0231 | 45 | 840.0432 | 415966.8 | 709.8246 | -801.8967 | 870230782.5 | 2904.458 | 8100000 | 0.5360673 | 8100000 | 0.002379389 | 174077.8 | -85630.12 | 360.881 | 12.73977 | 0 | 0 | 71.81872 | 628.2 | 60076.85 | 9249.993
| 3704.534 | 466.855 | 351.8 | 432146.9 | 11.87486 | 5.630002 | 1 | 40361.57 | 2.034417 | 45 | 837.0439 | 410258.9 | 709.8246 | -801.8975 | 867420743.6 | 2894.297 | 8100000 | 0.5382105 | 8100000 | 0.002451545 | 174311.9 | -85628.1 | 361.2339 | 12.57595 | 0 | 0 | 71.81796 | 628.4 | 60076.85 | 9249.993
| 3706.579 | 467.19 | 352 | 479312.7 | 13.05046 | 7.370003 | 1 | 58426.78 | 1.860235 | 45 | 847.3283 | 452534.2 | 709.8246 | -801.8982 | 889863775.1 | 2975.548 | 8100000 | 0.525013 | 8100000 | 0.001994235 | 174437.5 | -85626.2 | 361.5691 | 13.77151 | 0 | 0 | 71.81722 | 628.6 | 60076.85 | 9249.993
| 3708.709 | 467.5427 | 352.2 | 478354.5 | 13.02306 | 3.680001 | 1 | 28996.43 | 1.89499 | 45 | 856.1751 | 451680 | 709.8246 | -801.899 | 889894774.9 | 2975.66 | 8100000 | 0.525391 | 8100000 | 0.002003744 | 174886.9 | -85624.21 | 361.9219 | 13.74374 | 0 | 0 | 71.81648 | 628.8 | 60076.85 | 9249.993
| 3711.06 | 467.8954 | 352.4 | 456338 | 12.46779 | 3.490001 | 1 | 26295.15 | 1.974201 | 45 | 852.8534 | 431999.9 | 709.8246 | -801.8998 | 880622452.9 | 2942.066 | 8100000 | 0.5313236 | 8100000 | 0.002203415 | 174064.8 | -85622 | 362.2748 | 13.18002 | 0 | 0 | 71.81561 | 629 | 60076.85 | 9249.993
| 3712.813 | 468.2305 | 352.6 | 446143.3 | 12.21114 | 5.060002 | 1 | 37367.56 | 2.011786 | 45 | 852.3981 | 422852.8 | 709.8246 | -801.9004 | 876097199.8 | 2925.683 | 8100000 | 0.5344504 | 8100000 | 0.002306915 | 176702.4 | -85620.38 | 362.61 | 12.91881 | 0 | 0 | 71.81501 | 629.2 | 60076.85 | 9249.993
| 3714.911 | 468.5832 | 352.8 | 454020.7 | 12.40444 | 3.650001 | 1 | 27371.47 | 1.987942 | 45 | 854.8014 | 429922.7 | 709.8246 | -801.9012 | 880288201.8 | 2940.855 | 8100000 | 0.5323066 | 8100000 | 0.002229236 | 178313.4 | -85618.42 | 362.9629 | 13.11558 | 0 | 0 | 71.81426 | 629.4 | 60076.85 | 9249.993
| 3717.271 | 468.9536 | 353 | 434972.5 | 11.9271 | 4.040001 | 1 | 29096.59 | 2.056646 | 45 | 849.4547 | 412804.7 | 709.8246 | -801.9021 | 871397810.1 | 2908.68 | 8100000 | 0.5381625 | 8100000 | 0.002430676 | 177252.1 | -85616.2 | 363.3334 | 12.62926 | 0 | 0 | 71.81341 | 629.6 | 60076.85 | 9249.993
| 3719.635 | 469.3063 | 353.2 | 415667.2 | 11.44628 | 0.7000003 | 1 | 4818.382 | 2.135048 | 45 | 842.5012 | 395377.7 | 709.8246 | -801.9029 | 861487569.7 | 2872.853 | 8100000 | 0.5447627 | 8100000 | 0.002663701 | 176229.7 | -85613.98 | 363.6862 | 12.13796 | 0 | 0 | 71.81256 | 629.8 | 60076.85 | 9249.993
| 3721.699 | 469.659 | 353.4 | 430270.8 | 11.80431 | 0.7400003 | 1 | 5264.256 | 2.053817 | 45 | 837.5463 | 408567.7 | 709.8246 | -801.9036 | 869839165.6 | 2903.042 | 8100000 | 0.5399377 | 8100000 | 0.002487824 | 173927.2 | -85612.05 | 364.0391 | 12.50394 | 0 | 0 | 71.81183 | 630 | 60076.85 | 9249.993
| 3723.789 | 470.0117 | 353.6 | 443973.7 | 12.14128 | 3.140001 | 1 | 23043.53 | 1.995218 | 45 | 839.4542 | 420903.3 | 709.8246 | -801.9044 | 877235437.8 | 2929.803 | 8100000 | 0.5357874 | 8100000 | 0.002338379 | 173825.4 | -85610.1 | 364.392 | 12.84765 | 0 | 0 | 71.81108 | 630.2 | 60076.85 | 9249.993
| 3726.089 | 470.3556 | 353.8 | 426927 | 11.71544 | 4.270002 | 1 | 30217.65 | 2.057859 | 45 | 835.2362 | 405551.5 | 709.8246 | -801.9052 | 868941678.3 | 2899.796 | 8100000 | 0.5412971 | 8100000 | 0.002530695 | 173226.6 | -85607.94 | 364.736 | 12.41317 | 0 | 0 | 71.81026 | 630.4 | 60076.85 | 9249.993
| 3728.094 | 470.6995 | 354 | 431953.3 | 11.83704 | 2.370001 | 1 | 16936.84 | 2.034824 | 45 | 833.5309 | 410084.5 | 709.8246 | -801.9059 | 871989300.7 | 2910.819 | 8100000 | 0.5397996 | 8100000 | 0.00247395 | 173621.1 | -85606.08 | 365.08 | 12.53735 | 0 | 0 | 71.80955 | 630.6 | 60076.85 | 9249.993
| 3730.303 | 471.0522 | 354.2 | 475653.8 | 12.92174 | 2.020001 | 1 | 15815.13 | 1.877211 | 45 | 842.3953 | 449271.4 | 709.8246 | -801.9067 | 893176288.3 | 2987.558 | 8100000 | 0.52739 | 8100000 | 0.002041775 | 173558.3 | -85604.01 | 365.4329 | 13.64102 | 0 | 0 | 71.80875 | 630.8 | 60076.85 | 9249.993
| 3732.529 | 471.3961 | 354.4 | 472071 | 12.82861 | 3.000001 | 1 | 23333.19 | 1.915604 | 45 | 854.135 | 446073.6 | 709.8246 | -801.9075 | 892084944.3 | 2983.601 | 8100000 | 0.5284206 | 8100000 | 0.002074398 | 173466.1 | -85601.92 | 365.7769 | 13.54655 | 0 | 0 | 71.80796 | 631 | 60076.85 | 9249.993
| 3734.529 | 471.74 | 354.6 | 416079 | 11.43646 | 4.480002 | 1 | 30941.88 | 2.12333 | 45 | 841.1759 | 395750.2 | 709.8246 | -801.9082 | 864626974.5 | 2884.197 | 8100000 | 0.5455994 | 8100000 | 0.002672217 | 173912 | -85600.06 | 366.121 | 12.12791 | 0 | 0 | 71.80724 | 631.2 | 60076.85 | 9249.993
| 3736.603 | 472.0927 | 354.8 | 413964 | 11.38172 | 2.900001 | 1 | 19907.76 | 2.11444 | 45 | 832.1133 | 393836.4 | 709.8246 | -801.909 | 863821946.1 | 2881.288 | 8100000 | 0.5465162 | 8100000 | 0.00270161 | 175186.6 | -85598.13 | 366.4738 | 12.07188 | 0 | 0 | 71.80651 | 631.4 | 60076.85 | 9249.993
| 3738.742 | 472.4454 | 355 | 435226.2 | 11.90316 | 8.400003 | 1 | 60870.51 | 2.003707 | 45 | 834.9477 | 413033.2 | 709.8246 | -801.9097 | 875799192.4 | 2924.605 | 8100000 | 0.5394449 | 8100000 | 0.00244592 | 175286.2 | -85596.13 | 366.8267 | 12.60483 | 0 | 0 | 71.80574 | 631.6 | 60076.85 | 9249.993
| 3740.908 | 472.7893 | 355.2 | 432134.5 | 11.82368 | 3.930001 | 1 | 28126.1 | 2.027551 | 45 | 832.1292 | 410247.8 | 709.8246 | -801.9105 | 874623232.2 | 2920.349 | 8100000 | 0.5405634 | 8100000 | 0.002482849 | 175300 | -85594.1 | 367.1707 | 12.52371 | 0 | 0 | 71.80497 | 631.8 | 60076.85 | 9249.993
| 3742.964 | 473.142 | 355.4 | 463377.1 | 12.59598 | 1.14 | 1 | 8703.491 | 1.917222 | 45 | 838.953 | 438303.1 | 709.8246 | -801.9112 | 890308240.0 | 2977.159 | 8100000 | 0.5314362 | 8100000 | 0.002160942 | 175388 | -85592.18 | 367.5236 | 13.31033 | 0 | 0 | 71.80424 | 632 | 60076.85 | 9249.993
| 3745.018 | 473.4859 | 355.6 | 467112.1 | 12.68602 | 3.130001 | 1 | 24104.12 | 1.915202 | 45 | 845.5617 | 441643.4 | 709.8246 | -801.912 | 892411433.6 | 2984.785 | 8100000 | 0.5305691 | 8100000 | 0.002128068 | 175984.2 | -85590.27 | 367.8676 | 13.4018 | 0 | 0 | 71.80351 | 632.2 | 60076.85 | 9249.993
| 3747.392 | 473.8386 | 355.8 | 454896.6 | 12.37836 | 5.110002 | 1 | 38421.58 | 1.960263 | 45 | 846.01 | 430708 | 709.8246 | -801.9128 | 887274201.7 | 2966.162 | 8100000 | 0.5340385 | 8100000 | 0.002245566 | 175640.4 | -85588.03 | 368.2205 | 13.08905 | 0 | 0 | 71.80265 | 632.4 | 60076.85 | 9249.993
| 3749.782 | 474.1913 | 356 | 460326.7 | 12.50971 | 5.320002 | 1 | 40483.05 | 1.952383 | 45 | 852.5117 | 435572.9 | 709.8246 | -801.9137 | 890317452.5 | 2977.193 | 8100000 | 0.5326093 | 8100000 | 0.002194532 | 173704.1 | -85585.78 | 368.5733 | 13.22264 | 0 | 0 | 71.8018 | 632.6 | 60076.85 | 9249.993
| 3751.938 | 474.544 | 356.2 | 424896.7 | 11.62987 | 1.880001 | 1 | 13260.63 | 2.0908 | 45 | 843.0123 | 403719.1 | 709.8246 | -801.9144 | 872952466.4 | 2914.304 | 8100000 | 0.5436081 | 8100000 | 0.002577689 | 173303.1 | -85583.77 | 368.9262 | 12.32573 | 0 | 0 | 71.80102 | 632.8 | 60076.85 | 9249.993
| 3753.715 | 474.8968 | 356.4 | 423164.6 | 11.58505 | 2.060001 | 1 | 14433.87 | 2.084132 | 45 | 837.0136 | 402155 | 709.8246 | -801.9151 | 872323244.0 | 2912.027 | 8100000 | 0.5444046 | 8100000 | 0.002600766 | 174290.9 | -85582.13 | 369.279 | 12.2799 | 0 | 0 | 71.80041 | 633 | 60076.85 | 9249.993
| 3756.006 | 475.2406 | 356.6 | 490804.7 | 13.26099 | 2.150001 | 1 | 17340.58 | 1.839225 | 45 | 850.2515 | 462764.3 | 709.8246 | -801.9159 | 904813689.3 | 3029.789 | 8100000 | 0.5252359 | 8100000 | 0.001934714 | 173557.8 | -85579.98 | 369.6231 | 13.98471 | 0 | 0 | 71.79957 | 633.2 | 60076.85 | 9249.993
| 3758.525 | 475.5845 | 356.8 | 469351.6 | 12.72115 | 3.590001 | 1 | 27781.21 | 1.928944 | 45 | 855.8986 | 443644.8 | 709.8246 | -801.9168 | 896210982.0 | 2998.565 | 8100000 | 0.5306613 | 8100000 | 0.00211715 | 171640.7 | -85577.6 | 369.9671 | 13.43747 | 0 | 0 | 71.79867 | 633.4 | 60076.85 | 9249.993
| 3760.481 | 475.9372 | 357 | 438224.2 | 11.94662 | 4.190001 | 1 | 30395.27 | 2.039274 | 45 | 848.4242 | 415732.3 | 709.8246 | -801.9175 | 881691561.7 | 2945.937 | 8100000 | 0.5398001 | 8100000 | 0.0024304 | 171334.4 | -85575.78 | 370.32 | 12.64918 | 0 | 0 | 71.79797 | 633.6 | 60076.85 | 9249.993
| 3762.752 | 476.2723 | 357.2 | 460081.2 | 12.48436 | 4.100001 | 1 | 31146.51 | 1.958447 | 45 | 853.2289 | 435353.1 | 709.8246 | -801.9183 | 892845371.7 | 2986.358 | 8100000 | 0.533432 | 8100000 | 0.002206515 | 170438.8 | -85573.65 | 370.6552 | 13.19687 | 0 | 0 | 71.79716 | 633.8 | 60076.85 | 9249.993
| 3764.527 | 476.625 | 357.4 | 456920.2 | 12.40353 | 5.530002 | 1 | 41795.53 | 1.967338 | 45 | 853.3101 | 432521.7 | 709.8246 | -801.9189 | 891694025.6 | 2982.183 | 8100000 | 0.5345163 | 8100000 | 0.002238807 | 172300.4 | -85572.02 | 371.0081 | 13.11466 | 0 | 0 | 71.79654 | 634 | 60076.85 | 9249.993
| 3766.77 | 476.9601 | 357.6 | 506360.7 | 13.63365 | -3.760001 | 1 | -31269.3 | 1.828315 | 45 | 871.7278 | 476568.6 | 709.8246 | -801.9197 | 913216240.7 | 3060.317 | 8100000 | 0.522286 | 8100000 | 0.001824243 | 171885 | -85569.91 | 371.3433 | 14.36143 | 0 | 0 | 71.79573 | 634.2 | 60076.85 | 9249.993
| 3768.806 | 477.3128 | 357.8 | 452324.3 | 12.28341 | 1.09 | 1 | 8133.16 | 2.023917 | 45 | 865.5826 | 428401.3 | 709.8246 | -801.9205 | 890367145.4 | 2977.373 | 8100000 | 0.5360854 | 8100000 | 0.00228783 | 171506.6 | -85568.02 | 371.6961 | 12.99241 | 0 | 0 | 71.79501 | 634.4 | 60076.85 | 9249.993
| 3770.801 | 477.6479 | 358 | 491423.7 | 13.25315 | 7.840003 | 1 | 63682.83 | 1.875599 | 45 | 875.6735 | 463314.6 | 709.8246 | -801.9212 | 908127346.4 | 3041.825 | 8100000 | 0.5259702 | 8100000 | 0.001939619 | 172917.1 | -85566.16 | 372.0314 | 13.97678 | 0 | 0 | 71.7943 | 634.6 | 60076.85 | 9249.993
| 3773.122 | 478.0006 | 358.2 | 485975.2 | 13.11336 | 0.6400002 | 1 | 5109.887 | 1.923692 | 45 | 880.4645 | 458468.5 | 709.8246 | -801.922 | 906366646.5 | 3035.429 | 8100000 | 0.5273811 | 8100000 | 0.001984819 | 171674.9 | -85563.98 | 372.3842 | 13.83524 | 0 | 0 | 71.79346 | 634.8 | 60076.85 | 9249.993
| 3775.245 | 478.3357 | 358.4 | 428685.8 | 11.69132 | 2.515001 | 1 | 17541.47 | 2.139299 | 45 | 869.7126 | 407138.3 | 709.8246 | -801.9228 | 879604913.5 | 2938.381 | 8100000 | 0.5438074 | 8100000 | 0.002552556 | 171122.3 | -85562 | 372.7194 | 12.38853 | 0 | 0 | 71.79271 | 635 | 60076.85 | 9249.993
| 3777.57 | 478.6884 | 358.6 | 413065.9 | 11.30537 | 5.950002 | 1 | 40875.6 | 2.16375 | 45 | 853.2659 | 393023.4 | 709.8246 | -801.9236 | 871326080.3 | 2908.42 | 8100000 | 0.5493791 | 8100000 | 0.00275128 | 171437.9 | -85559.81 | 373.0723 | 11.99371 | 0 | 0 | 71.79188 | 635.2 | 60076.85 | 9249.993
| 3779.704 | 479.0235 | 358.8 | 431955.6 | 11.76545 | 4.640002 | 1 | 33215.35 | 2.078477 | 45 | 853.486 | 410086.5 | 709.8246 | -801.9243 | 882255774.6 | 2947.981 | 8100000 | 0.542953 | 8100000 | 0.002517673 | 170763.4 | -85557.82 | 373.4075 | 12.46425 | 0 | 0 | 71.79112 | 635.4 | 60076.85 | 9249.993
| 3781.685 | 479.3762 | 359 | 423567.7 | 11.55701 | 5.330002 | 1 | 37475.82 | 2.093431 | 45 | 844.6188 | 402519 | 709.8246 | -801.9251 | 878081630.9 | 2932.866 | 8100000 | 0.5459358 | 8100000 | 0.002620303 | 171139.4 | -85555.98 | 373.7604 | 12.25123 | 0 | 0 | 71.7904 | 635.6 | 60076.85 | 9249.993
| 3783.494 | 479.7113 | 359.2 | 400483.5 | 10.99118 | 2.600001 | 1 | 17290.13 | 2.177896 | 45 | 830.2269 | 381615.5 | 709.8246 | -801.9257 | 864882588.3 | 2885.121 | 8100000 | 0.5546548 | 8100000 | 0.00293313 | 174216.5 | -85554.31 | 374.0956 | 11.6716 | 0 | 0 | 71.78978 | 635.8 | 60076.85 | 9249.993
| 3785.883 | 480.0551 | 359.4 | 459444 | 12.43473 | 0.135 | 1 | 946.9695 | 1.932585 | 45 | 838.8167 | 434782.5 | 709.8246 | -801.9265 | 897223159.0 | 3002.238 | 8100000 | 0.5350454 | 8100000 | 0.002230214 | 174216.5 | -85552.06 | 374.4396 | 13.1464 | 0 | 0 | 71.78892 | 636 | 60076.85 | 9249.993
| 3787.748 | 480.3991 | 359.6 | 478505.4 | 12.90488 | 2.830001 | 1 | 22292.41 | 1.87843 | 45 | 848.2304 | 451814.6 | 709.8246 | -801.9272 | 906187988.9 | 3034.78 | 8100000 | 0.5301318 | 8100000 | 0.002057544 | 175247.2 | -85550.34 | 374.7837 | 13.62392 | 0 | 0 | 71.78825 | 636.2 | 60076.85 | 9249.993
| 3790.067 | 480.7518 | 359.8 | 447379.9 | 12.13081 | 4.420002 | 1 | 32706.59 | 2.002097 | 45 | 849.7376 | 423963.5 | 709.8246 | -801.928 | 892228421.5 | 2984.121 | 8100000 | 0.5388214 | 8100000 | 0.00235553 | 175512.1 | -85548.16 | 375.1365 | 12.83698 | 0 | 0 | 71.78743 | 636.4 | 60076.85 | 9249.993
| 3791.94 | 481.1045 | 360 | 447491.2 | 12.13106 | 6.110002 | 1 | 45305.82 | 1.991589 | 45 | 847.7791 | 424063.5 | 709.8246 | -801.9287 | 892637264.5 | 2985.604 | 8100000 | 0.5389698 | 8100000 | 0.002356086 | 175868.7 | -85546.42 | 375.4894 | 12.83723 | 0 | 0 | 71.78676 | 636.6 | 60076.85 | 9249.993
| 3794.372 | 481.4572 | 360.2 | 478848.2 | 12.90328 | 8.420003 | 1 | 66803.36 | 1.881664 | 45 | 858.4829 | 452120.2 | 709.8246 | -801.9296 | 907703629.5 | 3040.286 | 8100000 | 0.5304123 | 8100000 | 0.002059124 | 177406.9 | -85544.13 | 375.8423 | 13.62229 | 0 | 0 | 71.78589 | 636.8 | 60076.85 | 9249.993
| 3796.427 | 481.8099 | 360.4 | 453738.2 | 12.27863 | 2.830001 | 1 | 21197.71 | 1.99644 | 45 | 857.2536 | 429669.4 | 709.8246 | -801.9303 | 896613577.6 | 3000.026 | 8100000 | 0.5373663 | 8100000 | 0.002295016 | 177476.5 | -85542.21 | 376.1951 | 12.98755 | 0 | 0 | 71.78514 | 637 | 60076.85 | 9249.993
| 3798.467 | 482.1626 | 360.6 | 401309.1 | 10.99238 | 10.98 | 1 | 74027.63 | 2.171432 | 45 | 843.9885 | 382365.1 | 709.8246 | -801.931 | 868268226.0 | 2897.361 | 8100000 | 0.5553153 | 8100000 | 0.002936001 | 178220.8 | -85540.31 | 376.548 | 11.67284 | 0 | 0 | 71.78443 | 637.2 | 60076.85 | 9249.993
| 3800.345 | 482.5153 | 360.8 | 435394.3 | 11.82204 | 6.960002 | 1 | 50339.51 | 2.030388 | 45 | 843.5127 | 413184.6 | 709.8246 | -801.9317 | 888105731.5 | 2969.176 | 8100000 | 0.5433084 | 8100000 | 0.002496125 | 179784.7 | -85538.57 | 376.9008 | 12.52203 | 0 | 0 | 71.78376 | 637.4 | 60076.85 | 9249.993
| 3802.908 | 482.868 | 361 | 504401.3 | 13.52644 | 7.950003 | 1 | 66196.37 | 1.801242 | 45 | 862.1298 | 474832.6 | 709.8246 | -801.9326 | 919983769.3 | 3084.926 | 8100000 | 0.5248658 | 8100000 | 0.001861216 | 179026 | -85536.15 | 377.2537 | 14.25314 | 0 | 0 | 71.78283 | 637.6 | 60076.85 | 9249.993
| 3805.013 | 483.2384 | 361.2 | 456771.1 | 12.34122 | 7.980003 | 1 | 60499.35 | 1.974617 | 45 | 860.5506 | 432388.1 | 709.8246 | -801.9334 | 899790737.3 | 3011.555 | 8100000 | 0.5370564 | 8100000 | 0.002271354 | 176407.3 | -85534.18 | 377.6242 | 13.05125 | 0 | 0 | 71.78209 | 637.8 | 60076.85 | 9249.993
| 3807.481 | 483.5911 | 361.4 | 515428.1 | 13.79456 | 6.490002 | 1 | 55032.87 | 1.802859 | 45 | 877.8308 | 484592 | 709.8246 | -801.9343 | 925172629.3 | 3103.807 | 8100000 | 0.5227036 | 8100000 | 0.001785101 | 175093.7 | -85531.85 | 377.9771 | 14.52383 | 0 | 0 | 71.7812 | 638 | 60076.85 | 9249.993
| 3809.27 | 483.9438 | 361.6 | 428278.5 | 11.63556 | -0.2000001 | 1 | -1419.615 | 2.12617 | 45 | 863.1642 | 406770.9 | 709.8246 | -801.9349 | 886067390.7 | 2961.789 | 8100000 | 0.5461705 | 8100000 | 0.002587397 | 175349 | -85530.2 | 378.3299 | 12.33154 | 0 | 0 | 71.78056 | 638.2 | 60076.85 | 9249.993
| 3811.337 | 484.2965 | 361.8 | 426784 | 11.59631 | 3.360001 | 1 | 23752.92 | 2.112833 | 45 | 856.368 | 405422.6 | 709.8246 | -801.9356 | 885647771.4 | 2960.268 | 8100000 | 0.5468275 | 8100000 | 0.002607449 | 176014.1 | -85528.28 | 378.6828 | 12.29142 | 0 | 0 | 71.77983 | 638.4 | 60076.85 | 9249.993
| 3813.482 | 484.6493 | 362 | 430409.3 | 11.68206 | 2.470001 | 1 | 17592.41 | 2.080907 | 45 | 849.5719 | 408692.7 | 709.8246 | -801.9364 | 888048268.7 | 2968.967 | 8100000 | 0.5457465 | 8100000 | 0.002565576 | 176558.2 | -85526.27 | 379.0357 | 12.37906 | 0 | 0 | 71.77906 | 638.6 | 60076.85 | 9249.993
| 3815.941 | 485.002 | 362.2 | 428215.8 | 11.62499 | 4.770002 | 1 | 33868.88 | 2.067975 | 45 | 842.334 | 406714.3 | 709.8246 | -801.9373 | 887362705.0 | 2966.483 | 8100000 | 0.5465656 | 8100000 | 0.002593814 | 175408.1 | -85523.95 | 379.3885 | 12.32073 | 0 | 0 | 71.77818 | 638.8 | 60076.85 | 9249.993
| 3818.01 | 485.3547 | 362.4 | 473544.2 | 12.73647 | 5.180002 | 1 | 40482.91 | 1.905916 | 45 | 854.6474 | 447388.9 | 709.8246 | -801.938 | 910185945.9 | 3049.304 | 8100000 | 0.5332478 | 8100000 | 0.002122554 | 175448.4 | -85522.02 | 379.7414 | 13.45302 | 0 | 0 | 71.77744 | 639 | 60076.85 | 9249.993
| 3820.086 | 485.7074 | 362.6 | 389070.4 | 10.66968 | 3.580001 | 1 | 23173.57 | 2.230035 | 45 | 827.7017 | 371238.6 | 709.8246 | -801.9388 | 864517600.4 | 2883.802 | 8100000 | 0.5618248 | 8100000 | 0.003146581 | 174376.5 | -85520.08 | 380.0943 | 11.34137 | 0 | 0 | 71.77669 | 639.2 | 60076.85 | 9249.993
| 3822.101 | 486.0601 | 362.8 | 477273.7 | 12.82273 | 3.290001 | 1 | 25860.6 | 1.873989 | 45 | 844.5265 | 450716.3 | 709.8246 | -801.9395 | 912659655.6 | 3058.294 | 8100000 | 0.5325754 | 8100000 | 0.002092549 | 175689.2 | -85518.21 | 380.4471 | 13.54059 | 0 | 0 | 71.77599 | 639.4 | 60076.85 | 9249.993
| 3824.371 | 486.3952 | 363 | 454054.5 | 12.24668 | 3.980001 | 1 | 29856.12 | 1.965729 | 45 | 845.6339 | 429953 | 709.8246 | -801.9403 | 902379389.5 | 3020.951 | 8100000 | 0.5390141 | 8100000 | 0.002313631 | 175105.7 | -85516.08 | 380.7823 | 12.95501 | 0 | 0 | 71.77517 | 639.6 | 60076.85 | 9249.993
| 3826.245 | 486.7479 | 363.2 | 470126.3 | 12.64001 | 5.620002 | 1 | 43642.79 | 1.910766 | 45 | 851.5849 | 444336.9 | 709.8246 | -801.9409 | 910302656.1 | 3049.728 | 8100000 | 0.53471 | 8100000 | 0.002159711 | 176479.1 | -85514.34 | 381.1352 | 13.35507 | 0 | 0 | 71.77451 | 639.8 | 60076.85 | 9249.993
| 3828.551 | 487.1006 | 363.4 | 430022.9 | 11.65237 | 7.510003 | 1 | 53723.81 | 2.059085 | 45 | 846.4248 | 408344.2 | 709.8246 | -801.9418 | 890816513.3 | 2979.002 | 8100000 | 0.5468024 | 8100000 | 0.002583189 | 176141.3 | -85512.18 | 381.4881 | 12.34872 | 0 | 0 | 71.77368 | 640 | 60076.85 | 9249.993
| 3830.538 | 487.4533 | 363.6 | 459165.3 | 12.36373 | 5.120002 | 1 | 38859.55 | 1.95603 | 45 | 851.7895 | 434532.9 | 709.8246 | -801.9425 | 906064693.6 | 3034.333 | 8100000 | 0.5379896 | 8100000 | 0.002267335 | 178118.5 | -85510.33 | 381.8409 | 13.07416 | 0 | 0 | 71.77298 | 640.2 | 60076.85 | 9249.993
| 3833.068 | 487.806 | 363.8 | 482726.5 | 12.94103 | 5.940002 | 1 | 47314.73 | 1.882073 | 45 | 860.5386 | 455576.1 | 709.8246 | -801.9434 | 917303192.3 | 3075.176 | 8100000 | 0.5317828 | 8100000 | 0.002052889 | 177245.7 | -85507.94 | 382.1938 | 13.66058 | 0 | 0 | 71.77207 | 640.4 | 60076.85 | 9249.993
| 3834.923 | 488.1588 | 364 | 485125.7 | 12.99774 | 5.000002 | 1 | 39971.97 | 1.887327 | 45 | 865.6335 | 457712.4 | 709.8246 | -801.9441 | 918693863.6 | 3080.234 | 8100000 | 0.5313617 | 8100000 | 0.002034104 | 177131.2 | -85506.22 | 382.5467 | 13.71808 | 0 | 0 | 71.7714 | 640.6 | 60076.85 | 9249.993
| 3837.1 | 488.5115 | 364.2 | 509172.4 | 13.59106 | 3.820001 | 1 | 31930.93 | 1.840852 | 45 | 882.3596 | 479058.4 | 709.8246 | -801.9448 | 928942578.7 | 3117.533 | 8100000 | 0.5258791 | 8100000 | 0.001847846 | 177634 | -85504.18 | 382.8995 | 14.31841 | 0 | 0 | 71.77063 | 640.8 | 60076.85 | 9249.993
| 3839.5 | 488.8818 | 364.4 | 480346.7 | 12.87262 | 2.170001 | 1 | 17149.34 | 1.947949 | 45 | 882.3793 | 453455.8 | 709.8246 | -801.9457 | 917577266.6 | 3076.173 | 8100000 | 0.5327964 | 8100000 | 0.002077854 | 176570.2 | -85501.92 | 383.27 | 13.5912 | 0 | 0 | 71.76977 | 641 | 60076.85 | 9249.993
| 3841.259 | 489.2346 | 364.6 | 459528.8 | 12.35744 | 3.270001 | 1 | 24797.01 | 2.02029 | 45 | 878.3499 | 434858.4 | 709.8246 | -801.9463 | 908389208.4 | 3042.776 | 8100000 | 0.5385737 | 8100000 | 0.002272021 | 176985.1 | -85500.3 | 383.6229 | 13.06776 | 0 | 0 | 71.76914 | 641.2 | 60076.85 | 9249.993
| 3843.3 | 489.5873 | 364.8 | 436936.1 | 11.80148 | 7.820003 | 1 | 56824.21 | 2.086569 | 45 | 871.4657 | 414572.9 | 709.8246 | -801.947 | 897412319.3 | 3002.924 | 8100000 | 0.5455545 | 8100000 | 0.002514867 | 178644.3 | -85498.4 | 383.9757 | 12.50104 | 0 | 0 | 71.76841 | 641.4 | 60076.85 | 9249.993
| 3845.581 | 489.94 | 365 | 436991.3 | 11.79968 | 3.360001 | 1 | 24293.06 | 2.092227 | 45 | 867.2976 | 414622.6 | 709.8246 | -801.9479 | 897903591.1 | 3004.706 | 8100000 | 0.5456488 | 8100000 | 0.002516043 | 178482.2 | -85496.26 | 384.3286 | 12.4992 | 0 | 0 | 71.7676 | 641.6 | 60076.85 | 9249.993
| 3847.555 | 490.2927 | 365.2 | 413191.7 | 11.21868 | 2.620001 | 1 | 17950.57 | 2.173459 | 45 | 853.6171 | 393137.3 | 709.8246 | -801.9486 | 884912993.5 | 2957.606 | 8100000 | 0.5540575 | 8100000 | 0.002816261 | 178825.6 | -85494.42 | 384.6815 | 11.9049 | 0 | 0 | 71.7669 | 641.8 | 60076.85 | 9249.993
| 3849.805 | 490.6454 | 365.4 | 444946.5 | 11.98822 | 1.450001 | 1 | 10653.51 | 2.025545 | 45 | 852.9781 | 421777.6 | 709.8246 | -801.9494 | 902881798.2 | 3022.775 | 8100000 | 0.5434216 | 8100000 | 0.002430372 | 178608.9 | -85492.31 | 385.0343 | 12.69161 | 0 | 0 | 71.7661 | 642 | 60076.85 | 9249.993
| 3851.949 | 491.0158 | 365.6 | 505558.3 | 13.47802 | 7.800003 | 1 | 65072.05 | 1.813776 | 45 | 869.6914 | 475857.8 | 709.8246 | -801.9501 | 930587508.2 | 3123.523 | 8100000 | 0.5276406 | 8100000 | 0.001883969 | 179053.4 | -85490.3 | 385.4048 | 14.20421 | 0 | 0 | 71.76532 | 642.2 | 60076.85 | 9249.993
| 3854.36 | 491.3685 | 365.8 | 489425.1 | 13.07471 | 3.880001 | 1 | 31245.73 | 1.901879 | 45 | 878.2764 | 461537.7 | 709.8246 | -801.951 | 924506327.8 | 3101.382 | 8100000 | 0.5314928 | 8100000 | 0.002011665 | 178633.6 | -85488.03 | 385.7577 | 13.79608 | 0 | 0 | 71.76446 | 642.4 | 60076.85 | 9249.993
| 3856.413 | 491.7212 | 366 | 428413.5 | 11.57639 | 5.580002 | 1 | 39671.93 | 2.11971 | 45 | 864.8931 | 406892.8 | 709.8246 | -801.9517 | 895389062.1 | 2995.584 | 8100000 | 0.5491705 | 8100000 | 0.002627322 | 179933.7 | -85486.12 | 386.1106 | 12.27105 | 0 | 0 | 71.76373 | 642.6 | 60076.85 | 9249.993
| 3858.663 | 492.0739 | 366.2 | 411985.6 | 11.17529 | 2.420001 | 1 | 16532.25 | 2.178714 | 45 | 853.1682 | 392045.2 | 709.8246 | -801.9525 | 886364584.2 | 2962.866 | 8100000 | 0.5551597 | 8100000 | 0.002843067 | 179545.3 | -85484.01 | 386.4634 | 11.86042 | 0 | 0 | 71.76292 | 642.8 | 60076.85 | 9249.993
| 3860.844 | 492.4443 | 366.4 | 442591.4 | 11.9156 | -3.890001 | 1 | -28483.99 | 2.028375 | 45 | 851.5646 | 419660.7 | 709.8246 | -801.9533 | 903870620.8 | 3026.365 | 8100000 | 0.5448172 | 8100000 | 0.002465312 | 179442.3 | -85481.96 | 386.8339 | 12.61753 | 0 | 0 | 71.76214 | 643 | 60076.85 | 9249.993
| 3862.681 | 492.797 | 366.6 | 438719 | 11.8189 | 2.280001 | 1 | 16535.47 | 2.042924 | 45 | 849.2533 | 416177.6 | 709.8246 | -801.954 | 902181789.0 | 3020.234 | 8100000 | 0.5462281 | 8100000 | 0.002510822 | 180348.5 | -85480.26 | 387.1868 | 12.51883 | 0 | 0 | 71.76148 | 643.2 | 60076.85 | 9249.993
| 3864.891 | 493.1674 | 366.8 | 422753.7 | 11.42815 | -0.6400002 | 1 | -4481.708 | 2.101929 | 45 | 842.8881 | 401783.9 | 709.8246 | -801.9548 | 893841565.9 | 2989.971 | 8100000 | 0.5517391 | 8100000 | 0.002706077 | 178565.2 | -85478.19 | 387.5573 | 12.11941 | 0 | 0 | 71.76071 | 643.4 | 60076.85 | 9249.993
| 3867.134 | 493.5201 | 367 | 459125.5 | 12.311 | -0.1900001 | 1 | -1440.704 | 1.954014 | 45 | 847.4514 | 434497.2 | 709.8246 | -801.9556 | 913390166.2 | 3060.949 | 8100000 | 0.5403168 | 8100000 | 0.002295952 | 176950.2 | -85476.09 | 387.9102 | 13.0205 | 0 | 0 | 71.75989 | 643.6 | 60076.85 | 9249.993
| 3869.332 | 493.8728 | 367.2 | 500629.3 | 13.32891 | 2.870001 | 1 | 23594.36 | 1.826306 | 45 | 860.6972 | 471488.4 | 709.8245 | -801.9564 | 932215660.5 | 3129.454 | 8100000 | 0.5297839 | 8100000 | 0.001932428 | 175960.1 | -85474.03 | 388.263 | 14.05343 | 0 | 0 | 71.7591 | 643.8 | 60076.85 | 9249.993
| 3871.382 | 494.2255 | 367.4 | 441368.8 | 11.87169 | 4.890002 | 1 | 35738.66 | 2.044946 | 45 | 857.4164 | 418561.4 | 709.8245 | -801.9571 | 905302529.0 | 3031.565 | 8100000 | 0.5459231 | 8100000 | 0.002487955 | 176104.2 | -85472.12 | 388.6159 | 12.57272 | 0 | 0 | 71.75838 | 644 | 60076.85 | 9249.993
| 3873.487 | 494.5782 | 367.6 | 425560.7 | 11.48501 | 5.010002 | 1 | 35371.57 | 2.084552 | 45 | 844.3771 | 404318.4 | 709.8245 | -801.9578 | 897116789.3 | 3001.852 | 8100000 | 0.5512975 | 8100000 | 0.002678137 | 176297.4 | -85470.15 | 388.9688 | 12.17759 | 0 | 0 | 71.75763 | 644.2 | 60076.85 | 9249.993
| 3875.83 | 494.931 | 367.8 | 484170 | 12.91304 | 2.770001 | 1 | 22063.17 | 1.877633 | 45 | 857.3141 | 456861.5 | 709.8245 | -801.9587 | 926643291.4 | 3109.161 | 8100000 | 0.5341116 | 8100000 | 0.002070473 | 175872 | -85467.95 | 389.3216 | 13.6322 | 0 | 0 | 71.75679 | 644.4 | 60076.85 | 9249.993
| 3877.929 | 495.2837 | 368 | 419535.4 | 11.33342 | -1.940001 | 1 | -13486.2 | 2.129008 | 45 | 847.9886 | 398875.9 | 709.8245 | -801.9594 | 894542959.8 | 2992.515 | 8100000 | 0.5536723 | 8100000 | 0.002759544 | 174591.3 | -85465.99 | 389.6745 | 12.02244 | 0 | 0 | 71.75604 | 644.6 | 60076.85 | 9249.993
| 3879.954 | 495.6364 | 368.2 | 435075.8 | 11.70724 | 0.7700003 | 1 | 5535.993 | 2.052626 | 45 | 845.9549 | 412897.8 | 709.8245 | -801.9601 | 903648291.0 | 3025.558 | 8100000 | 0.5484837 | 8100000 | 0.002567758 | 175476.2 | -85464.1 | 390.0274 | 12.40479 | 0 | 0 | 71.75532 | 644.8 | 60076.85 | 9249.993
| 3882.263 | 495.9891 | 368.4 | 481614.8 | 12.8407 | 3.270001 | 1 | 25924.11 | 1.882483 | 45 | 855.6335 | 454585.7 | 709.8245 | -801.961 | 926840275.6 | 3109.878 | 8100000 | 0.5351398 | 8100000 | 0.002096975 | 174828.6 | -85461.93 | 390.3802 | 13.55882 | 0 | 0 | 71.75449 | 645 | 60076.85 | 9249.993
| 3884.116 | 496.3418 | 368.6 | 495012.4 | 13.16778 | 5.350002 | 1 | 43609.22 | 1.856214 | 45 | 868.2235 | 466503.2 | 709.8245 | -801.9616 | 932942516.1 | 3132.102 | 8100000 | 0.5320176 | 8100000 | 0.001986412 | 175916.1 | -85460.22 | 390.7331 | 13.89035 | 0 | 0 | 71.75384 | 645.2 | 60076.85 | 9249.993
| 3886.855 | 496.6945 | 368.8 | 443605 | 11.90497 | 6.680002 | 1 | 49160.58 | 2.03242 | 45 | 858.9801 | 420571.9 | 709.8245 | -801.9626 | 909578380.6 | 3047.097 | 8100000 | 0.5460712 | 8100000 | 0.002475239 | 174807.8 | -85457.62 | 391.086 | 12.60668 | 0 | 0 | 71.75284 | 645.4 | 60076.85 | 9249.993
| 3888.71 | 497.0473 | 369 | 462503.3 | 12.36314 | 8.210003 | 1 | 63007.5 | 1.958058 | 45 | 863.9763 | 437521.2 | 709.8245 | -801.9633 | 919369980.4 | 3082.693 | 8100000 | 0.540639 | 8100000 | 0.002278708 | 173096.9 | -85455.9 | 391.4388 | 13.07357 | 0 | 0 | 71.75218 | 645.6 | 60076.85 | 9249.993
| 3891.122 | 497.4 | 369.2 | 484287.2 | 12.89314 | 5.060002 | 1 | 40388.05 | 1.902691 | 45 | 871.3348 | 456965.9 | 709.8245 | -801.9641 | 929843770.6 | 3120.815 | 8100000 | 0.5349285 | 8100000 | 0.002079795 | 171592.4 | -85453.63 | 391.7917 | 13.61201 | 0 | 0 | 71.75132 | 645.8 | 60076.85 | 9249.993
| 3892.969 | 497.7351 | 369.4 | 457858.8 | 12.24377 | 3.280001 | 1 | 24787.29 | 2.00898 | 45 | 870.4319 | 433362.6 | 709.8245 | -801.9648 | 917983276.7 | 3077.65 | 8100000 | 0.5422049 | 8100000 | 0.00232839 | 172493.9 | -85451.92 | 392.1269 | 12.95205 | 0 | 0 | 71.75067 | 646 | 60076.85 | 9249.993
| 3894.955 | 498.0878 | 369.6 | 411751.3 | 11.12429 | 5.180002 | 1 | 35446.49 | 2.17872 | 45 | 855.4407 | 391833.1 | 709.8245 | -801.9655 | 893213863.8 | 2987.695 | 8100000 | 0.5576355 | 8100000 | 0.002881089 | 173669.8 | -85450.08 | 392.4798 | 11.80814 | 0 | 0 | 71.74996 | 646.2 | 60076.85 | 9249.993
| 3897.195 | 498.4229 | 369.8 | 450238.8 | 12.05234 | 6.380002 | 1 | 47600.08 | 2.004131 | 45 | 858.5322 | 426530.1 | 709.8245 | -801.9663 | 915035645.0 | 3066.931 | 8100000 | 0.5447032 | 8100000 | 0.002411198 | 173373.3 | -85447.98 | 392.815 | 12.75699 | 0 | 0 | 71.74916 | 646.4 | 60076.85 | 9249.993
| 3899.191 | 498.7756 | 370 | 441742 | 11.84332 | 7.710003 | 1 | 56600.47 | 2.027168 | 45 | 855.2807 | 418897.1 | 709.8245 | -801.967 | 911026334.0 | 3052.358 | 8100000 | 0.5474876 | 8100000 | 0.002506619 | 174114.3 | -85446.12 | 393.1679 | 12.54376 | 0 | 0 | 71.74845 | 646.6 | 60076.85 | 9249.993
| 3901.478 | 499.1283 | 370.2 | 455978.8 | 12.18614 | 7.820003 | 1 | 59173.41 | 1.972609 | 45 | 857.9284 | 431678.1 | 709.8245 | -801.9678 | 918768531.4 | 3080.506 | 8100000 | 0.5432579 | 8100000 | 0.002354201 | 174570.5 | -85443.97 | 393.5207 | 12.89336 | 0 | 0 | 71.74763 | 646.8 | 60076.85 | 9249.993
| 3903.678 | 499.4634 | 370.4 | 449275.8 | 12.02001 | 6.360002 | 1 | 47353.28 | 2.010194 | 45 | 859.3477 | 425665.8 | 709.8245 | -801.9686 | 915851557.5 | 3069.898 | 8100000 | 0.5453541 | 8100000 | 0.0024266 | 174585.8 | -85441.91 | 393.856 | 12.72404 | 0 | 0 | 71.74684 | 647 | 60076.85 | 9249.993
| 3905.884 | 499.8161 | 370.6 | 418653.8 | 11.27646 | 2.850001 | 1 | 19775.1 | 2.128204 | 45 | 846.5331 | 398078.8 | 709.8245 | -801.9694 | 899496189.8 | 3010.486 | 8100000 | 0.5556623 | 8100000 | 0.002796539 | 174352.6 | -85439.85 | 394.2088 | 11.96409 | 0 | 0 | 71.74606 | 647.2 | 60076.85 | 9249.993
| 3908.094 | 500.1688 | 370.8 | 455891.1 | 12.17474 | 2.630001 | 1 | 19785.93 | 1.977864 | 45 | 852.9572 | 431599.5 | 709.8245 | -801.9702 | 920073167.3 | 3085.251 | 8100000 | 0.5436185 | 8100000 | 0.002360016 | 173884.5 | -85437.78 | 394.5617 | 12.88174 | 0 | 0 | 71.74526 | 647.4 | 60076.85 | 9249.993
| 3910.335 | 500.5215 | 371 | 428162.6 | 11.49986 | 5.620002 | 1 | 39935.89 | 2.075666 | 45 | 846.5079 | 406666.4 | 709.8245 | -801.971 | 905859243.5 | 3033.586 | 8100000 | 0.5525379 | 8100000 | 0.002677478 | 173045.4 | -85435.67 | 394.9146 | 12.19278 | 0 | 0 | 71.74446 | 647.6 | 60076.85 | 9249.993
| 3912.566 | 500.8654 | 371.2 | 485446.6 | 12.88981 | 6.560002 | 1 | 52573.45 | 1.860259 | 45 | 856.1084 | 457998 | 709.8245 | -801.9718 | 934765693.5 | 3138.745 | 8100000 | 0.5358192 | 8100000 | 0.002084293 | 169642.7 | -85433.58 | 395.2586 | 13.60863 | 0 | 0 | 71.74366 | 647.8 | 60076.85 | 9249.993
| 3914.776 | 501.2093 | 371.4 | 461780.4 | 12.30861 | 4.910002 | 1 | 37458.74 | 1.971398 | 45 | 862.8384 | 436874.2 | 709.8245 | -801.9726 | 924329238.4 | 3100.738 | 8100000 | 0.5422411 | 8100000 | 0.002304989 | 168013.3 | -85431.51 | 395.6027 | 13.01807 | 0 | 0 | 71.74287 | 648 | 60076.85 | 9249.993
| 3917.157 | 501.5444 | 371.6 | 416776 | 11.21674 | 10.99 | 1 | 76818.56 | 2.115677 | 45 | 852.5521 | 396380.7 | 709.8245 | -801.9734 | 900633585.2 | 3014.614 | 8100000 | 0.5568795 | 8100000 | 0.002831553 | 165914 | -85429.27 | 395.9379 | 11.90291 | 0 | 0 | 71.74202 | 648.2 | 60076.85 | 9249.993
| 3919.071 | 501.8795 | 371.8 | 450692.3 | 12.03315 | 9.440003 | 1 | 70849.39 | 1.977865 | 45 | 854.4082 | 426937.1 | 709.8245 | -801.9741 | 919698986.3 | 3083.89 | 8100000 | 0.5456997 | 8100000 | 0.002423036 | 165969.4 | -85427.5 | 396.2731 | 12.73743 | 0 | 0 | 71.74133 | 648.4 | 60076.85 | 9249.993
| 3921.116 | 502.2146 | 372 | 437950.4 | 11.72191 | 7.830003 | 1 | 57037.63 | 2.035657 | 45 | 852.0393 | 415486 | 709.8245 | -801.9748 | 913421186.6 | 3061.062 | 8100000 | 0.5498171 | 8100000 | 0.002567793 | 166831.9 | -85425.6 | 396.6084 | 12.41978 | 0 | 0 | 71.74061 | 648.6 | 60076.85 | 9249.993
| 3923.352 | 502.5496 | 372.2 | 418883.8 | 11.25957 | 8.770003 | 1 | 61318.3 | 2.097087 | 45 | 843.4213 | 398286.8 | 709.8245 | -801.9756 | 903095443.2 | 3023.55 | 8100000 | 0.5564746 | 8100000 | 0.002808746 | 166746.5 | -85423.5 | 396.9436 | 11.94679 | 0 | 0 | 71.73982 | 648.8 | 60076.85 | 9249.993
| 3925.465 | 502.8847 | 372.4 | 467543.1 | 12.4337 | 4.430002 | 1 | 34180.43 | 1.922903 | 45 | 850.9782 | 442028.6 | 709.8245 | -801.9764 | 929283106.0 | 3118.773 | 8100000 | 0.5411534 | 8100000 | 0.002256035 | 167576.5 | -85421.53 | 397.2788 | 13.14535 | 0 | 0 | 71.73906 | 649 | 60076.85 | 9249.993
| 3927.374 | 503.2198 | 372.6 | 468091.1 | 12.44442 | 6.050002 | 1 | 46813.52 | 1.934219 | 45 | 859.1615 | 442518.4 | 709.8245 | -801.9771 | 929918968.8 | 3121.089 | 8100000 | 0.5411437 | 8100000 | 0.002252256 | 168742.6 | -85419.76 | 397.614 | 13.15625 | 0 | 0 | 71.73838 | 649.2 | 60076.85 | 9249.993
| 3929.699 | 503.5549 | 372.8 | 435027.1 | 11.63988 | 2.190001 | 1 | 15754.91 | 2.065969 | 45 | 851.9088 | 412853.9 | 709.8245 | -801.9779 | 913556904.3 | 3061.555 | 8100000 | 0.5512025 | 8100000 | 0.002609365 | 168889.9 | -85417.58 | 397.9493 | 12.33596 | 0 | 0 | 71.73755 | 649.4 | 60076.85 | 9249.993
| 3931.629 | 503.89 | 373 | 441636.7 | 11.79695 | -0.4500002 | 1 | -3285.545 | 2.023939 | 45 | 846.0332 | 418802.4 | 709.8245 | -801.9786 | 917504488.4 | 3075.908 | 8100000 | 0.5491962 | 8100000 | 0.00253353 | 169638.7 | -85415.79 | 398.2845 | 12.49642 | 0 | 0 | 71.73687 | 649.6 | 60076.85 | 9249.993
| 3934.036 | 504.225 | 373.2 | 490179.5 | 12.97357 | 2.870001 | 1 | 23129.13 | 1.861878 | 45 | 860.1617 | 462208.5 | 709.8245 | -801.9795 | 941294925.7 | 3162.546 | 8100000 | 0.5356717 | 8100000 | 0.00205795 | 168927.1 | -85413.52 | 398.6197 | 13.69357 | 0 | 0 | 71.736 | 649.8 | 60076.85 | 9249.993
| 3936.002 | 504.5601 | 373.4 | 421785.9 | 11.31313 | 2.790001 | 1 | 19496.02 | 2.116488 | 45 | 847.8279 | 400909.6 | 709.8245 | -801.9802 | 907299360.2 | 3038.817 | 8100000 | 0.5561121 | 8100000 | 0.00278131 | 169033.1 | -85411.7 | 398.9549 | 12.00166 | 0 | 0 | 71.7353 | 650 | 60076.85 | 9249.993
| 3938.182 | 504.904 | 373.6 | 469543.1 | 12.46427 | 3.690001 | 1 | 28568.27 | 1.923713 | 45 | 854.0018 | 443815.9 | 709.8245 | -801.9809 | 932832199.3 | 3131.7 | 8100000 | 0.5412592 | 8100000 | 0.002245839 | 169560.2 | -85409.66 | 399.299 | 13.17644 | 0 | 0 | 71.73452 | 650.2 | 60076.85 | 9249.993
| 3940.087 | 505.2479 | 373.8 | 453919.8 | 12.0826 | 6.130002 | 1 | 46074.81 | 1.989992 | 45 | 858.6765 | 429832.2 | 709.8245 | -801.9816 | 925576738.4 | 3105.278 | 8100000 | 0.5458736 | 8100000 | 0.002404734 | 171209 | -85407.89 | 399.643 | 12.78784 | 0 | 0 | 71.73385 | 650.4 | 60076.85 | 9249.993
| 3942.446 | 505.583 | 374 | 434708.3 | 11.61544 | 5.990002 | 1 | 43203.05 | 2.058696 | 45 | 852.3523 | 412566.8 | 709.8245 | -801.9825 | 915925367.0 | 3070.166 | 8100000 | 0.5519915 | 8100000 | 0.002623719 | 170588.1 | -85405.68 | 399.9783 | 12.31097 | 0 | 0 | 71.733 | 650.6 | 60076.85 | 9249.993
| 3944.4 | 505.9181 | 374.2 | 454231.4 | 12.08418 | 4.650002 | 1 | 34916.02 | 1.983122 | 45 | 854.1849 | 430111.6 | 709.8245 | -801.9831 | 926614969.5 | 3109.058 | 8100000 | 0.5459852 | 8100000 | 0.002404621 | 171386.2 | -85403.86 | 400.3135 | 12.78945 | 0 | 0 | 71.73232 | 650.8 | 60076.85 | 9249.993
| 3946.373 | 506.2708 | 374.4 | 461743.9 | 12.26355 | 1.970001 | 1 | 14995.74 | 1.97019 | 45 | 859.5887 | 436841.5 | 709.8245 | -801.9838 | 930731794.8 | 3124.049 | 8100000 | 0.5439492 | 8100000 | 0.002328634 | 172164.8 | -85402.03 | 400.6664 | 12.97219 | 0 | 0 | 71.73161 | 651 | 60076.85 | 9249.993
| 3948.595 | 506.6059 | 374.6 | 517341.1 | 13.61738 | 1.06 | 1 | 8980.144 | 1.797217 | 45 | 872.6636 | 486282.6 | 709.8245 | -801.9846 | 955436566.6 | 3214.158 | 8100000 | 0.530235 | 8100000 | 0.001856252 | 172044.7 | -85399.95 | 401.0016 | 14.345 | 0 | 0 | 71.73081 | 651.2 | 60076.85 | 9249.993
| 3950.385 | 506.9586 | 374.8 | 509524.9 | 13.42296 | 1.770001 | 1 | 14786.29 | 1.854606 | 45 | 887.9795 | 479370.4 | 709.8245 | -801.9853 | 952699570.4 | 3204.162 | 8100000 | 0.5321286 | 8100000 | 0.001914972 | 174699.1 | -85398.3 | 401.3544 | 14.14855 | 0 | 0 | 71.73018 | 651.4 | 60076.85 | 9249.993
| 3952.837 | 507.2937 | 375 | 470026.9 | 12.45541 | 3.010001 | 1 | 23315.12 | 1.993631 | 45 | 885.289 | 444248 | 709.8245 | -801.9862 | 936035377.2 | 3143.372 | 8100000 | 0.54196 | 8100000 | 0.002251826 | 174276.4 | -85395.99 | 401.6897 | 13.16743 | 0 | 0 | 71.7293 | 651.6 | 60076.85 | 9249.993
| 3954.786 | 507.6464 | 375.2 | 475484.4 | 12.58533 | 1.590001 | 1 | 12441.85 | 1.976657 | 45 | 886.5128 | 449120.2 | 709.8245 | -801.9869 | 938966420.2 | 3154.056 | 8100000 | 0.5406439 | 8100000 | 0.00220196 | 174944.8 | -85394.18 | 402.0426 | 13.29951 | 0 | 0 | 71.72861 | 651.8 | 60076.85 | 9249.993
| 3956.952 | 507.9992 | 375.4 | 454390 | 12.07109 | 5.810002 | 1 | 43695.34 | 2.045766 | 45 | 883.0942 | 430253.8 | 709.8245 | -801.9876 | 929199009.4 | 3118.467 | 8100000 | 0.5467065 | 8100000 | 0.002412827 | 175637.1 | -85392.15 | 402.3954 | 12.77611 | 0 | 0 | 71.72784 | 652 | 60076.85 | 9249.993
| 3959.036 | 508.3519 | 375.6 | 461157.2 | 12.23195 | 4.200002 | 1 | 31979.67 | 2.019497 | 45 | 881.8883 | 436316.4 | 709.8245 | -801.9884 | 932991620.9 | 3132.281 | 8100000 | 0.5448622 | 8100000 | 0.002344159 | 176195.5 | -85390.21 | 402.7483 | 12.94001 | 0 | 0 | 71.7271 | 652.2 | 60076.85 | 9249.993
| 3961.166 | 508.7046 | 375.8 | 459229.2 | 12.1824 | 1.430001 | 1 | 10826.31 | 2.030813 | 45 | 881.217 | 434590.1 | 709.8245 | -801.9891 | 932465516.8 | 3130.364 | 8100000 | 0.5455479 | 8100000 | 0.002365524 | 176109.5 | -85388.21 | 403.1012 | 12.88954 | 0 | 0 | 71.72633 | 652.4 | 60076.85 | 9249.993
| 3963.145 | 509.0573 | 376 | 444230.1 | 11.8179 | 8.310003 | 1 | 61392.19 | 2.059911 | 45 | 875.0336 | 421133.8 | 709.8245 | -801.9898 | 925142081.0 | 3103.696 | 8100000 | 0.5502477 | 8100000 | 0.002529714 | 178548 | -85386.37 | 403.454 | 12.5178 | 0 | 0 | 71.72563 | 652.6 | 60076.85 | 9249.993
| 3965.383 | 509.4101 | 376.2 | 443106.7 | 11.78787 | 8.570003 | 1 | 63189.42 | 2.057891 | 45 | 872.6627 | 420124 | 709.8245 | -801.9906 | 924994291.7 | 3103.158 | 8100000 | 0.550717 | 8100000 | 0.002544319 | 178218.8 | -85384.28 | 403.8069 | 12.48715 | 0 | 0 | 71.72483 | 652.8 | 60076.85 | 9249.993
| 3967.225 | 509.7628 | 376.4 | 463061 | 12.26698 | 0.7500003 | 1 | 5720.99 | 1.995249 | 45 | 872.4341 | 438020.2 | 709.8245 | -801.9913 | 935544795.0 | 3141.584 | 8100000 | 0.5448834 | 8100000 | 0.002331377 | 179630.1 | -85382.57 | 404.1598 | 12.97569 | 0 | 0 | 71.72418 | 653 | 60076.85 | 9249.993
| 3969.655 | 510.1155 | 376.6 | 480976.3 | 12.69773 | 2.100001 | 1 | 16616.12 | 1.937457 | 45 | 878.6745 | 454016.9 | 709.8245 | -801.9922 | 944494829.4 | 3174.217 | 8100000 | 0.5400935 | 8100000 | 0.002162429 | 179380.8 | -85380.28 | 404.5126 | 13.41369 | 0 | 0 | 71.7233 | 653.2 | 60076.85 | 9249.993
| 3971.712 | 510.4771 | 376.8 | 429232.5 | 11.44675 | 6.060002 | 1 | 43187.77 | 2.123363 | 45 | 868.701 | 407631.5 | 709.8245 | -801.9929 | 918561603.7 | 3079.753 | 8100000 | 0.5557352 | 8100000 | 0.002717138 | 179458.1 | -85378.36 | 404.8743 | 12.13844 | 0 | 0 | 71.72258 | 653.4 | 60076.85 | 9249.993
| 3974.04 | 510.8386 | 377 | 413583 | 11.07 | 5.990002 | 1 | 41201.53 | 2.158524 | 45 | 852.2829 | 393491.5 | 709.8245 | -801.9937 | 909737601.7 | 3047.675 | 8100000 | 0.561523 | 8100000 | 0.002928728 | 178778 | -85376.17 | 405.236 | 11.75247 | 0 | 0 | 71.72173 | 653.6 | 60076.85 | 9249.993
| 3975.93 | 511.1913 | 377.2 | 469957.3 | 12.42183 | 6.880002 | 1 | 53495.81 | 1.933012 | 45 | 863.2829 | 444185.9 | 709.8245 | -801.9944 | 940631040.7 | 3160.125 | 8100000 | 0.5434557 | 8100000 | 0.002269799 | 179932.6 | -85374.42 | 405.5889 | 13.13328 | 0 | 0 | 71.72107 | 653.8 | 60076.85 | 9249.993
| 3978.106 | 511.5617 | 377.4 | 412849.8 | 11.04777 | 0.3000001 | 1 | 2050.15 | 2.156503 | 45 | 845.4164 | 392827.7 | 709.8245 | -801.9952 | 910042333.0 | 3048.782 | 8100000 | 0.5621295 | 8100000 | 0.0029433 | 179983.9 | -85372.38 | 405.9594 | 11.72967 | 0 | 0 | 71.72029 | 654 | 60076.85 | 9249.993
| 3980.372 | 511.9144 | 377.6 | 461794 | 12.21837 | 1.830001 | 1 | 13930.56 | 1.954837 | 45 | 852.9088 | 436886.4 | 709.8245 | -801.996 | 937571772.3 | 3148.972 | 8100000 | 0.5460002 | 8100000 | 0.002354081 | 179092.7 | -85370.26 | 406.3123 | 12.92619 | 0 | 0 | 71.71947 | 654.2 | 60076.85 | 9249.993
| 3982.638 | 512.2671 | 377.8 | 516735.7 | 13.55031 | 0.2300001 | 1 | 1944.197 | 1.798434 | 45 | 872.1497 | 485747.6 | 709.8245 | -801.9968 | 962268994.7 | 3239.124 | 8100000 | 0.5323533 | 8100000 | 0.001881396 | 178876.8 | -85368.13 | 406.6651 | 14.27725 | 0 | 0 | 71.71866 | 654.4 | 60076.85 | 9249.993
| 3984.719 | 512.6375 | 378 | 452882.5 | 11.99774 | 0.3100001 | 1 | 2313.756 | 2.023541 | 45 | 866.2907 | 428902 | 709.8245 | -801.9975 | 933946965.6 | 3135.762 | 8100000 | 0.5488936 | 8100000 | 0.002451094 | 178764.4 | -85366.18 | 407.0357 | 12.70132 | 0 | 0 | 71.71792 | 654.6 | 60076.85 | 9249.993
| 3986.915 | 512.9902 | 378.2 | 418454.4 | 11.17043 | 6.100002 | 1 | 42434.87 | 2.141147 | 45 | 855.0837 | 397898.6 | 709.8245 | -801.9983 | 915185864.0 | 3067.477 | 8100000 | 0.5605312 | 8100000 | 0.002872986 | 178620.6 | -85364.13 | 407.3885 | 11.85545 | 0 | 0 | 71.71713 | 654.8 | 60076.85 | 9249.993
| 3989.14 | 513.3429 | 378.4 | 468407.3 | 12.36603 | -1.31 | 1 | -10110.05 | 1.943926 | 45 | 859.4379 | 442801 | 709.8245 | -801.9991 | 942568332.3 | 3167.19 | 8100000 | 0.5446214 | 8100000 | 0.002294463 | 177411.4 | -85362.04 | 407.7414 | 13.0765 | 0 | 0 | 71.71633 | 655 | 60076.85 | 9249.993
| 3991.103 | 513.6957 | 378.6 | 459681.4 | 12.15293 | 1.05 | 1 | 7955.384 | 1.985957 | 45 | 862.4335 | 434995 | 709.8245 | -801.9998 | 938670039.5 | 3152.975 | 8100000 | 0.547259 | 8100000 | 0.002384036 | 178519.5 | -85360.22 | 408.0943 | 12.85952 | 0 | 0 | 71.71564 | 655.2 | 60076.85 | 9249.993
| 3993.207 | 514.066 | 378.8 | 429769.7 | 11.43265 | 3.340001 | 1 | 23768.38 | 2.093459 | 45 | 854.1459 | 408115.9 | 709.8245 | -802.0006 | 923054680.1 | 3096.099 | 8100000 | 0.5569183 | 8100000 | 0.002729405 | 178886 | -85358.25 | 408.4648 | 12.12401 | 0 | 0 | 71.71489 | 655.4 | 60076.85 | 9249.993
| 3995.447 | 514.4187 | 379 | 465560.7 | 12.28879 | 2.430001 | 1 | 18646.59 | 1.95201 | 45 | 858.5909 | 440256.2 | 709.8245 | -802.0014 | 942444467.5 | 3166.738 | 8100000 | 0.5458345 | 8100000 | 0.002327474 | 179253.5 | -85356.15 | 408.8176 | 12.99789 | 0 | 0 | 71.71409 | 655.6 | 60076.85 | 9249.993
| 3997.452 | 514.7715 | 379.2 | 422947.4 | 11.26465 | -0.4800002 | 1 | -3363.313 | 2.116496 | 45 | 849.0767 | 401958.9 | 709.8245 | -802.0021 | 919900565.7 | 3084.623 | 8100000 | 0.5595947 | 8100000 | 0.002822035 | 179415.7 | -85354.28 | 409.1705 | 11.95199 | 0 | 0 | 71.71337 | 655.8 | 60076.85 | 9249.993
| 3999.529 | 515.1242 | 379.4 | 482890.4 | 12.70199 | 5.320002 | 1 | 42359.31 | 1.884518 | 45 | 861.014 | 455722 | 709.8245 | -802.0028 | 951413088.2 | 3199.465 | 8100000 | 0.5414306 | 8100000 | 0.002166384 | 179739.5 | -85352.35 | 409.5234 | 13.41802 | 0 | 0 | 71.71263 | 656 | 60076.85 | 9249.993
| 4001.753 | 515.4946 | 379.6 | 443750.8 | 11.75625 | 2.700001 | 1 | 19799.52 | 2.036072 | 45 | 855.8988 | 420702.9 | 709.8245 | -802.0036 | 932501663.4 | 3130.496 | 8100000 | 0.5528082 | 8100000 | 0.002567241 | 179813.3 | -85350.26 | 409.8939 | 12.45486 | 0 | 0 | 71.71184 | 656.2 | 60076.85 | 9249.993
| 4004.05 | 515.8473 | 379.8 | 489276.4 | 12.85019 | 3.960001 | 1 | 31882.9 | 1.87684 | 45 | 866.5479 | 461405.5 | 709.8245 | -802.0044 | 955207135.4 | 3213.32 | 8100000 | 0.5400371 | 8100000 | 0.002113164 | 179417.7 | -85348.1 | 410.2468 | 13.56844 | 0 | 0 | 71.71101 | 656.4 | 60076.85 | 9249.993
| 4005.952 | 516.2177 | 380 | 457205.9 | 12.07368 | 4.300002 | 1 | 32477.91 | 1.998487 | 45 | 865.7349 | 432777.7 | 709.8245 | -802.0051 | 940363381.7 | 3159.149 | 8100000 | 0.5489555 | 8100000 | 0.002421753 | 179342.6 | -85346.34 | 410.6173 | 12.77875 | 0 | 0 | 71.71033 | 656.6 | 60076.85 | 9249.993
| 4008.16 | 516.5704 | 380.2 | 429231.6 | 11.40121 | 5.880002 | 1 | 41895.62 | 2.093057 | 45 | 856.0194 | 407630.6 | 709.8245 | -802.0059 | 925651969.0 | 3105.552 | 8100000 | 0.5580611 | 8100000 | 0.002749583 | 180244.2 | -85344.27 | 410.9702 | 12.09184 | 0 | 0 | 71.70954 | 656.8 | 60076.85 | 9249.993
| 4010.125 | 516.9231 | 380.4 | 482329.5 | 12.67362 | 1.32 | 1 | 10468.44 | 1.907556 | 45 | 867.0624 | 455222.5 | 709.8245 | -802.0066 | 953294282.0 | 3206.334 | 8100000 | 0.5422492 | 8100000 | 0.002179009 | 180694.9 | -85342.44 | 411.323 | 13.3892 | 0 | 0 | 71.70885 | 657 | 60076.85 | 9249.993
| 4012.282 | 517.2935 | 380.6 | 430908.6 | 11.43617 | 4.030001 | 1 | 28766.32 | 2.096291 | 45 | 858.1228 | 409142.8 | 709.8245 | -802.0074 | 927403325.9 | 3111.928 | 8100000 | 0.5577869 | 8100000 | 0.002732042 | 180813.5 | -85340.42 | 411.6935 | 12.12761 | 0 | 0 | 71.70808 | 657.2 | 60076.85 | 9249.993
| 4014.478 | 517.6462 | 380.8 | 468793.2 | 12.34099 | 3.650001 | 1 | 28214.97 | 1.940696 | 45 | 860.1998 | 443145.9 | 709.8245 | -802.0082 | 947811956.7 | 3186.32 | 8100000 | 0.5461486 | 8100000 | 0.002309888 | 180833.4 | -85338.36 | 412.0464 | 13.05103 | 0 | 0 | 71.70729 | 657.4 | 60076.85 | 9249.993
| 4016.754 | 518.0166 | 381 | 455804.8 | 12.02573 | 10.58 | 1 | 80448.95 | 1.977069 | 45 | 866.2907 | 431522.1 | 709.8245 | -802.009 | 941800074.2 | 3164.388 | 8100000 | 0.5500282 | 8100000 | 0.002445156 | 180365.8 | -85336.22 | 412.4169 | 12.72987 | 0 | 0 | 71.70648 | 657.6 | 60076.85 | 9249.993
| 4018.897 | 518.3693 | 381.2 | 417113.9 | 11.10002 | 1.770001 | 1 | 12231.17 | 2.147214 | 45 | 850.4541 | 396686.3 | 709.8245 | -802.0097 | 920507797.7 | 3086.832 | 8100000 | 0.563134 | 8100000 | 0.002921801 | 180036.8 | -85334.22 | 412.7698 | 11.78326 | 0 | 0 | 71.70571 | 657.8 | 60076.85 | 9249.993
| 4020.96 | 518.7396 | 381.4 | 467350.5 | 12.29752 | 6.860002 | 1 | 53058.54 | 1.937059 | 45 | 860.509 | 441856.4 | 709.8245 | -802.0105 | 948406721.1 | 3188.491 | 8100000 | 0.5469591 | 8100000 | 0.002329082 | 179811.4 | -85332.29 | 413.1403 | 13.00678 | 0 | 0 | 71.70498 | 658 | 60076.85 | 9249.993
| 4023.154 | 519.0924 | 381.6 | 422202.9 | 11.21566 | 4.310002 | 1 | 30180.35 | 2.118924 | 45 | 851.0026 | 401286.3 | 709.8245 | -802.0113 | 924412355.7 | 3101.04 | 8100000 | 0.5615377 | 8100000 | 0.002855768 | 179451.2 | -85330.24 | 413.4932 | 11.9018 | 0 | 0 | 71.70419 | 658.2 | 60076.85 | 9249.993
| 4025.414 | 519.4627 | 381.8 | 417141.4 | 11.09287 | 5.980002 | 1 | 41469.5 | 2.108417 | 45 | 839.3089 | 396711.2 | 709.8245 | -802.0121 | 921775589.5 | 3091.445 | 8100000 | 0.5635458 | 8100000 | 0.002927578 | 177459.6 | -85328.12 | 413.8637 | 11.77593 | 0 | 0 | 71.70338 | 658.4 | 60076.85 | 9249.993
| 4027.492 | 519.8155 | 382 | 435789.7 | 11.53343 | 7.270003 | 1 | 52650.9 | 2.020314 | 45 | 840.6196 | 413540.7 | 709.8245 | -802.0128 | 933156655.9 | 3132.882 | 8100000 | 0.5570506 | 8100000 | 0.002684206 | 177773.2 | -85326.18 | 414.2166 | 12.22712 | 0 | 0 | 71.70264 | 658.6 | 60076.85 | 9249.993
| 4029.577 | 520.1682 | 382.2 | 428401.1 | 11.35505 | 7.350003 | 1 | 52377.7 | 2.044563 | 45 | 837.1336 | 406881.5 | 709.8245 | -802.0136 | 929323674.6 | 3118.921 | 8100000 | 0.5597277 | 8100000 | 0.002779479 | 178485.2 | -85324.23 | 414.5694 | 12.04457 | 0 | 0 | 71.7019 | 658.8 | 60076.85 | 9249.993
| 4031.738 | 520.5209 | 382.4 | 473399.6 | 12.42834 | 4.460002 | 1 | 34820.88 | 1.897051 | 45 | 849.5254 | 447259.8 | 709.8245 | -802.0143 | 953499660.0 | 3207.084 | 8100000 | 0.5459057 | 8100000 | 0.002277735 | 177850.2 | -85322.21 | 414.9223 | 13.1399 | 0 | 0 | 71.70112 | 659 | 60076.85 | 9249.993
| 4034.001 | 520.8736 | 382.6 | 460042.3 | 12.1045 | 1.17 | 1 | 8871.698 | 1.958077 | 45 | 850.9935 | 435318.3 | 709.8245 | -802.0151 | 947403048.8 | 3184.828 | 8100000 | 0.549791 | 8100000 | 0.002413557 | 177613.8 | -85320.09 | 415.2752 | 12.81017 | 0 | 0 | 71.70032 | 659.2 | 60076.85 | 9249.993
| 4036.195 | 521.244 | 382.8 | 458484.6 | 12.0643 | -1.34 | 1 | -10133.94 | 1.96616 | 45 | 851.8185 | 433923.3 | 709.8245 | -802.0159 | 947047843.6 | 3183.532 | 8100000 | 0.5503882 | 8100000 | 0.002431712 | 176802.6 | -85318.03 | 415.6457 | 12.76919 | 0 | 0 | 71.69952 | 659.4 | 60076.85 | 9249.993
| 4038.186 | 521.5967 | 383 | 482968.1 | 12.64983 | -0.07000003 | 1 | -558.385 | 1.89301 | 45 | 861.2998 | 455791.2 | 709.8245 | -802.0166 | 959280112.9 | 3228.2 | 8100000 | 0.5437377 | 8100000 | 0.002192899 | 177730.9 | -85316.18 | 415.9986 | 13.36504 | 0 | 0 | 71.69882 | 659.6 | 60076.85 | 9249.993
| 4040.249 | 521.9495 | 383.2 | 498942.9 | 13.03254 | 7.270003 | 1 | 59852.48 | 1.845321 | 45 | 872.8237 | 469992.4 | 709.8245 | -802.0174 | 966792998.8 | 3255.666 | 8100000 | 0.5398772 | 8100000 | 0.002056115 | 177449 | -85314.25 | 416.3514 | 13.75335 | 0 | 0 | 71.69808 | 659.8 | 60076.85 | 9249.993
| 4042.14 | 522.3022 | 383.4 | 501543.3 | 13.09282 | 7.180003 | 1 | 59394.21 | 1.853404 | 45 | 880.7813 | 472299 | 709.8245 | -802.018 | 968278170.9 | 3261.098 | 8100000 | 0.5394134 | 8100000 | 0.002036225 | 179832.4 | -85312.5 | 416.7043 | 13.81442 | 0 | 0 | 71.69741 | 660 | 60076.85 | 9249.993
| 4044.28 | 522.6549 | 383.6 | 480857.9 | 12.59069 | 3.020001 | 1 | 23902.54 | 1.958886 | 45 | 888.824 | 453911.3 | 709.8245 | -802.0188 | 959523130.2 | 3229.088 | 8100000 | 0.5447028 | 8100000 | 0.002216676 | 180268.7 | -85310.5 | 417.0572 | 13.30495 | 0 | 0 | 71.69665 | 660.2 | 60076.85 | 9249.993
| 4046.434 | 523.0253 | 383.8 | 435020.7 | 11.49164 | 2.670001 | 1 | 19212.87 | 2.118928 | 45 | 874.0448 | 412848.2 | 709.8245 | -802.0196 | 936402379.0 | 3144.709 | 8100000 | 0.5585476 | 8100000 | 0.002710338 | 180659.1 | -85308.48 | 417.4277 | 12.18437 | 0 | 0 | 71.69588 | 660.4 | 60076.85 | 9249.993
| 4048.433 | 523.378 | 384 | 488118.7 | 12.75983 | 4.450002 | 1 | 35763.22 | 1.920897 | 45 | 885.4632 | 460375.7 | 709.8245 | -802.0203 | 963672923.8 | 3244.256 | 8100000 | 0.5431075 | 8100000 | 0.002154196 | 182114.8 | -85306.62 | 417.7806 | 13.47675 | 0 | 0 | 71.69517 | 660.6 | 60076.85 | 9249.993
| 4050.7 | 523.7484 | 384.2 | 422385.4 | 11.18687 | 3.880001 | 1 | 27170.51 | 2.168638 | 45 | 870.8589 | 401451.2 | 709.8245 | -802.0211 | 929817015.9 | 3120.717 | 8100000 | 0.5632811 | 8100000 | 0.002878894 | 182332.8 | -85304.49 | 418.1511 | 11.87229 | 0 | 0 | 71.69435 | 660.8 | 60076.85 | 9249.993
| 4052.844 | 524.1011 | 384.4 | 418973.5 | 11.10362 | 2.190001 | 1 | 15200.94 | 2.161768 | 45 | 860.0731 | 398367.8 | 709.8245 | -802.0219 | 928152695.4 | 3114.657 | 8100000 | 0.5646712 | 8100000 | 0.002927944 | 182422.3 | -85302.49 | 418.504 | 11.78694 | 0 | 0 | 71.69359 | 661 | 60076.85 | 9249.993
| 4054.905 | 524.4715 | 384.6 | 459296.9 | 12.05945 | 2.950001 | 1 | 22354.91 | 1.984349 | 45 | 862.0494 | 434650.7 | 709.8245 | -802.0226 | 951143026.7 | 3198.479 | 8100000 | 0.5514118 | 8100000 | 0.002438123 | 182477.1 | -85300.56 | 418.8745 | 12.76424 | 0 | 0 | 71.69286 | 661.2 | 60076.85 | 9249.993
| 4057.312 | 524.8418 | 384.8 | 507108.1 | 13.20543 | 8.370003 | 1 | 70095.46 | 1.822287 | 45 | 877.5365 | 477230.6 | 709.8245 | -802.0235 | 973740289.2 | 3281.084 | 8100000 | 0.5389957 | 8100000 | 0.002001465 | 181771.3 | -85298.29 | 419.245 | 13.92847 | 0 | 0 | 71.69199 | 661.4 | 60076.85 | 9249.993
| 4059.332 | 525.1769 | 385 | 452762.3 | 11.8976 | 1.03 | 1 | 7692.287 | 2.040121 | 45 | 873.2969 | 428794.2 | 709.8245 | -802.0242 | 948649430.0 | 3189.377 | 8100000 | 0.5536049 | 8100000 | 0.002512383 | 180433.3 | -85296.41 | 419.5802 | 12.59917 | 0 | 0 | 71.69127 | 661.6 | 60076.85 | 9249.993
| 4061.679 | 525.5649 | 385.2 | 411380.8 | 10.91409 | 1.11 | 1 | 7567.441 | 2.184401 | 45 | 853.5959 | 391497.5 | 709.8245 | -802.025 | 925090011.9 | 3103.507 | 8100000 | 0.568123 | 8100000 | 0.003045502 | 180126.8 | -85294.2 | 419.9684 | 11.59248 | 0 | 0 | 71.69043 | 661.8 | 60076.85 | 9249.993
| 4063.685 | 525.9177 | 385.4 | 481482.7 | 12.57905 | 6.680002 | 1 | 53130.47 | 1.897863 | 45 | 866.881 | 454468.1 | 709.8245 | -802.0257 | 963731251.6 | 3244.47 | 8100000 | 0.5457099 | 8100000 | 0.002224728 | 179161.3 | -85292.33 | 420.3213 | 13.29313 | 0 | 0 | 71.68971 | 662 | 60076.85 | 9249.993
| 4065.776 | 526.288 | 385.6 | 458291.6 | 12.02123 | -0.3300001 | 1 | -2496.141 | 2.001324 | 45 | 866.4843 | 433750.4 | 709.8245 | -802.0265 | 952791733.8 | 3204.499 | 8100000 | 0.5523642 | 8100000 | 0.002457312 | 180048.3 | -85290.38 | 420.6918 | 12.72528 | 0 | 0 | 71.68896 | 662.2 | 60076.85 | 9249.993
| 4067.712 | 526.6408 | 385.8 | 436185.4 | 11.49309 | 1.620001 | 1 | 11680.59 | 2.079324 | 45 | 859.3019 | 413897 | 709.8245 | -802.0272 | 941194054.7 | 3162.178 | 8100000 | 0.5595454 | 8100000 | 0.002714519 | 180644.4 | -85288.58 | 421.0446 | 12.18585 | 0 | 0 | 71.68828 | 662.4 | 60076.85 | 9249.993
| 4069.98 | 527.0111 | 386 | 480091.9 | 12.53718 | 8.680003 | 1 | 69066.88 | 1.898268 | 45 | 868.7774 | 453228.7 | 709.8245 | -802.028 | 964336645.2 | 3246.683 | 8100000 | 0.5465012 | 8100000 | 0.00224229 | 180446.7 | -85286.45 | 421.4152 | 13.25057 | 0 | 0 | 71.68747 | 662.6 | 60076.85 | 9249.993
| 4072.009 | 527.3639 | 386.2 | 476963.7 | 12.45948 | 7.400003 | 1 | 58395.25 | 1.927771 | 45 | 874.0786 | 450439.9 | 709.8245 | -802.0287 | 963262950.2 | 3242.758 | 8100000 | 0.5474765 | 8100000 | 0.002273319 | 182896.3 | -85284.56 | 421.768 | 13.17156 | 0 | 0 | 71.68674 | 662.8 | 60076.85 | 9249.993
| 4074.366 | 527.7342 | 386.4 | 396434.9 | 10.54906 | 4.810002 | 1 | 31732.74 | 2.245429 | 45 | 849.8241 | 377937.7 | 709.8245 | -802.0296 | 917520335.6 | 3075.966 | 8100000 | 0.5751744 | 8100000 | 0.003293003 | 181972.7 | -85282.34 | 422.1386 | 11.2173 | 0 | 0 | 71.6859 | 663 | 60076.85 | 9249.993
| 4076.64 | 528.0869 | 386.6 | 424092.2 | 11.19607 | 3.070001 | 1 | 21568.16 | 2.099937 | 45 | 845.7888 | 402992.7 | 709.8245 | -802.0304 | 935858387.1 | 3142.727 | 8100000 | 0.5642808 | 8100000 | 0.002879423 | 180497.5 | -85280.21 | 422.4914 | 11.88173 | 0 | 0 | 71.68508 | 663.2 | 60076.85 | 9249.993
| 4078.388 | 528.4573 | 386.8 | 460989.5 | 12.06931 | 6.220002 | 1 | 47446.95 | 1.952424 | 45 | 855.0492 | 436166.3 | 709.8245 | -802.031 | 956658806.9 | 3218.623 | 8100000 | 0.552399 | 8100000 | 0.002438645 | 181760.5 | -85278.6 | 422.8619 | 12.77429 | 0 | 0 | 71.68447 | 663.4 | 60076.85 | 9249.993
| 4080.759 | 528.8101 | 387 | 400587.1 | 10.63904 | 2.350001 | 1 | 15629.27 | 2.191274 | 45 | 835.3755 | 381709.6 | 709.8245 | -802.0318 | 921569034.2 | 3090.693 | 8100000 | 0.5738149 | 8100000 | 0.003231665 | 181787.9 | -85276.36 | 423.2148 | 11.30987 | 0 | 0 | 71.68361 | 663.6 | 60076.85 | 9249.993
| 4083.163 | 529.1804 | 387.2 | 496323.7 | 12.90852 | 4.570002 | 1 | 37314.58 | 1.823502 | 45 | 854.0458 | 467667.6 | 709.8245 | -802.0327 | 974403829.2 | 3283.513 | 8100000 | 0.5430812 | 8100000 | 0.00210666 | 179376.1 | -85274.1 | 423.5853 | 13.62762 | 0 | 0 | 71.68275 | 663.8 | 60076.85 | 9249.993
| 4084.954 | 529.5508 | 387.4 | 500140 | 12.99796 | 8.270003 | 1 | 68348.45 | 1.825523 | 45 | 867.4775 | 471054.4 | 709.8245 | -802.0333 | 976408055.8 | 3290.851 | 8100000 | 0.5423458 | 8100000 | 0.002076085 | 180493.7 | -85272.44 | 423.9558 | 13.7183 | 0 | 0 | 71.68212 | 664 | 60076.85 | 9249.993
| 4087.18 | 529.9035 | 387.6 | 453016 | 11.86811 | 0.6100002 | 1 | 4556.706 | 2.01628 | 45 | 863.4598 | 429021.7 | 709.8245 | -802.0341 | 954267195.8 | 3209.887 | 8100000 | 0.5552989 | 8100000 | 0.002532156 | 180948.3 | -85270.36 | 424.3087 | 12.56906 | 0 | 0 | 71.68132 | 664.2 | 60076.85 | 9249.993
| 4089.262 | 530.2562 | 387.8 | 441420.9 | 11.59045 | 4.510002 | 1 | 32952.93 | 2.04942 | 45 | 858.9201 | 418608.3 | 709.8245 | -802.0349 | 948361417.3 | 3188.326 | 8100000 | 0.5591289 | 8100000 | 0.002668706 | 180506.9 | -85268.41 | 424.6616 | 12.28543 | 0 | 0 | 71.68058 | 664.4 | 60076.85 | 9249.993
| 4092.002 | 530.6266 | 388 | 423004.8 | 11.15204 | 6.780002 | 1 | 47696.69 | 2.100747 | 45 | 848.7735 | 402010.7 | 709.8244 | -802.0359 | 938179038.4 | 3151.185 | 8100000 | 0.565592 | 8100000 | 0.002908166 | 178762.6 | -85265.81 | 425.0321 | 11.8366 | 0 | 0 | 71.67958 | 664.6 | 60076.85 | 9249.993
| 4093.821 | 530.9793 | 388.2 | 450604.2 | 11.80229 | 7.290003 | 1 | 54500.94 | 1.984758 | 45 | 852.5091 | 426858 | 709.8244 | -802.0365 | 954309675.6 | 3210.042 | 8100000 | 0.5564015 | 8100000 | 0.00256453 | 177149.9 | -85264.13 | 425.385 | 12.50187 | 0 | 0 | 71.67894 | 664.8 | 60076.85 | 9249.993
| 4096.002 | 531.3497 | 388.4 | 470707.8 | 12.27771 | 5.450002 | 1 | 42363.98 | 1.928582 | 45 | 860.2839 | 444856.3 | 709.8244 | -802.0373 | 965073697.3 | 3249.378 | 8100000 | 0.5505794 | 8100000 | 0.002351788 | 176846.8 | -85262.09 | 425.7555 | 12.9866 | 0 | 0 | 71.67816 | 665 | 60076.85 | 9249.993
| 4098.327 | 531.7024 | 388.6 | 432724 | 11.37356 | 4.430002 | 1 | 31759.45 | 2.074479 | 45 | 853.0371 | 410779.1 | 709.8244 | -802.0381 | 945196528.7 | 3176.777 | 8100000 | 0.5625311 | 8100000 | 0.002784629 | 175950 | -85259.9 | 426.1084 | 12.06353 | 0 | 0 | 71.67733 | 665.2 | 60076.85 | 9249.993
| 4100.554 | 532.0552 | 388.8 | 435729.6 | 11.44172 | 2.030001 | 1 | 14625.1 | 2.05508 | 45 | 848.6323 | 413486.6 | 709.8244 | -802.0389 | 947382535.8 | 3184.753 | 8100000 | 0.5616054 | 8100000 | 0.002748167 | 174941.9 | -85257.81 | 426.4613 | 12.1333 | 0 | 0 | 71.67653 | 665.4 | 60076.85 | 9249.993
| 4102.565 | 532.4079 | 389 | 432813.6 | 11.37052 | -0.4500002 | 1 | -3223.163 | 2.057101 | 45 | 843.5562 | 410859.8 | 709.8244 | -802.0397 | 946075303.8 | 3179.983 | 8100000 | 0.5627542 | 8100000 | 0.00278717 | 174720.3 | -85255.94 | 426.8142 | 12.06042 | 0 | 0 | 71.67581 | 665.6 | 60076.85 | 9249.993
| 4104.424 | 532.7518 | 389.2 | 451337.5 | 11.80625 | 2.820001 | 1 | 21016.6 | 1.984759 | 45 | 847.9514 | 427516.1 | 709.8244 | -802.0403 | 956799328.2 | 3219.136 | 8100000 | 0.5568062 | 8100000 | 0.002564736 | 178748.2 | -85254.22 | 427.1582 | 12.50591 | 0 | 0 | 71.67516 | 665.8 | 60076.85 | 9249.993
| 4106.81 | 533.1045 | 389.4 | 480176.6 | 12.48904 | 5.680002 | 1 | 45003.69 | 1.88049 | 45 | 855.1242 | 453304.2 | 709.8244 | -802.0412 | 971842953.4 | 3274.14 | 8100000 | 0.5485501 | 8100000 | 0.002267416 | 178001 | -85251.97 | 427.5111 | 13.20162 | 0 | 0 | 71.67429 | 666 | 60076.85 | 9249.993
| 4109.065 | 533.4661 | 389.6 | 501863.4 | 13.00492 | 1.860001 | 1 | 15318.35 | 1.845734 | 45 | 871.2408 | 472582.9 | 709.8244 | -802.0419 | 982138126.9 | 3311.837 | 8100000 | 0.5431681 | 8100000 | 0.002077095 | 177047.7 | -85249.86 | 427.8728 | 13.72536 | 0 | 0 | 71.67353 | 666.2 | 60076.85 | 9249.993
| 4111.013 | 533.8188 | 389.8 | 458438.3 | 11.96614 | 3.910001 | 1 | 29597.84 | 1.998097 | 45 | 867.354 | 433881.7 | 709.8244 | -802.0421 | 961877065.7 | 3237.691 | 8100000 | 0.5549761 | 8100000 | 0.00249088 | 177503.9 | -85248.05 | 428.2257 | 12.66909 | 0 | 0 | 71.67334 | 666.4 | 60076.85 | 9249.993
| 4113.019 | 534.1715 | 390 | 496414.2 | 12.86888 | 3.600001 | 1 | 29375.23 | 1.872408 | 45 | 876.0417 | 467747.9 | 709.8244 | -802.0423 | 980537640.2 | 3305.974 | 8100000 | 0.5447741 | 8100000 | 0.002125754 | 178312.4 | -85246.18 | 428.5785 | 13.5874 | 0 | 0 | 71.67314 | 666.6 | 60076.85 | 9249.993
| 4115.175 | 534.5243 | 390.2 | 487595.6 | 12.65493 | 2.250001 | 1 | 18035.91 | 1.92131 | 45 | 882.7699 | 459910.4 | 709.8244 | -802.0425 | 976992593.5 | 3292.991 | 8100000 | 0.5471119 | 8100000 | 0.002204796 | 178529.2 | -85244.16 | 428.9314 | 13.37022 | 0 | 0 | 71.67293 | 666.8 | 60076.85 | 9249.993
| 4117.193 | 534.877 | 390.4 | 555790.7 | 14.29404 | 6.000002 | 1 | 54578.25 | 1.730149 | 45 | 903.4174 | 520103.3 | 709.8244 | -802.0427 | 1004920437.7 | 3395.414 | 8100000 | 0.5322581 | 8100000 | 0.001698056 | 180814.5 | -85242.29 | 429.2843 | 15.02692 | 0 | 0 | 71.67274 | 667 | 60076.85 | 9249.993
| 4119.47 | 535.2474 | 390.6 | 442429.9 | 11.57674 | 5.300002 | 1 | 38840.37 | 2.110855 | 45 | 887.6383 | 419515.6 | 709.8244 | -802.0429 | 954880706.7 | 3212.128 | 8100000 | 0.5605385 | 8100000 | 0.002681552 | 181145.2 | -85240.14 | 429.6548 | 12.27141 | 0 | 0 | 71.67251 | 667.2 | 60076.85 | 9249.993
| 4121.587 | 535.6001 | 390.8 | 501765.2 | 12.98505 | 4.090001 | 1 | 33726.17 | 1.899082 | 45 | 898.0726 | 472495.9 | 709.8244 | -802.0432 | 984642293.8 | 3321.013 | 8100000 | 0.543954 | 8100000 | 0.00208622 | 180801.5 | -85238.17 | 430.0077 | 13.70521 | 0 | 0 | 71.6723 | 667.4 | 60076.85 | 9249.993
| 4123.665 | 535.9705 | 391 | 529516.7 | 13.64893 | 5.640002 | 1 | 49002.36 | 1.826336 | 45 | 910.6785 | 497025 | 709.8244 | -802.0434 | 996506863.1 | 3364.524 | 8100000 | 0.5378493 | 8100000 | 0.001874572 | 180937.4 | -85236.23 | 430.3782 | 14.37686 | 0 | 0 | 71.6721 | 667.6 | 60076.85 | 9249.993
| 4125.768 | 536.3232 | 391.2 | 529236.2 | 13.63905 | 6.270002 | 1 | 54490.88 | 1.852606 | 45 | 924.3771 | 496777.8 | 709.8244 | -802.0436 | 996834092.8 | 3365.725 | 8100000 | 0.5380266 | 8100000 | 0.001877795 | 181009.3 | -85234.26 | 430.7311 | 14.36688 | 0 | 0 | 71.67189 | 667.8 | 60076.85 | 9249.993
| 4127.755 | 536.6936 | 391.4 | 500191.6 | 12.9389 | 5.920002 | 1 | 48764 | 1.954855 | 45 | 924.2941 | 471100.2 | 709.8244 | -802.0438 | 985190522.5 | 3323.023 | 8100000 | 0.5447612 | 8100000 | 0.002103654 | 182035.1 | -85232.41 | 431.1016 | 13.65843 | 0 | 0 | 71.6717 | 668 | 60076.85 | 9249.993
| 4130.067 | 537.0463 | 391.6 | 446639.5 | 11.66304 | 4.910002 | 1 | 36292.5 | 2.149654 | 45 | 911.5663 | 423298.5 | 709.8244 | -802.044 | 959295292.7 | 3228.256 | 8100000 | 0.5598342 | 8100000 | 0.002640087 | 182608.4 | -85230.24 | 431.4545 | 12.35963 | 0 | 0 | 71.67147 | 668.2 | 60076.85 | 9249.993
| 4131.809 | 537.4167 | 391.8 | 462213.1 | 12.02928 | 1.29 | 1 | 9825.924 | 2.077716 | 45 | 907.0687 | 437261.5 | 709.8244 | -802.0442 | 967918248.4 | 3259.781 | 8100000 | 0.5552294 | 8100000 | 0.002466877 | 184536.2 | -85228.63 | 431.825 | 12.73348 | 0 | 0 | 71.6713 | 668.4 | 60076.85 | 9249.993
| 4134.371 | 537.7871 | 392 | 482193.5 | 12.50025 | 0.9700003 | 1 | 7689.371 | 2.001333 | 45 | 909.3343 | 455101.3 | 709.8244 | -802.0444 | 978333483.7 | 3297.901 | 8100000 | 0.5496971 | 8100000 | 0.002268236 | 182932.9 | -85226.21 | 432.1955 | 13.21303 | 0 | 0 | 71.67105 | 668.6 | 60076.85 | 9249.993
| 4136.311 | 538.1574 | 392.2 | 470345.3 | 12.21622 | 4.230002 | 1 | 32816.62 | 2.026794 | 45 | 901.807 | 444532.5 | 709.8244 | -802.0446 | 972946778.4 | 3278.18 | 8100000 | 0.5531211 | 8100000 | 0.002385593 | 182903.2 | -85224.41 | 432.566 | 12.92399 | 0 | 0 | 71.67086 | 668.8 | 60076.85 | 9249.993
| 4138.56 | 538.5102 | 392.4 | 534656.2 | 13.7507 | 2.630001 | 1 | 22999.08 | 1.834421 | 45 | 919.5518 | 501550.4 | 709.8244 | -802.0448 | 1001581856.7 | 3383.153 | 8100000 | 0.5376597 | 8100000 | 0.001847419 | 182903.1 | -85222.3 | 432.9189 | 14.47957 | 0 | 0 | 71.67064 | 669 | 60076.85 | 9249.993
| 4140.676 | 538.8805 | 392.6 | 500387.4 | 12.92564 | 1.06 | 1 | 8702.442 | 1.958494 | 45 | 921.574 | 471273.9 | 709.8244 | -802.045 | 987907333.7 | 3332.981 | 8100000 | 0.5454768 | 8100000 | 0.002110573 | 181821.4 | -85220.32 | 433.2894 | 13.64497 | 0 | 0 | 71.67043 | 669.2 | 60076.85 | 9249.993
| 4143.026 | 539.2509 | 392.8 | 482263.9 | 12.49037 | 6.850002 | 1 | 54579.06 | 2.00093 | 45 | 915.6828 | 455164 | 709.8244 | -802.0453 | 980108445.1 | 3304.402 | 8100000 | 0.5501951 | 8100000 | 0.002273746 | 180192.6 | -85218.1 | 433.66 | 13.20298 | 0 | 0 | 71.67019 | 669.4 | 60076.85 | 9249.993
| 4145.171 | 539.6125 | 393 | 492855.4 | 12.73964 | 5.530002 | 1 | 44900 | 1.976681 | 45 | 921.0417 | 464587 | 709.8244 | -802.0455 | 985462206.7 | 3324.018 | 8100000 | 0.547573 | 8100000 | 0.00217853 | 179728.3 | -85216.1 | 434.0216 | 13.45625 | 0 | 0 | 71.66999 | 669.6 | 60076.85 | 9249.993
| 4147.16 | 539.974 | 393.2 | 455342 | 11.84725 | 1.420001 | 1 | 10664.22 | 2.112475 | 45 | 909.2882 | 431107.3 | 709.8244 | -802.0457 | 967366056.7 | 3257.762 | 8100000 | 0.5581899 | 8100000 | 0.002553984 | 179871.8 | -85214.25 | 434.3833 | 12.54777 | 0 | 0 | 71.66979 | 669.8 | 60076.85 | 9249.993
| 4149.362 | 540.3267 | 393.4 | 481096 | 12.4542 | 5.480002 | 1 | 43487.68 | 1.995677 | 45 | 908.8369 | 454123.5 | 709.8244 | -802.0459 | 980824491.2 | 3307.025 | 8100000 | 0.5508903 | 8100000 | 0.002289358 | 180000.2 | -85212.18 | 434.7362 | 13.1662 | 0 | 0 | 71.66957 | 670 | 60076.85 | 9249.993
| 4151.359 | 540.6971 | 393.6 | 509642 | 13.13193 | 6.380002 | 1 | 53519.98 | 1.907573 | 45 | 918.7922 | 479474.1 | 709.8244 | -802.0461 | 994090533.9 | 3355.658 | 8100000 | 0.5439113 | 8100000 | 0.002041476 | 180081.9 | -85210.32 | 435.1067 | 13.85405 | 0 | 0 | 71.66938 | 670.2 | 60076.85 | 9249.993
| 4153.644 | 541.0498 | 393.8 | 421619.7 | 11.04758 | 6.060002 | 1 | 42458.21 | 2.226849 | 45 | 895.6498 | 400759.4 | 709.8244 | -802.0463 | 949147600.5 | 3191.195 | 8100000 | 0.5700376 | 8100000 | 0.002984807 | 179686.2 | -85208.18 | 435.4596 | 11.72947 | 0 | 0 | 71.66915 | 670.4 | 60076.85 | 9249.993
| 4155.8 | 541.4114 | 394 | 436874.4 | 11.40207 | 7.400003 | 1 | 53729.73 | 2.126217 | 45 | 887.0366 | 414517.4 | 709.8244 | -802.0465 | 958770182.1 | 3226.337 | 8100000 | 0.5646936 | 8100000 | 0.002781857 | 179655.3 | -85206.16 | 435.8213 | 12.09271 | 0 | 0 | 71.66894 | 670.6 | 60076.85 | 9249.993
| 4157.921 | 541.7729 | 394.2 | 507491.2 | 13.07123 | 7.820003 | 1 | 65476.12 | 1.871605 | 45 | 900.6971 | 477569.9 | 709.8244 | -802.0467 | 994526486.4 | 3357.257 | 8100000 | 0.5447547 | 8100000 | 0.002062913 | 179392.6 | -85204.18 | 436.183 | 13.79256 | 0 | 0 | 71.66873 | 670.8 | 60076.85 | 9249.993
| 4159.764 | 542.1257 | 394.4 | 466418.8 | 12.09297 | 2.610001 | 1 | 20064.82 | 2.040134 | 45 | 899.0435 | 441023.5 | 709.8244 | -802.0469 | 975637105.5 | 3288.028 | 8100000 | 0.5556633 | 8100000 | 0.002443817 | 180755.9 | -85202.47 | 436.5359 | 12.79842 | 0 | 0 | 71.66856 | 671 | 60076.85 | 9249.993
| 4161.965 | 542.4961 | 394.6 | 464592.1 | 12.047 | 5.010002 | 1 | 38446.1 | 2.03286 | 45 | 895.0072 | 439390 | 709.8244 | -802.0471 | 975138585.8 | 3286.203 | 8100000 | 0.5563271 | 8100000 | 0.002464754 | 181596.2 | -85200.41 | 436.9064 | 12.75155 | 0 | 0 | 71.66834 | 671.2 | 60076.85 | 9249.993
| 4164.293 | 542.8488 | 394.8 | 481654 | 12.44767 | 4.520002 | 1 | 35873.19 | 1.974259 | 45 | 898.7506 | 454620.6 | 709.8244 | -802.0474 | 984094018.9 | 3319.004 | 8100000 | 0.5516229 | 8100000 | 0.002294718 | 180442.3 | -85198.22 | 437.2593 | 13.15956 | 0 | 0 | 71.66811 | 671.4 | 60076.85 | 9249.993
| 4166.311 | 543.2192 | 395 | 485888 | 12.54552 | 1.960001 | 1 | 15657 | 1.970622 | 45 | 902.2624 | 458390.9 | 709.8244 | -802.0475 | 986498373.7 | 3327.816 | 8100000 | 0.5506539 | 8100000 | 0.002256438 | 180344.6 | -85196.34 | 437.6298 | 13.25905 | 0 | 0 | 71.66791 | 671.6 | 60076.85 | 9249.993
| 4168.2 | 543.5719 | 395.2 | 474337.4 | 12.26941 | 4.340002 | 1 | 33943.8 | 2.006995 | 45 | 900.3 | 448096.8 | 709.8244 | -802.0477 | 981289762.4 | 3308.729 | 8100000 | 0.5539362 | 8100000 | 0.002369207 | 182192.3 | -85194.59 | 437.9827 | 12.97816 | 0 | 0 | 71.66773 | 671.8 | 60076.85 | 9249.993
| 4170.572 | 543.9423 | 395.4 | 463174.2 | 12.00258 | 3.610001 | 1 | 27587.93 | 2.048219 | 45 | 897.5069 | 438121.6 | 709.8244 | -802.048 | 976117804.2 | 3289.788 | 8100000 | 0.5572506 | 8100000 | 0.002486478 | 182171.1 | -85192.35 | 438.3532 | 12.70626 | 0 | 0 | 71.66749 | 672 | 60076.85 | 9249.993
| 4172.511 | 544.295 | 395.6 | 503055.8 | 12.94534 | 5.340002 | 1 | 44194.31 | 1.904747 | 45 | 904.5625 | 473640.1 | 709.8244 | -802.0482 | 995554217.6 | 3361.028 | 8100000 | 0.5467256 | 8100000 | 0.002109224 | 182401.4 | -85190.55 | 438.7061 | 13.66495 | 0 | 0 | 71.6673 | 672.2 | 60076.85 | 9249.993
| 4174.657 | 544.6654 | 395.8 | 465171.4 | 12.0446 | 2.960001 | 1 | 22702.68 | 2.048623 | 45 | 900.7646 | 439908.1 | 709.8244 | -802.0484 | 977947656.8 | 3296.488 | 8100000 | 0.5569474 | 8100000 | 0.002468451 | 182831.7 | -85188.54 | 439.0766 | 12.7491 | 0 | 0 | 71.66709 | 672.4 | 60076.85 | 9249.993
| 4176.735 | 545.0358 | 396 | 441486.1 | 11.48531 | 6.490002 | 1 | 47533.3 | 2.113691 | 45 | 888.934 | 418666.9 | 709.8244 | -802.0486 | 965469057.8 | 3250.824 | 8100000 | 0.5645295 | 8100000 | 0.002742279 | 182290.5 | -85186.6 | 439.4471 | 12.1779 | 0 | 0 | 71.66689 | 672.6 | 60076.85 | 9249.993
| 4178.801 | 545.4061 | 396.2 | 456210.5 | 11.82846 | 7.630003 | 1 | 57746.08 | 2.038924 | 45 | 886.7986 | 431885.7 | 709.8244 | -802.0488 | 974035668.2 | 3282.166 | 8100000 | 0.5599447 | 8100000 | 0.002569864 | 182309.8 | -85184.67 | 439.8176 | 12.52859 | 0 | 0 | 71.66669 | 672.8 | 60076.85 | 9249.993
| 4181.075 | 545.7589 | 396.4 | 487438.7 | 12.56275 | 2.710001 | 1 | 21722.19 | 1.942738 | 45 | 892.654 | 459770.7 | 709.8244 | -802.049 | 990187222.8 | 3341.341 | 8100000 | 0.5511674 | 8100000 | 0.002252587 | 182262.7 | -85182.54 | 440.1705 | 13.27656 | 0 | 0 | 71.66646 | 673 | 60076.85 | 9249.993
| 4183.481 | 546.1292 | 396.6 | 432491.1 | 11.2668 | -0.2000001 | 1 | -1432.873 | 2.150066 | 45 | 881.0315 | 410569.2 | 709.8244 | -802.0492 | 961528400.7 | 3236.417 | 8100000 | 0.5679803 | 8100000 | 0.002863267 | 180725.8 | -85180.27 | 440.5411 | 11.9542 | 0 | 0 | 71.66622 | 673.2 | 60076.85 | 9249.993
| 4185.694 | 546.4996 | 396.8 | 472378.7 | 12.20044 | 0.03000001 | 1 | 230.777 | 1.977899 | 45 | 881.2457 | 446348.4 | 709.8244 | -802.0495 | 983823234.9 | 3318.012 | 8100000 | 0.5554856 | 8100000 | 0.002401762 | 179918.7 | -85178.19 | 440.9116 | 12.90792 | 0 | 0 | 71.66601 | 673.4 | 60076.85 | 9249.993
| 4187.509 | 546.8523 | 397 | 519241.7 | 13.31023 | 5.810002 | 1 | 49567.25 | 1.833214 | 45 | 897.679 | 487961.5 | 709.8244 | -802.0496 | 1005522923.3 | 3397.628 | 8100000 | 0.5438487 | 8100000 | 0.001989077 | 181054 | -85176.52 | 441.2645 | 14.03453 | 0 | 0 | 71.66583 | 673.6 | 60076.85 | 9249.993
| 4189.724 | 547.2051 | 397.2 | 471937 | 12.18491 | 3.350001 | 1 | 26054.57 | 2.004977 | 45 | 894.0473 | 445954 | 709.8244 | -802.0498 | 984395423.2 | 3320.109 | 8100000 | 0.5558793 | 8100000 | 0.002409366 | 180088.3 | -85174.44 | 441.6173 | 12.8921 | 0 | 0 | 71.66561 | 673.8 | 60076.85 | 9249.993
| 4191.616 | 547.5755 | 397.4 | 448304.4 | 11.62714 | 5.240002 | 1 | 38882.22 | 2.083786 | 45 | 887.2157 | 424793.7 | 709.8244 | -802.05 | 972224987.6 | 3275.538 | 8100000 | 0.5632189 | 8100000 | 0.002671891 | 181730.6 | -85172.69 | 441.9879 | 12.32293 | 0 | 0 | 71.66543 | 674 | 60076.85 | 9249.993
| 4193.842 | 547.9282 | 397.6 | 441435.1 | 11.46362 | 2.530001 | 1 | 18459.05 | 2.097124 | 45 | 877.073 | 418621 | 709.8244 | -802.0502 | 968773362.9 | 3262.909 | 8100000 | 0.5655897 | 8100000 | 0.002757469 | 182171.9 | -85170.6 | 442.3407 | 12.15571 | 0 | 0 | 71.66521 | 674.2 | 60076.85 | 9249.993
| 4195.898 | 548.2986 | 397.8 | 473422.1 | 12.21214 | 2.310001 | 1 | 18007.94 | 1.977496 | 45 | 883.6262 | 447279.9 | 709.8244 | -802.0504 | 986351558.1 | 3327.278 | 8100000 | 0.5558855 | 8100000 | 0.002399058 | 182413.1 | -85168.68 | 442.7113 | 12.91984 | 0 | 0 | 71.66501 | 674.4 | 60076.85 | 9249.993
| 4198.248 | 548.6689 | 398 | 511402.6 | 13.10839 | 5.400002 | 1 | 45392.59 | 1.853423 | 45 | 894.0371 | 481032.1 | 709.8244 | -802.0507 | 1004425086.6 | 3393.595 | 8100000 | 0.5462517 | 8100000 | 0.002057336 | 181527.5 | -85166.47 | 443.0818 | 13.8302 | 0 | 0 | 71.66478 | 674.6 | 60076.85 | 9249.993
| 4199.982 | 549.0217 | 398.2 | 490917.1 | 12.62014 | 2.950001 | 1 | 23808.83 | 1.941123 | 45 | 898.1098 | 462864.2 | 709.8244 | -802.0509 | 995604498.3 | 3361.213 | 8100000 | 0.5514456 | 8100000 | 0.002234055 | 185289.4 | -85164.87 | 443.4347 | 13.33488 | 0 | 0 | 71.66461 | 674.8 | 60076.85 | 9249.993
| 4202.536 | 549.392 | 398.4 | 486933.2 | 12.52236 | 1.500001 | 1 | 12004.23 | 1.959714 | 45 | 898.8743 | 459321 | 709.8244 | -802.0511 | 994274732.4 | 3356.334 | 8100000 | 0.5525556 | 8100000 | 0.002272293 | 185506.4 | -85162.45 | 443.8052 | 13.23551 | 0 | 0 | 71.66436 | 675 | 60076.85 | 9249.993
| 4204.345 | 549.7624 | 398.6 | 482482.9 | 12.41504 | 0.9100003 | 1 | 7217.596 | 1.979114 | 45 | 899.7335 | 455359 | 709.8244 | -802.0513 | 992483203.4 | 3349.762 | 8100000 | 0.5539262 | 8100000 | 0.002315965 | 186651.5 | -85160.78 | 444.1757 | 13.12637 | 0 | 0 | 71.66418 | 675.2 | 60076.85 | 9249.993
| 4206.645 | 550.1328 | 398.8 | 497017.7 | 12.7556 | 0.2200001 | 1 | 1792.499 | 1.937487 | 45 | 905.7463 | 468283.7 | 709.8244 | -802.0515 | 999768063.8 | 3376.494 | 8100000 | 0.5502604 | 8100000 | 0.002183959 | 186246.6 | -85158.62 | 444.5462 | 13.47245 | 0 | 0 | 71.66395 | 675.4 | 60076.85 | 9249.993
| 4208.805 | 550.5032 | 399 | 497195.3 | 12.75692 | 0.9300003 | 1 | 7588.673 | 1.94072 | 45 | 907.6767 | 468441.4 | 709.8244 | -802.0517 | 1000285042.7 | 3378.392 | 8100000 | 0.5503463 | 8100000 | 0.002183868 | 186162.1 | -85156.6 | 444.9168 | 13.47378 | 0 | 0 | 71.66374 | 675.6 | 60076.85 | 9249.993
| 4210.964 | 550.8736 | 399.2 | 534486 | 13.64053 | 4.190001 | 1 | 36671.31 | 1.844937 | 45 | 926.0481 | 501400.6 | 709.8244 | -802.0519 | 1016497854.4 | 3437.969 | 8100000 | 0.5419328 | 8100000 | 0.001891037 | 185874.5 | -85154.57 | 445.2873 | 14.36837 | 0 | 0 | 71.66353 | 675.8 | 60076.85 | 9249.993
| 4212.919 | 551.2616 | 399.4 | 485767.4 | 12.48148 | 1.27 | 1 | 10139.54 | 2.011043 | 45 | 920.2408 | 458283.5 | 709.8244 | -802.0521 | 995764394.9 | 3361.799 | 8100000 | 0.5536064 | 8100000 | 0.002290982 | 187351.8 | -85152.75 | 445.6754 | 13.19394 | 0 | 0 | 71.66334 | 676 | 60076.85 | 9249.993
| 4215.143 | 551.632 | 399.6 | 463108 | 11.94545 | 4.870002 | 1 | 37253.29 | 2.080556 | 45 | 913.0408 | 438062.3 | 709.8244 | -802.0523 | 984851220.4 | 3321.779 | 8100000 | 0.560117 | 8100000 | 0.002522351 | 186804 | -85150.67 | 446.046 | 12.64799 | 0 | 0 | 71.66312 | 676.2 | 60076.85 | 9249.993
| 4217.459 | 552.0023 | 399.8 | 478984.4 | 12.3156 | 4.300002 | 1 | 33941.4 | 2.01751 | 45 | 913.3547 | 452241.6 | 709.8244 | -802.0526 | 993400557.3 | 3353.127 | 8100000 | 0.5556694 | 8100000 | 0.002359493 | 186641.5 | -85148.49 | 446.4165 | 13.02518 | 0 | 0 | 71.66289 | 676.4 | 60076.85 | 9249.993
| 4219.71 | 552.3727 | 400 | 469779.5 | 12.09622 | 7.590003 | 1 | 59057.6 | 2.034888 | 45 | 909.8852 | 444027.1 | 709.8244 | -802.0528 | 989235348.8 | 3337.85 | 8100000 | 0.5583835 | 8100000 | 0.00245451 | 185880.1 | -85146.37 | 446.787 | 12.80173 | 0 | 0 | 71.66267 | 676.6 | 60076.85 | 9249.993
| 4221.524 | 552.7431 | 400.2 | 449940 | 11.62948 | 6.210002 | 1 | 46292.36 | 2.110464 | 45 | 903.2178 | 426261.9 | 709.8244 | -802.053 | 978950919.5 | 3300.162 | 8100000 | 0.564628 | 8100000 | 0.002677533 | 186631.8 | -85144.7 | 447.1575 | 12.32533 | 0 | 0 | 71.66249 | 676.8 | 60076.85 | 9249.993
| 4223.753 | 553.1135 | 400.4 | 434137 | 11.25861 | 6.000002 | 1 | 43221.62 | 2.157346 | 45 | 892.0957 | 412052.2 | 709.8244 | -802.0532 | 970223132.1 | 3268.213 | 8100000 | 0.5700889 | 8100000 | 0.002877937 | 187175.7 | -85142.6 | 447.5281 | 11.9458 | 0 | 0 | 71.66227 | 677 | 60076.85 | 9249.993
| 4226.069 | 553.5015 | 400.6 | 469621.1 | 12.08462 | 7.890003 | 1 | 61401.58 | 1.99407 | 45 | 891.9835 | 443885.5 | 709.8244 | -802.0534 | 990396704.4 | 3342.109 | 8100000 | 0.5588684 | 8100000 | 0.002461185 | 185506.6 | -85140.42 | 447.9162 | 12.78991 | 0 | 0 | 71.66204 | 677.2 | 60076.85 | 9249.993
| 4228.071 | 553.8718 | 400.8 | 477390.4 | 12.26465 | 3.470001 | 1 | 27285.29 | 1.986796 | 45 | 895.7366 | 450820.4 | 709.8244 | -802.0536 | 994705871.9 | 3357.915 | 8100000 | 0.5568197 | 8100000 | 0.002383321 | 185461 | -85138.56 | 448.2867 | 12.97331 | 0 | 0 | 71.66185 | 677.4 | 60076.85 | 9249.993
| 4230.392 | 554.2422 | 401 | 452086.3 | 11.66888 | 0.1400001 | 1 | 1041.792 | 2.073688 | 45 | 886.2672 | 428187.8 | 709.8244 | -802.0538 | 981887112.2 | 3310.918 | 8100000 | 0.5644663 | 8100000 | 0.002659363 | 185661.3 | -85136.37 | 448.6573 | 12.36559 | 0 | 0 | 71.66162 | 677.6 | 60076.85 | 9249.993
| 4232.597 | 554.6126 | 401.2 | 482312.5 | 12.3745 | 3.600001 | 1 | 28586.25 | 1.961739 | 45 | 893.187 | 455207.3 | 709.8244 | -802.0541 | 998045329.7 | 3370.17 | 8100000 | 0.5556988 | 8100000 | 0.002338047 | 184369.9 | -85134.3 | 449.0278 | 13.08512 | 0 | 0 | 71.6614 | 677.8 | 60076.85 | 9249.993
| 4234.879 | 554.983 | 401.4 | 457893.1 | 11.799 | 5.280002 | 1 | 39975.48 | 2.043377 | 45 | 887.714 | 433393.4 | 709.8244 | -802.0543 | 985962484.2 | 3325.852 | 8100000 | 0.5628845 | 8100000 | 0.002595805 | 183439.3 | -85132.16 | 449.3983 | 12.49851 | 0 | 0 | 71.66117 | 678 | 60076.85 | 9249.993
| 4236.929 | 555.3533 | 401.6 | 449450.8 | 11.59954 | 2.180001 | 1 | 16176.57 | 2.076114 | 45 | 883.0306 | 425822.9 | 709.8244 | -802.0545 | 981693602.2 | 3310.209 | 8100000 | 0.5657094 | 8100000 | 0.002696036 | 180896.8 | -85130.25 | 449.7689 | 12.29472 | 0 | 0 | 71.66097 | 678.2 | 60076.85 | 9249.993
| 4239.224 | 555.7237 | 401.8 | 438398.6 | 11.33959 | 0.4400002 | 1 | 3185.194 | 2.108446 | 45 | 875.2149 | 415889.3 | 709.8244 | -802.0547 | 975768080.4 | 3288.507 | 8100000 | 0.5695244 | 8100000 | 0.002835575 | 179862.8 | -85128.09 | 450.1394 | 12.02874 | 0 | 0 | 71.66075 | 678.4 | 60076.85 | 9249.993
| 4241.507 | 556.0764 | 402 | 466067 | 11.9819 | 4.120001 | 1 | 31684.76 | 1.98801 | 45 | 876.8052 | 440709 | 709.8244 | -802.0549 | 991638294.7 | 3346.662 | 8100000 | 0.5607654 | 8100000 | 0.00251049 | 178096 | -85125.94 | 450.4923 | 12.68517 | 0 | 0 | 71.66052 | 678.6 | 60076.85 | 9249.993
| 4243.755 | 556.4292 | 402.2 | 511758.4 | 13.05415 | -2.490001 | 1 | -20899.52 | 1.854641 | 45 | 892.0804 | 481346.9 | 709.8244 | -802.0552 | 1013865402.2 | 3428.288 | 8100000 | 0.5488196 | 8100000 | 0.002083534 | 177205.1 | -85123.84 | 450.8452 | 13.77524 | 0 | 0 | 71.6603 | 678.8 | 60076.85 | 9249.993
| 4246.227 | 556.7995 | 402.4 | 471250.3 | 12.09714 | -4.060001 | 1 | -31555.52 | 1.998114 | 45 | 890.4738 | 445340.8 | 709.8244 | -802.0554 | 995294330.6 | 3360.075 | 8100000 | 0.559432 | 8100000 | 0.002458761 | 175322.2 | -85121.5 | 451.2157 | 12.80266 | 0 | 0 | 71.66005 | 679 | 60076.85 | 9249.993
| 4248.174 | 557.1523 | 402.6 | 442544.8 | 11.42518 | 3.570001 | 1 | 26127.06 | 2.100768 | 45 | 881.5477 | 419618.9 | 709.8244 | -802.0556 | 979983316.8 | 3303.944 | 8100000 | 0.5685324 | 8100000 | 0.002789845 | 175221.4 | -85119.69 | 451.5686 | 12.11636 | 0 | 0 | 71.65987 | 679.2 | 60076.85 | 9249.993
| 4250.727 | 557.505 | 402.8 | 434616.2 | 11.23801 | 4.880002 | 1 | 35146.31 | 2.108043 | 45 | 871.0003 | 412483.8 | 709.8244 | -802.0558 | 975810567.2 | 3288.663 | 8100000 | 0.571325 | 8100000 | 0.002894394 | 172570.4 | -85117.28 | 451.9215 | 11.9247 | 0 | 0 | 71.65961 | 679.4 | 60076.85 | 9249.993
| 4253.01 | 557.8401 | 403 | 452668.4 | 11.65454 | 4.310002 | 1 | 32247.15 | 2.030447 | 45 | 871.3083 | 428709.9 | 709.8244 | -802.0561 | 986755159.1 | 3328.757 | 8100000 | 0.5653278 | 8100000 | 0.002669747 | 170910.9 | -85115.14 | 452.2567 | 12.35094 | 0 | 0 | 71.65939 | 679.6 | 60076.85 | 9249.993
| 4254.843 | 558.1928 | 403.2 | 493199.5 | 12.60111 | 0.7600003 | 1 | 6153.782 | 1.896674 | 45 | 880.3059 | 464892.7 | 709.8244 | -802.0562 | 1007804018.5 | 3406.008 | 8100000 | 0.5538704 | 8100000 | 0.0022504 | 171715.7 | -85113.44 | 452.6096 | 13.31555 | 0 | 0 | 71.65921 | 679.8 | 60076.85 | 9249.993
| 4256.96 | 558.5279 | 403.4 | 504255.1 | 12.85863 | 6.680002 | 1 | 55500.36 | 1.867575 | 45 | 891.0951 | 474703 | 709.8244 | -802.0565 | 1013307773.9 | 3426.238 | 8100000 | 0.5511928 | 8100000 | 0.002154096 | 172038 | -85111.47 | 452.9448 | 13.57701 | 0 | 0 | 71.659 | 680 | 60076.85 | 9249.993
| 4259.163 | 558.8807 | 403.6 | 476175.2 | 12.19587 | 8.400003 | 1 | 66290.37 | 1.96538 | 45 | 891.8947 | 449736.6 | 709.8244 | -802.0567 | 1000422836.2 | 3378.898 | 8100000 | 0.5586445 | 8100000 | 0.002417164 | 171942.5 | -85109.4 | 453.2977 | 12.90326 | 0 | 0 | 71.65879 | 680.2 | 60076.85 | 9249.993
| 4261.457 | 559.2158 | 403.8 | 460070.6 | 11.81662 | 3.850001 | 1 | 29240.61 | 2.034085 | 45 | 885.8939 | 435343.6 | 709.8244 | -802.0569 | 992502526.9 | 3349.832 | 8100000 | 0.5634401 | 8100000 | 0.002590902 | 171275 | -85107.25 | 453.633 | 12.51651 | 0 | 0 | 71.65856 | 680.4 | 60076.85 | 9249.993
| 4263.286 | 559.5685 | 404 | 484394.1 | 12.38317 | 1.710001 | 1 | 13618.64 | 1.952447 | 45 | 891.2186 | 457061.1 | 709.8244 | -802.0571 | 1005322574.9 | 3396.892 | 8100000 | 0.5566059 | 8100000 | 0.002338709 | 172491.4 | -85105.56 | 453.9858 | 13.09395 | 0 | 0 | 71.65838 | 680.6 | 60076.85 | 9249.993
| 4265.462 | 559.9036 | 404.2 | 461198.9 | 11.83806 | 1.780001 | 1 | 13533.07 | 2.037723 | 45 | 887.9622 | 436353.7 | 709.8244 | -802.0573 | 993897210.3 | 3354.949 | 8100000 | 0.5633416 | 8100000 | 0.002581413 | 173104.7 | -85103.53 | 454.3211 | 12.53839 | 0 | 0 | 71.65817 | 680.8 | 60076.85 | 9249.993
| 4267.449 | 560.2564 | 404.4 | 464757.4 | 11.91864 | 5.810002 | 1 | 44640.01 | 2.009029 | 45 | 885.9842 | 439537.9 | 709.8244 | -802.0575 | 996183732.9 | 3363.338 | 8100000 | 0.5624026 | 8100000 | 0.002543635 | 173670.8 | -85101.68 | 454.674 | 12.62063 | 0 | 0 | 71.65798 | 681 | 60076.85 | 9249.993
| 4269.575 | 560.6091 | 404.6 | 517170 | 13.14611 | 5.640002 | 1 | 47926.56 | 1.844136 | 45 | 899.3672 | 486131.5 | 709.8244 | -802.0577 | 1021556257.3 | 3456.58 | 8100000 | 0.5487795 | 8100000 | 0.002055484 | 173877.8 | -85099.69 | 455.0269 | 13.86841 | 0 | 0 | 71.65777 | 681.2 | 60076.85 | 9249.993
| 4271.891 | 560.9442 | 404.8 | 497262.3 | 12.67385 | -0.2700001 | 1 | -2206.505 | 1.93507 | 45 | 905.0399 | 468500.8 | 709.8244 | -802.0579 | 1013200268.4 | 3425.843 | 8100000 | 0.553636 | 8100000 | 0.002224689 | 173932.4 | -85097.52 | 455.3621 | 13.38944 | 0 | 0 | 71.65754 | 681.4 | 60076.85 | 9249.993
| 4273.73 | 561.2969 | 405 | 431821.7 | 11.14675 | 1.05 | 1 | 7496.648 | 2.171902 | 45 | 888.813 | 409965.9 | 709.8244 | -802.0581 | 978593510.9 | 3298.853 | 8100000 | 0.5735752 | 8100000 | 0.002951919 | 175075.3 | -85095.82 | 455.715 | 11.83117 | 0 | 0 | 71.65736 | 681.6 | 60076.85 | 9249.993
| 4275.693 | 561.6497 | 405.2 | 460807.4 | 11.81652 | 3.080001 | 1 | 23414.79 | 2.038533 | 45 | 888.4554 | 436003.3 | 709.8244 | -802.0583 | 995700360.6 | 3361.564 | 8100000 | 0.564075 | 8100000 | 0.002593864 | 176975.5 | -85093.99 | 456.0679 | 12.5164 | 0 | 0 | 71.65717 | 681.8 | 60076.85 | 9249.993
| 4277.958 | 562.0024 | 405.4 | 443681.7 | 11.41612 | 4.220002 | 1 | 30975.87 | 2.092689 | 45 | 880.9808 | 420640.9 | 709.8244 | -802.0585 | 986534501.1 | 3327.949 | 8100000 | 0.5696734 | 8100000 | 0.002799727 | 176720.7 | -85091.87 | 456.4207 | 12.10709 | 0 | 0 | 71.65694 | 682 | 60076.85 | 9249.993
| 4280.136 | 562.3552 | 405.6 | 468295.1 | 11.98536 | 2.500001 | 1 | 19291.2 | 1.996502 | 45 | 883.092 | 442700.7 | 709.8244 | -802.0587 | 1000585041.6 | 3379.493 | 8100000 | 0.5620263 | 8100000 | 0.002514734 | 176551.6 | -85089.83 | 456.7736 | 12.6887 | 0 | 0 | 71.65673 | 682.2 | 60076.85 | 9249.993
| 4282.179 | 562.7079 | 405.8 | 441788.2 | 11.36735 | 6.070002 | 1 | 44461.97 | 2.085819 | 45 | 877.0745 | 418938.6 | 709.8244 | -802.0589 | 986248401.9 | 3326.9 | 8100000 | 0.5705539 | 8100000 | 0.002827323 | 177104.4 | -85087.92 | 457.1265 | 12.05717 | 0 | 0 | 71.65653 | 682.4 | 60076.85 | 9249.993
| 4284.289 | 563.0606 | 406 | 437360.9 | 11.26255 | 7.420003 | 1 | 53933.62 | 2.078545 | 45 | 868.1055 | 414955.3 | 709.8244 | -802.0591 | 984020652.9 | 3318.735 | 8100000 | 0.5722041 | 8100000 | 0.002886662 | 177578.5 | -85085.95 | 457.4794 | 11.94984 | 0 | 0 | 71.65632 | 682.6 | 60076.85 | 9249.993
| 4286.377 | 563.4134 | 406.2 | 559067.3 | 14.11499 | -1.520001 | 1 | -13858.4 | 1.720872 | 45 | 898.9031 | 522971.5 | 709.8244 | -802.0593 | 1041632360.6 | 3530.547 | 8100000 | 0.5408947 | 8100000 | 0.001767745 | 178837 | -85084 | 457.8323 | 14.84675 | 0 | 0 | 71.65612 | 682.8 | 60076.85 | 9249.993
| 4288.445 | 563.7661 | 406.4 | 561463.1 | 14.16891 | 1.37 | 1 | 12535.59 | 1.741484 | 45 | 913.2605 | 525067.3 | 709.8244 | -802.0595 | 1042939437.9 | 3535.369 | 8100000 | 0.540555 | 8100000 | 0.001753789 | 179683.5 | -85082.07 | 458.1852 | 14.90102 | 0 | 0 | 71.65592 | 683 | 60076.85 | 9249.993
| 4290.489 | 564.1189 | 406.6 | 473054.2 | 12.0835 | 5.120002 | 1 | 39972.25 | 2.02439 | 45 | 906.7984 | 446951.5 | 709.8244 | -802.0597 | 1005110263.7 | 3396.112 | 8100000 | 0.5612507 | 8100000 | 0.002472119 | 179978.1 | -85080.17 | 458.538 | 12.78876 | 0 | 0 | 71.65572 | 683.2 | 60076.85 | 9249.993
| 4292.97 | 564.4892 | 406.8 | 449061.3 | 11.52294 | 2.810001 | 1 | 20841.67 | 2.111686 | 45 | 897.8518 | 425473.2 | 709.8244 | -802.06 | 992599578.5 | 3350.188 | 8100000 | 0.5686978 | 8100000 | 0.002745144 | 179495 | -85077.82 | 458.9086 | 12.21639 | 0 | 0 | 71.65547 | 683.4 | 60076.85 | 9249.993
| 4294.877 | 564.842 | 407 | 482889.3 | 12.30742 | -1.760001 | 1 | -13981.02 | 1.980742 | 45 | 901.5024 | 455721.1 | 709.8244 | -802.0602 | 1010956115.2 | 3417.593 | 8100000 | 0.5587206 | 8100000 | 0.002375486 | 178499.8 | -85076.06 | 459.2615 | 13.01685 | 0 | 0 | 71.65528 | 683.6 | 60076.85 | 9249.993
| 4296.936 | 565.2035 | 407.2 | 489157.2 | 12.45131 | -3.220001 | 1 | -25909.56 | 1.957301 | 45 | 902.7574 | 461299.5 | 709.8244 | -802.0604 | 1014422882.1 | 3430.338 | 8100000 | 0.5571676 | 8100000 | 0.00231648 | 179810.5 | -85074.14 | 459.6232 | 13.16326 | 0 | 0 | 71.65509 | 683.8 | 60076.85 | 9249.993
| 4298.848 | 565.5651 | 407.4 | 486430.2 | 12.38522 | 5.650002 | 1 | 45315.4 | 1.973064 | 45 | 908.2161 | 458873.4 | 709.8244 | -802.0606 | 1013469869.3 | 3426.834 | 8100000 | 0.5580483 | 8100000 | 0.002344025 | 181015.8 | -85072.36 | 459.9849 | 13.09603 | 0 | 0 | 71.6549 | 684 | 60076.85 | 9249.993
| 4301.006 | 565.9178 | 407.6 | 468729.1 | 11.96986 | 8.160003 | 1 | 63416.79 | 2.023583 | 45 | 904.1573 | 443088.5 | 709.8244 | -802.0608 | 1004942866.6 | 3395.497 | 8100000 | 0.5631343 | 8100000 | 0.002525982 | 181858.1 | -85070.34 | 460.3378 | 12.67289 | 0 | 0 | 71.65469 | 684.2 | 60076.85 | 9249.993
| 4302.602 | 566.1383 | 407.72 | 478622.1 | 1.7977e+308 | 5.430002 | 1 | 42878.89 | 1.997717 | 45 | 905.2657 | 451918.7 | 709.8244 | -802.0609 | 1.7977e+308 | 1.7977e+308 | 8100000 | 1.7977e+308 | 8100000 | 1.7977e+308 | 181858.1 | -85068.83 | 460.5583 | 1.7977e+308 | 0 | 0 | 71.65453 | 684.32 | 60076.85 | 9249.993
| 4303.456 | 566.1647 | 407.8 | 471064 | 1.7977e+308 | 3.540001 | 1 | 27487.87 | 2.029241 | 45 | 903.4625 | 445174.4 | 709.8244 | -802.061 | 1.7977e+308 | 1.7977e+308 | 8100000 | 1.7977e+308 | 8100000 | 1.7977e+308 | 181858.1 | -85068.05 | 460.5848 | 1.7977e+308 | 0 | 0 | 71.65445 | 684.4 | 60076.85 | 9249.993
| 4304.155 | 566.1647 | 407.88 | 451273.3 | 1.7977e+308 | 2.710001 | 1 | 20192.73 | 2.102797 | 45 | 898.1761 | 427458.4 | 709.8244 | -802.0611 | 1.7977e+308 | 1.7977e+308 | 8100000 | 1.7977e+308 | 8100000 | 1.7977e+308 | 181858.1 | -85067.42 | 460.5848 | 1.7977e+308 | 0 | 0 | 71.65438 | 684.48 | 60076.85 | 9249.993
Hold Segment Type | 4304.566 | 566.1647 | 407.96 | 425423.7 | 1.7977e+308 | 3.410001 | 1 | 24034.09 | 2.196964 | 45 | 887.8112 | 404194.8 | 709.8244 | -802.0611 | 1.7977e+308 | 1.7977e+308 | 8100000 | 1.7977e+308 | 8100000 | 1.7977e+308 | 181858.1 | -85067.08 | 460.5848 | 1.7977e+308 | 1 | 300 | 71.65434 | 684.56 | 60076.85 | 9249.993
| 4325.445 | 566.164 | 411.4 | 453306.4 | 1.7977e+308 | 5.830002 | 1 | 43747.59 | 2.091483 | 45 | 900.8181 | 429282.1 | 709.8243 | -802.063 | 1.7977e+308 | 1.7977e+308 | 8100000 | 1.7977e+308 | 8100000 | 1.7977e+308 | 1384.203 | -85049.34 | 460.5855 | 1.7977e+308 | 1 | 300 | 71.65248 | 688 | 60076.85 | 9249.993
| 4336.57 | 566.1636 | 413.4 | 472884.8 | 1.7977e+308 | 6.700002 | 1 | 52390.23 | 1.975089 | 45 | 886.9432 | 446800.2 | 709.8243 | -802.064 | 1.7977e+308 | 1.7977e+308 | 8100000 | 1.7977e+308 | 8100000 | 1.7977e+308 | -35.404 | -85040.04 | 460.5858 | 1.7977e+308 | 1 | 300 | 71.65151 | 690 | 60076.85 | 9249.993
| 4346.984 | 566.1633 | 415.4 | 451455.1 | 1.7977e+308 | 4.410002 | 1 | 32914.39 | 2.047029 | 45 | 876.3062 | 427621.5 | 709.8243 | -802.0649 | 1.7977e+308 | 1.7977e+308 | 8100000 | 1.7977e+308 | 8100000 | 1.7977e+308 | -36.78866 | -85031.46 | 460.5861 | 1.7977e+308 | 1 | 300 | 71.6506 | 692 | 60076.85 | 9249.993
| 4356.864 | 566.163 | 417.4 | 470918.2 | 1.7977e+308 | -1.420001 | 1 | -11014.72 | 1.983982 | 45 | 881.6392 | 445044.2 | 709.8243 | -802.0657 | 1.7977e+308 | 1.7977e+308 | 8100000 | 1.7977e+308 | 8100000 | 1.7977e+308 | -36.81324 | -85023.4 | 460.5864 | 1.7977e+308 | 1 | 300 | 71.64976 | 694 | 60076.85 | 9249.993
| 4366.656 | 566.1627 | 419.4 | 506918.7 | 1.7977e+308 | 1.470001 | 1 | 12219.28 | 1.886178 | 45 | 898.6087 | 477062.9 | 709.8243 | -802.0665 | 1.7977e+308 | 1.7977e+308 | 8100000 | 1.7977e+308 | 8100000 | 1.7977e+308 | -36.80869 | -85015.44 | 460.5866 | 1.7977e+308 | 1 | 300 | 71.64892 | 696 | 60076.85 | 9249.993
| 4376.085 | 566.1624 | 421.4 | 445602.9 | 1.7977e+308 | -2.840001 | 1 | -20915.51 | 2.112101 | 45 | 891.4832 | 422367.3 | 709.8243 | -802.0673 | 1.7977e+308 | 1.7977e+308 | 8100000 | 1.7977e+308 | 8100000 | 1.7977e+308 | -36.78886 | -85007.83 | 460.5869 | 1.7977e+308 | 1 | 300 | 71.64812 | 698 | 60076.85 | 9249.993
| 4384.501 | 566.1621 | 423.4 | 462338.9 | 1.7977e+308 | 4.670002 | 1 | 35660.12 | 2.040162 | 45 | 893.6446 | 437374.1 | 709.8243 | -802.068 | 1.7977e+308 | 1.7977e+308 | 8100000 | 1.7977e+308 | 8100000 | 1.7977e+308 | -36.73384 | -85001.24 | 460.5871 | 1.7977e+308 | 1 | 300 | 71.64743 | 700 | 60076.85 | 9249.993
| 4393.153 | 566.1619 | 425.4 | 494721.2 | 1.7977e+308 | 3.190001 | 1 | 25938.27 | 1.964183 | 45 | 915.6328 | 466244.5 | 709.8243 | -802.0687 | 1.7977e+308 | 1.7977e+308 | 8100000 | 1.7977e+308 | 8100000 | 1.7977e+308 | -36.81793 | -84994.42 | 460.5874 | 1.7977e+308 | 1 | 300 | 71.64672 | 702 | 60076.85 | 9249.993
| 4401.377 | 566.1616 | 427.4 | 561211.1 | 1.7977e+308 | 5.330002 | 1 | 48888.42 | 1.754428 | 45 | 923.3916 | 524846.9 | 709.8243 | -802.0694 | 1.7977e+308 | 1.7977e+308 | 8100000 | 1.7977e+308 | 8100000 | 1.7977e+308 | -36.84485 | -84988.02 | 460.5876 | 1.7977e+308 | 1 | 300 | 71.64604 | 704 | 60076.85 | 9249.993
| 4409.023 | 566.1614 | 429.4 | 537914 | 1.7977e+308 | 3.680001 | 1 | 32388.23 | 1.834855 | 45 | 925.9683 | 504416.2 | 709.8243 | -802.07 | 1.7977e+308 | 1.7977e+308 | 8100000 | 1.7977e+308 | 8100000 | 1.7977e+308 | -36.6998 | -84982.2 | 460.5878 | 1.7977e+308 | 1 | 300 | 71.64543 | 706 | 60076.85 | 9249.993
| 4416.896 | 566.1612 | 431.4 | 507792 | 1.7977e+308 | 5.550002 | 1 | 46350.85 | 1.905987 | 45 | 913.5034 | 477836.3 | 709.8243 | -802.0707 | 1.7977e+308 | 1.7977e+308 | 8100000 | 1.7977e+308 | 8100000 | 1.7977e+308 | -36.70869 | -84976.15 | 460.588 | 1.7977e+308 | 1 | 300 | 71.6448 | 708 | 60076.85 | 9249.993
| 4424.284 | 566.161 | 433.4 | 473974 | 1.7977e+308 | 0.6500002 | 1 | 5068.426 | 2.040571 | 45 | 912.1335 | 447772.5 | 709.8243 | -802.0712 | 1.7977e+308 | 1.7977e+308 | 8100000 | 1.7977e+308 | 8100000 | 1.7977e+308 | -36.76992 | -84970.59 | 460.5882 | 1.7977e+308 | 1 | 300 | 71.64422 | 710 | 60076.85 | 9249.993
| 4431.688 | 566.1607 | 435.4 | 463050.4 | 1.7977e+308 | 8.400003 | 1 | 64558.85 | 2.0725 | 45 | 915.9408 | 438010.7 | 709.8243 | -802.0718 | 1.7977e+308 | 1.7977e+308 | 8100000 | 1.7977e+308 | 8100000 | 1.7977e+308 | -36.78377 | -84965.01 | 460.5884 | 1.7977e+308 | 1 | 300 | 71.64363 | 712 | 60076.85 | 9249.993
| 4438.292 | 566.1606 | 437.4 | 490133 | 1.7977e+308 | 0.8300003 | 1 | 6681.4 | 2.015515 | 45 | 929.9858 | 462167.2 | 709.8243 | -802.0723 | 1.7977e+308 | 1.7977e+308 | 8100000 | 1.7977e+308 | 8100000 | 1.7977e+308 | -36.79037 | -84960.23 | 460.5886 | 1.7977e+308 | 1 | 300 | 71.64313 | 714 | 60076.85 | 9249.993
| 4440.679 | 566.1605 | 438.08 | 491997.3 | 1.7977e+308 | 0.6100002 | 1 | 4927.247 | 1.994499 | 45 | 923.55 | 463824.4 | 709.8243 | -802.0725 | 1.7977e+308 | 1.7977e+308 | 8100000 | 1.7977e+308 | 8100000 | 1.7977e+308 | -36.80591 | -84958.47 | 460.5886 | 1.7977e+308 | 1 | 300 | 71.64294 | 714.68 | 60076.85 | 9249.993
| 4441.111 | 566.1605 | 438.16 | 500821.9 | 1.7977e+308 | 2.990001 | 1 | 24591.67 | 1.964188 | 45 | 926.1127 | 471659.3 | 709.8243 | -802.0726 | 1.7977e+308 | 1.7977e+308 | 8100000 | 1.7977e+308 | 8100000 | 1.7977e+308 | -36.80591 | -84958.11 | 460.5886 | 1.7977e+308 | 1 | 300 | 71.6429 | 714.76 | 60076.85 | 9249.993
| 4441.315 | 566.1605 | 438.24 | 493250.8 | 1.7977e+308 | 3.640001 | 1 | 29523.79 | 1.990458 | 45 | 925.711 | 464938.3 | 709.8243 | -802.0726 | 1.7977e+308 | 1.7977e+308 | 8100000 | 1.7977e+308 | 8100000 | 1.7977e+308 | -36.80591 | -84957.98 | 460.5886 | 1.7977e+308 | 1 | 300 | 71.64289 | 714.84 | 60076.85 | 9249.993
| 4441.395 | 566.1605 | 438.32 | 1.7977e+308 | 1.7977e+308 | 1.7977e+308 | 1 | 1.7977e+308 | 2.033702 | 45 | 0 | 1.7977e+308 | 709.8243 | -802.0726 | 1.7977e+308 | 1.7977e+308 | 8100000 | 1.7977e+308 | 8100000 | 1.7977e+308 | -36.80591 | -84957.97 | 460.5886 | 1.7977e+308 | 1 | 300 | 71.64289 | 714.92 | 60076.85 | 9249.993
Unload From Peak Segment Type | 4441.496 | 566.1605 | 438.4 | 1.7977e+308 | 1.7977e+308 | 1.7977e+308 | 1 | 1.7977e+308 | 1.820309 | 45 | 0 | 1.7977e+308 | 709.8243 | -802.0726 | 1.7977e+308 | 1.7977e+308 | 8100000 | 1.7977e+308 | 8100000 | 1.7977e+308 | -36.80591 | -84957.94 | 460.5886 | 1.7977e+308 | 2 | 600 | 71.64288 | 715 | 60076.85 | 9249.993
| 4441.788 | 566.1605 | 438.48 | 1.7977e+308 | 1.7977e+308 | 1.7977e+308 | 1 | 1.7977e+308 | 1.125973 | 45 | 0 | 1.7977e+308 | 709.8243 | -802.0726 | 1.7977e+308 | 1.7977e+308 | 8100000 | 1.7977e+308 | 8100000 | 1.7977e+308 | -36.80591 | -84957.72 | 460.5886 | 1.7977e+308 | 2 | 600 | 71.64286 | 715.08 | 60076.85 | 9249.993
| 4442.023 | 566.1605 | 438.56 | 1.7977e+308 | 1.7977e+308 | 1.7977e+308 | 1 | 1.7977e+308 | 0.4300197 | 45 | 0 | 1.7977e+308 | 709.8243 | -802.0726 | 1.7977e+308 | 1.7977e+308 | 8100000 | 1.7977e+308 | 8100000 | 1.7977e+308 | -36.80591 | -84957.56 | 460.5887 | 1.7977e+308 | 2 | 600 | 71.64285 | 715.16 | 60076.85 | 9249.993
| 4442.749 | 565.9135 | 438.8 | 1.7977e+308 | 1.7977e+308 | 1.7977e+308 | 1 | 1.7977e+308 | 0.08729723 | 45 | 0 | 1.7977e+308 | 709.8243 | -802.0727 | 1.7977e+308 | 1.7977e+308 | 8100000 | 1.7977e+308 | 8100000 | 1.7977e+308 | -36.80591 | -84957.09 | 460.3417 | 1.7977e+308 | 2 | 600 | 71.6428 | 715.4 | 60076.85 | 9249.993
| 4442.597 | 565.543 | 439 | 1.7977e+308 | 1.7977e+308 | 1.7977e+308 | 1 | 1.7977e+308 | 0.01697446 | 45 | 0 | 1.7977e+308 | 709.8243 | -802.0726 | 1.7977e+308 | 1.7977e+308 | 8100000 | 1.7977e+308 | 8100000 | 1.7977e+308 | -36.80591 | -84957.47 | 459.9712 | 1.7977e+308 | 2 | 600 | 71.64284 | 715.6 | 60076.85 | 9249.993
| 4442.51 | 565.1902 | 439.2 | 1.7977e+308 | 1.7977e+308 | 1.7977e+308 | 1 | 1.7977e+308 | 0.08365984 | 45 | 0 | 1.7977e+308 | 709.8243 | -802.0726 | 1.7977e+308 | 1.7977e+308 | 8100000 | 1.7977e+308 | 8100000 | 1.7977e+308 | -36.80591 | -84957.78 | 459.6184 | 1.7977e+308 | 2 | 600 | 71.64287 | 715.8 | 60076.85 | 9249.993
| 4442.348 | 564.8374 | 439.4 | 1.7977e+308 | 1.7977e+308 | 1.7977e+308 | 1 | 1.7977e+308 | 0.1685321 | 45 | 0 | 1.7977e+308 | 709.8243 | -802.0725 | 1.7977e+308 | 1.7977e+308 | 8100000 | 1.7977e+308 | 8100000 | 1.7977e+308 | -36.80591 | -84958.17 | 459.2656 | 1.7977e+308 | 2 | 600 | 71.64291 | 716 | 60076.85 | 9249.993
| 4442.119 | 564.467 | 439.6 | 1.7977e+308 | 1.7977e+308 | 1.7977e+308 | 1 | 1.7977e+308 | 0.0586023 | 45 | 0 | 1.7977e+308 | 709.8243 | -802.0725 | 1.7977e+308 | 1.7977e+308 | 8100000 | 1.7977e+308 | 8100000 | 1.7977e+308 | -36.80591 | -84958.62 | 458.8951 | 1.7977e+308 | 2 | 600 | 71.64296 | 716.2 | 60076.85 | 9249.993
| 4442.108 | 564.1141 | 439.8 | 1.7977e+308 | 1.7977e+308 | 1.7977e+308 | 1 | 1.7977e+308 | 0.1095257 | 45 | 0 | 1.7977e+308 | 709.8243 | -802.0725 | 1.7977e+308 | 1.7977e+308 | 8100000 | 1.7977e+308 | 8100000 | 1.7977e+308 | -36.80591 | -84958.86 | 458.5423 | 1.7977e+308 | 2 | 600 | 71.64298 | 716.4 | 60076.85 | 9249.993
| 4441.865 | 563.7613 | 440 | 1.7977e+308 | 1.7977e+308 | 1.7977e+308 | 1 | 1.7977e+308 | 0.07396014 | 45 | 0 | 1.7977e+308 | 709.8243 | -802.0724 | 1.7977e+308 | 1.7977e+308 | 8100000 | 1.7977e+308 | 8100000 | 1.7977e+308 | -36.80591 | -84959.33 | 458.1894 | 1.7977e+308 | 2 | 600 | 71.64303 | 716.6 | 60076.85 | 9249.993
| 4442.024 | 563.4085 | 440.2 | 1.7977e+308 | 1.7977e+308 | 1.7977e+308 | 1 | 1.7977e+308 | 0.1184171 | 45 | 0 | 1.7977e+308 | 709.8243 | -802.0724 | 1.7977e+308 | 1.7977e+308 | 8100000 | 1.7977e+308 | 8100000 | 1.7977e+308 | -36.80591 | -84959.4 | 457.8366 | 1.7977e+308 | 2 | 600 | 71.64304 | 716.8 | 60076.85 | 9249.993
| 4441.874 | 563.0381 | 440.4 | 1.7977e+308 | 1.7977e+308 | 1.7977e+308 | 1 | 1.7977e+308 | 0.1564075 | 45 | 0 | 1.7977e+308 | 709.8243 | -802.0724 | 1.7977e+308 | 1.7977e+308 | 8100000 | 1.7977e+308 | 8100000 | 1.7977e+308 | -36.80591 | -84959.78 | 457.4661 | 1.7977e+308 | 2 | 600 | 71.64308 | 717 | 60076.85 | 9249.993
| 4441.454 | 562.6853 | 440.6 | 1.7977e+308 | 1.7977e+308 | 1.7977e+308 | 1 | 1.7977e+308 | 0.1293292 | 45 | 0 | 1.7977e+308 | 709.8243 | -802.0723 | 1.7977e+308 | 1.7977e+308 | 8100000 | 1.7977e+308 | 8100000 | 1.7977e+308 | -36.80591 | -84960.42 | 457.1133 | 1.7977e+308 | 2 | 600 | 71.64315 | 717.2 | 60076.85 | 9249.993
| 4441.286 | 562.3325 | 440.8 | 1.7977e+308 | 1.7977e+308 | 1.7977e+308 | 1 | 1.7977e+308 | 0.08850967 | 45 | 0 | 1.7977e+308 | 709.8243 | -802.0723 | 1.7977e+308 | 1.7977e+308 | 8100000 | 1.7977e+308 | 8100000 | 1.7977e+308 | -36.80591 | -84960.82 | 456.7604 | 1.7977e+308 | 2 | 600 | 71.64319 | 717.4 | 60076.85 | 9249.993
| 4441.02 | 561.9709 | 441 | 1.7977e+308 | 1.7977e+308 | 1.7977e+308 | 1 | 1.7977e+308 | 0.1305417 | 45 | 0 | 1.7977e+308 | 709.8243 | -802.0722 | 1.7977e+308 | 1.7977e+308 | 8100000 | 1.7977e+308 | 8100000 | 1.7977e+308 | -36.80591 | -84961.31 | 456.3988 | 1.7977e+308 | 2 | 600 | 71.64324 | 717.6 | 60076.85 | 9249.993
| 4440.976 | 561.6092 | 441.2 | 1.7977e+308 | 1.7977e+308 | 1.7977e+308 | 1 | 1.7977e+308 | 0.1151838 | 45 | 0 | 1.7977e+308 | 709.8243 | -802.0722 | 1.7977e+308 | 1.7977e+308 | 8100000 | 1.7977e+308 | 8100000 | 1.7977e+308 | -36.80591 | -84961.58 | 456.0371 | 1.7977e+308 | 2 | 600 | 71.64327 | 717.8 | 60076.85 | 9249.993
| 4440.771 | 561.2564 | 441.4 | 1.7977e+308 | 1.7977e+308 | 1.7977e+308 | 1 | 1.7977e+308 | 0.1402413 | 45 | 0 | 1.7977e+308 | 709.8243 | -802.0721 | 1.7977e+308 | 1.7977e+308 | 8100000 | 1.7977e+308 | 8100000 | 1.7977e+308 | -36.80591 | -84962.01 | 455.6843 | 1.7977e+308 | 2 | 600 | 71.64331 | 718 | 60076.85 | 9249.993
| 4440.582 | 560.8948 | 441.6 | 1.7977e+308 | 1.7977e+308 | 1.7977e+308 | 1 | 1.7977e+308 | 0.2885657 | 45 | 0 | 1.7977e+308 | 709.8243 | -802.0721 | 1.7977e+308 | 1.7977e+308 | 8100000 | 1.7977e+308 | 8100000 | 1.7977e+308 | -36.80591 | -84962.43 | 455.3226 | 1.7977e+308 | 2 | 600 | 71.64336 | 718.2 | 60076.85 | 9249.993
| 4440.355 | 560.5332 | 441.8 | 1.7977e+308 | 1.7977e+308 | 1.7977e+308 | 1 | 1.7977e+308 | 0.2420881 | 45 | 0 | 1.7977e+308 | 709.8243 | -802.0721 | 1.7977e+308 | 1.7977e+308 | 8100000 | 1.7977e+308 | 8100000 | 1.7977e+308 | -36.80591 | -84962.88 | 454.961 | 1.7977e+308 | 2 | 600 | 71.6434 | 718.4 | 60076.85 | 9249.993
| 4440.007 | 560.1804 | 442 | 1.7977e+308 | 1.7977e+308 | 1.7977e+308 | 1 | 1.7977e+308 | 0.0270783 | 45 | 0 | 1.7977e+308 | 709.8243 | -802.072 | 1.7977e+308 | 1.7977e+308 | 8100000 | 1.7977e+308 | 8100000 | 1.7977e+308 | -36.80591 | -84963.46 | 454.6082 | 1.7977e+308 | 2 | 600 | 71.64346 | 718.6 | 60076.85 | 9249.993
| 4440.124 | 559.8276 | 442.2 | 1.7977e+308 | 1.7977e+308 | 1.7977e+308 | 1 | 1.7977e+308 | 0.07476843 | 45 | 0 | 1.7977e+308 | 709.8243 | -802.072 | 1.7977e+308 | 1.7977e+308 | 8100000 | 1.7977e+308 | 8100000 | 1.7977e+308 | -36.80591 | -84963.57 | 454.2553 | 1.7977e+308 | 2 | 600 | 71.64347 | 718.8 | 60076.85 | 9249.993
| 4439.502 | 559.4571 | 442.4 | 1.7977e+308 | 1.7977e+308 | 1.7977e+308 | 1 | 1.7977e+308 | 0.04081952 | 45 | 0 | 1.7977e+308 | 709.8243 | -802.0719 | 1.7977e+308 | 1.7977e+308 | 8100000 | 1.7977e+308 | 8100000 | 1.7977e+308 | -36.80591 | -84964.42 | 453.8848 | 1.7977e+308 | 2 | 600 | 71.64356 | 719 | 60076.85 | 9249.993
| 4439.56 | 559.1043 | 442.6 | 1.7977e+308 | 1.7977e+308 | 1.7977e+308 | 1 | 1.7977e+308 | 0.04122367 | 45 | 0 | 1.7977e+308 | 709.8243 | -802.0719 | 1.7977e+308 | 1.7977e+308 | 8100000 | 1.7977e+308 | 8100000 | 1.7977e+308 | -36.80591 | -84964.59 | 453.532 | 1.7977e+308 | 2 | 600 | 71.64358 | 719.2 | 60076.85 | 9249.993
| 4439.003 | 558.7515 | 442.8 | 1.7977e+308 | 1.7977e+308 | 1.7977e+308 | 1 | 1.7977e+308 | 0.06042097 | 45 | 0 | 1.7977e+308 | 709.8243 | -802.0718 | 1.7977e+308 | 1.7977e+308 | 8100000 | 1.7977e+308 | 8100000 | 1.7977e+308 | -36.80591 | -84965.37 | 453.1792 | 1.7977e+308 | 2 | 600 | 71.64367 | 719.4 | 60076.85 | 9249.993
| 4438.976 | 558.3899 | 443 | 1.7977e+308 | 1.7977e+308 | 1.7977e+308 | 1 | 1.7977e+308 | 0.05860227 | 45 | 0 | 1.7977e+308 | 709.8243 | -802.0718 | 1.7977e+308 | 1.7977e+308 | 8100000 | 1.7977e+308 | 8100000 | 1.7977e+308 | -36.80591 | -84965.62 | 452.8175 | 1.7977e+308 | 2 | 600 | 71.64369 | 719.6 | 60076.85 | 9249.993
| 4438.407 | 558.0283 | 443.2 | 1.7977e+308 | 1.7977e+308 | 1.7977e+308 | 1 | 1.7977e+308 | 0.0557732 | 45 | 0 | 1.7977e+308 | 709.8243 | -802.0717 | 1.7977e+308 | 1.7977e+308 | 8100000 | 1.7977e+308 | 8100000 | 1.7977e+308 | -36.80591 | -84966.42 | 452.4559 | 1.7977e+308 | 2 | 600 | 71.64377 | 719.8 | 60076.85 | 9249.993
| 4438.057 | 557.6755 | 443.4 | 1.7977e+308 | 1.7977e+308 | 1.7977e+308 | 1 | 1.7977e+308 | 0.02829075 | 45 | 0 | 1.7977e+308 | 709.8243 | -802.0716 | 1.7977e+308 | 1.7977e+308 | 8100000 | 1.7977e+308 | 8100000 | 1.7977e+308 | -36.80591 | -84967 | 452.103 | 1.7977e+308 | 2 | 600 | 71.64383 | 720 | 60076.85 | 9249.993
| 4438.098 | 557.3227 | 443.6 | 1.7977e+308 | 1.7977e+308 | 1.7977e+308 | 1 | 1.7977e+308 | 0.170957 | 45 | 0 | 1.7977e+308 | 709.8243 | -802.0716 | 1.7977e+308 | 1.7977e+308 | 8100000 | 1.7977e+308 | 8100000 | 1.7977e+308 | -36.80591 | -84967.18 | 451.7502 | 1.7977e+308 | 2 | 600 | 71.64386 | 720.2 | 60076.85 | 9249.993
| 4437.905 | 556.9522 | 443.8 | 1.7977e+308 | 1.7977e+308 | 1.7977e+308 | 1 | 1.7977e+308 | 0.03475721 | 45 | 0 | 1.7977e+308 | 709.8243 | -802.0716 | 1.7977e+308 | 1.7977e+308 | 8100000 | 1.7977e+308 | 8100000 | 1.7977e+308 | 427920.4 | -84967.6 | 451.3797 | 1.7977e+308 | 2 | 600 | 71.6439 | 720.4 | 60076.85 | 9249.993
| 4437.372 | 556.5995 | 444 | 1.7977e+308 | 1.7977e+308 | 1.7977e+308 | 1 | 1.7977e+308 | 0.009699685 | 45 | 0 | 1.7977e+308 | 709.8243 | -802.0715 | 1.7977e+308 | 1.7977e+308 | 8100000 | 1.7977e+308 | 8100000 | 1.7977e+308 | 632552.4 | -84968.36 | 451.0269 | 1.7977e+308 | 2 | 600 | 71.64398 | 720.6 | 60076.85 | 9249.993
| 4437.025 | 556.2467 | 444.2 | 1.7977e+308 | 1.7977e+308 | 1.7977e+308 | 1 | 1.7977e+308 | 0.2061183 | 45 | 0 | 1.7977e+308 | 709.8243 | -802.0714 | 1.7977e+308 | 1.7977e+308 | 8100000 | 1.7977e+308 | 8100000 | 1.7977e+308 | 729481.6 | -84968.93 | 450.674 | 1.7977e+308 | 2 | 600 | 71.64404 | 720.8 | 60076.85 | 9249.993
| 4436.93 | 555.885 | 444.4 | 1.7977e+308 | 1.7977e+308 | 1.7977e+308 | 1 | 1.7977e+308 | 0.2081391 | 45 | 0 | 1.7977e+308 | 709.8243 | -802.0714 | 1.7977e+308 | 1.7977e+308 | 8100000 | 1.7977e+308 | 8100000 | 1.7977e+308 | 781449.1 | -84969.26 | 450.3124 | 1.7977e+308 | 2 | 600 | 71.64407 | 721 | 60076.85 | 9249.993
| 4436.741 | 555.5234 | 444.6 | 1.7977e+308 | 1.7977e+308 | 1.7977e+308 | 1 | 1.7977e+308 | 0.1046758 | 45 | 0 | 1.7977e+308 | 709.8243 | -802.0713 | 1.7977e+308 | 1.7977e+308 | 8100000 | 1.7977e+308 | 8100000 | 1.7977e+308 | 805576.4 | -84969.67 | 449.9507 | 1.7977e+308 | 2 | 600 | 71.64412 | 721.2 | 60076.85 | 9249.993
| 4435.919 | 555.1706 | 444.8 | 1.7977e+308 | 1.7977e+308 | 1.7977e+308 | 1 | 1.7977e+308 | 0.1600448 | 45 | 0 | 1.7977e+308 | 709.8243 | -802.0712 | 1.7977e+308 | 1.7977e+308 | 8100000 | 1.7977e+308 | 8100000 | 1.7977e+308 | 803277.4 | -84970.72 | 449.5979 | 1.7977e+308 | 2 | 600 | 71.64422 | 721.4 | 60076.85 | 9249.993
| 4435.919 | 554.809 | 445 | 1.7977e+308 | 1.7977e+308 | 1.7977e+308 | 1 | 1.7977e+308 | 0.0755767 | 45 | 0 | 1.7977e+308 | 709.8243 | -802.0712 | 1.7977e+308 | 1.7977e+308 | 8100000 | 1.7977e+308 | 8100000 | 1.7977e+308 | 803412.6 | -84970.95 | 449.2362 | 1.7977e+308 | 2 | 600 | 71.64425 | 721.6 | 60076.85 | 9249.993
| 4435.715 | 554.4474 | 445.2 | 1.7977e+308 | 1.7977e+308 | 1.7977e+308 | 1 | 1.7977e+308 | 0.09174283 | 45 | 0 | 1.7977e+308 | 709.8243 | -802.0712 | 1.7977e+308 | 1.7977e+308 | 8100000 | 1.7977e+308 | 8100000 | 1.7977e+308 | 808578.8 | -84971.38 | 448.8746 | 1.7977e+308 | 2 | 600 | 71.6443 | 721.8 | 60076.85 | 9249.993
| 4435.086 | 554.0946 | 445.4 | 1.7977e+308 | 1.7977e+308 | 1.7977e+308 | 1 | 1.7977e+308 | 0.2453211 | 45 | 0 | 1.7977e+308 | 709.8243 | -802.0711 | 1.7977e+308 | 1.7977e+308 | 8100000 | 1.7977e+308 | 8100000 | 1.7977e+308 | 796631.2 | -84972.23 | 448.5217 | 1.7977e+308 | 2 | 600 | 71.64439 | 722 | 60076.85 | 9249.993
| 4435.019 | 553.7418 | 445.6 | 1.7977e+308 | 1.7977e+308 | 1.7977e+308 | 1 | 1.7977e+308 | 0.05496487 | 45 | 0 | 1.7977e+308 | 709.8243 | -802.071 | 1.7977e+308 | 1.7977e+308 | 8100000 | 1.7977e+308 | 8100000 | 1.7977e+308 | 796808.9 | -84972.53 | 448.1689 | 1.7977e+308 | 2 | 600 | 71.64442 | 722.2 | 60076.85 | 9249.993
| 4434.806 | 553.3802 | 445.8 | 1.7977e+308 | 1.7977e+308 | 1.7977e+308 | 1 | 1.7977e+308 | 0.1111422 | 45 | 0 | 1.7977e+308 | 709.8243 | -802.071 | 1.7977e+308 | 1.7977e+308 | 8100000 | 1.7977e+308 | 8100000 | 1.7977e+308 | 794056.2 | -84972.97 | 447.8072 | 1.7977e+308 | 2 | 600 | 71.64446 | 722.4 | 60076.85 | 9249.993
| 4434.42 | 553.0185 | 446 | 1.7977e+308 | 1.7977e+308 | 1.7977e+308 | 1 | 1.7977e+308 | 0.065877 | 45 | 0 | 1.7977e+308 | 709.8243 | -802.0709 | 1.7977e+308 | 1.7977e+308 | 8100000 | 1.7977e+308 | 8100000 | 1.7977e+308 | 790249.5 | -84973.58 | 447.4456 | 1.7977e+308 | 2 | 600 | 71.64453 | 722.6 | 60076.85 | 9249.993
| 4433.998 | 552.6658 | 446.2 | 1.7977e+308 | 1.7977e+308 | 1.7977e+308 | 1 | 1.7977e+308 | 0.1220543 | 45 | 0 | 1.7977e+308 | 709.8243 | -802.0709 | 1.7977e+308 | 1.7977e+308 | 8100000 | 1.7977e+308 | 8100000 | 1.7977e+308 | 783953.3 | -84974.23 | 447.0927 | 1.7977e+308 | 2 | 600 | 71.64459 | 722.8 | 60076.85 | 9249.993
| 4433.88 | 552.3041 | 446.4 | 1.7977e+308 | 1.7977e+308 | 1.7977e+308 | 1 | 1.7977e+308 | 0.08224521 | 45 | 0 | 1.7977e+308 | 709.8243 | -802.0708 | 1.7977e+308 | 1.7977e+308 | 8100000 | 1.7977e+308 | 8100000 | 1.7977e+308 | 785811 | -84974.58 | 446.7311 | 1.7977e+308 | 2 | 600 | 71.64463 | 723 | 60076.85 | 9249.993
| 4433.378 | 551.9425 | 446.6 | 1.7977e+308 | 1.7977e+308 | 1.7977e+308 | 1 | 1.7977e+308 | 0.1560032 | 45 | 0 | 1.7977e+308 | 709.8243 | -802.0708 | 1.7977e+308 | 1.7977e+308 | 8100000 | 1.7977e+308 | 8100000 | 1.7977e+308 | 777222.5 | -84975.3 | 446.3694 | 1.7977e+308 | 2 | 600 | 71.64471 | 723.2 | 60076.85 | 9249.993
| 4432.972 | 551.5897 | 446.8 | 1.7977e+308 | 1.7977e+308 | 1.7977e+308 | 1 | 1.7977e+308 | 0.105484 | 45 | 0 | 1.7977e+308 | 709.8243 | -802.0707 | 1.7977e+308 | 1.7977e+308 | 8100000 | 1.7977e+308 | 8100000 | 1.7977e+308 | 771194.7 | -84975.94 | 446.0166 | 1.7977e+308 | 2 | 600 | 71.64477 | 723.4 | 60076.85 | 9249.993
| 4432.942 | 551.2369 | 447 | 1.7977e+308 | 1.7977e+308 | 1.7977e+308 | 1 | 1.7977e+308 | 0.07759744 | 45 | 0 | 1.7977e+308 | 709.8243 | -802.0707 | 1.7977e+308 | 1.7977e+308 | 8100000 | 1.7977e+308 | 8100000 | 1.7977e+308 | 772013.2 | -84976.19 | 445.6637 | 1.7977e+308 | 2 | 600 | 71.6448 | 723.6 | 60076.85 | 9249.993
| 4432.383 | 550.8665 | 447.2 | 1.7977e+308 | 1.7977e+308 | 1.7977e+308 | 1 | 1.7977e+308 | 0.1846981 | 45 | 0 | 1.7977e+308 | 709.8243 | -802.0706 | 1.7977e+308 | 1.7977e+308 | 8100000 | 1.7977e+308 | 8100000 | 1.7977e+308 | 766099.5 | -84976.98 | 445.2933 | 1.7977e+308 | 2 | 600 | 71.64488 | 723.8 | 60076.85 | 9249.993
| 4432.244 | 550.5137 | 447.4 | 1.7977e+308 | 1.7977e+308 | 1.7977e+308 | 1 | 1.7977e+308 | 0.1361997 | 45 | 0 | 1.7977e+308 | 709.8243 | -802.0705 | 1.7977e+308 | 1.7977e+308 | 8100000 | 1.7977e+308 | 8100000 | 1.7977e+308 | 767011.3 | -84977.35 | 444.9404 | 1.7977e+308 | 2 | 600 | 71.64492 | 724 | 60076.85 | 9249.993
| 4431.806 | 550.1609 | 447.6 | 1.7977e+308 | 1.7977e+308 | 1.7977e+308 | 1 | 1.7977e+308 | 0.03192811 | 45 | 0 | 1.7977e+308 | 709.8243 | -802.0705 | 1.7977e+308 | 1.7977e+308 | 8100000 | 1.7977e+308 | 8100000 | 1.7977e+308 | 761943.8 | -84978.01 | 444.5876 | 1.7977e+308 | 2 | 600 | 71.64499 | 724.2 | 60076.85 | 9249.993
| 4431.435 | 549.7904 | 447.8 | 1.7977e+308 | 1.7977e+308 | 1.7977e+308 | 1 | 1.7977e+308 | 0.1463035 | 45 | 0 | 1.7977e+308 | 709.8243 | -802.0704 | 1.7977e+308 | 1.7977e+308 | 8100000 | 1.7977e+308 | 8100000 | 1.7977e+308 | 709924.4 | -84978.61 | 444.2171 | 1.7977e+308 | 2 | 600 | 71.64505 | 724.4 | 60076.85 | 9249.993
| 4431.257 | 549.4376 | 448 | 1.7977e+308 | 1.7977e+308 | 1.7977e+308 | 1 | 1.7977e+308 | 0.07072682 | 45 | 0 | 1.7977e+308 | 709.8243 | -802.0704 | 1.7977e+308 | 1.7977e+308 | 8100000 | 1.7977e+308 | 8100000 | 1.7977e+308 | 683435.9 | -84979.01 | 443.8643 | 1.7977e+308 | 2 | 600 | 71.6451 | 724.6 | 60076.85 | 9249.993
| 4430.787 | 549.1025 | 448.2 | 1.7977e+308 | 1.7977e+308 | 1.7977e+308 | 1 | 1.7977e+308 | 0.168936 | 45 | 0 | 1.7977e+308 | 709.8243 | -802.0703 | 1.7977e+308 | 1.7977e+308 | 8100000 | 1.7977e+308 | 8100000 | 1.7977e+308 | 668729.8 | -84979.71 | 443.5291 | 1.7977e+308 | 2 | 600 | 71.64517 | 724.8 | 60076.85 | 9249.993
| 4430.54 | 548.7321 | 448.4 | 1.7977e+308 | 1.7977e+308 | 1.7977e+308 | 1 | 1.7977e+308 | 0.06466451 | 45 | 0 | 1.7977e+308 | 709.8243 | -802.0702 | 1.7977e+308 | 1.7977e+308 | 8100000 | 1.7977e+308 | 8100000 | 1.7977e+308 | 663773.7 | -84980.18 | 443.1586 | 1.7977e+308 | 2 | 600 | 71.64522 | 725 | 60076.85 | 9249.993
| 4430.503 | 548.3616 | 448.6 | 1.7977e+308 | 1.7977e+308 | 1.7977e+308 | 1 | 1.7977e+308 | 0.07557665 | 45 | 0 | 1.7977e+308 | 709.8243 | -802.0702 | 1.7977e+308 | 1.7977e+308 | 8100000 | 1.7977e+308 | 8100000 | 1.7977e+308 | 669558.9 | -84980.45 | 442.7881 | 1.7977e+308 | 2 | 600 | 71.64525 | 725.2 | 60076.85 | 9249.993
| 4429.872 | 548.0088 | 448.8 | 1.7977e+308 | 1.7977e+308 | 1.7977e+308 | 1 | 1.7977e+308 | 0.05860221 | 45 | 0 | 1.7977e+308 | 709.8243 | -802.0701 | 1.7977e+308 | 1.7977e+308 | 8100000 | 1.7977e+308 | 8100000 | 1.7977e+308 | 662142.8 | -84981.3 | 442.4353 | 1.7977e+308 | 2 | 600 | 71.64534 | 725.4 | 60076.85 | 9249.993
| 4429.715 | 547.656 | 449 | 1.7977e+308 | 1.7977e+308 | 1.7977e+308 | 1 | 1.7977e+308 | 0.08123479 | 45 | 0 | 1.7977e+308 | 709.8243 | -802.0701 | 1.7977e+308 | 1.7977e+308 | 8100000 | 1.7977e+308 | 8100000 | 1.7977e+308 | 663226.9 | -84981.69 | 442.0824 | 1.7977e+308 | 2 | 600 | 71.64538 | 725.6 | 60076.85 | 9249.993
| 4429.207 | 547.2856 | 449.2 | 1.7977e+308 | 1.7977e+308 | 1.7977e+308 | 1 | 1.7977e+308 | 0.1382204 | 45 | 0 | 1.7977e+308 | 709.8243 | -802.07 | 1.7977e+308 | 1.7977e+308 | 8100000 | 1.7977e+308 | 8100000 | 1.7977e+308 | 659046.6 | -84982.42 | 441.712 | 1.7977e+308 | 2 | 600 | 71.64545 | 725.8 | 60076.85 | 9249.993
| 4429.072 | 546.9328 | 449.4 | 1.7977e+308 | 1.7977e+308 | 1.7977e+308 | 1 | 1.7977e+308 | 0.08568047 | 45 | 0 | 1.7977e+308 | 709.8243 | -802.07 | 1.7977e+308 | 1.7977e+308 | 8100000 | 1.7977e+308 | 8100000 | 1.7977e+308 | 659634.4 | -84982.79 | 441.3591 | 1.7977e+308 | 2 | 600 | 71.64549 | 726 | 60076.85 | 9249.993
| 4428.612 | 546.58 | 449.6 | 1.7977e+308 | 1.7977e+308 | 1.7977e+308 | 1 | 1.7977e+308 | 0.1956101 | 45 | 0 | 1.7977e+308 | 709.8243 | -802.0699 | 1.7977e+308 | 1.7977e+308 | 8100000 | 1.7977e+308 | 8100000 | 1.7977e+308 | 659525.5 | -84983.47 | 441.0063 | 1.7977e+308 | 2 | 600 | 71.64556 | 726.2 | 60076.85 | 9249.993
| 4428.26 | 546.2272 | 449.8 | 1.7977e+308 | 1.7977e+308 | 1.7977e+308 | 1 | 1.7977e+308 | 0.3031148 | 45 | 0 | 1.7977e+308 | 709.8243 | -802.0698 | 1.7977e+308 | 1.7977e+308 | 8100000 | 1.7977e+308 | 8100000 | 1.7977e+308 | 656914.7 | -84984.05 | 440.6534 | 1.7977e+308 | 2 | 600 | 71.64562 | 726.4 | 60076.85 | 9249.993
| 4427.819 | 545.8568 | 450 | 1.7977e+308 | 1.7977e+308 | 1.7977e+308 | 1 | 1.7977e+308 | 0.06426034 | 45 | 0 | 1.7977e+308 | 709.8243 | -802.0698 | 1.7977e+308 | 1.7977e+308 | 8100000 | 1.7977e+308 | 8100000 | 1.7977e+308 | 655957.5 | -84984.72 | 440.283 | 1.7977e+308 | 2 | 600 | 71.64569 | 726.6 | 60076.85 | 9249.993
| 4427.494 | 545.504 | 450.2 | 1.7977e+308 | 1.7977e+308 | 1.7977e+308 | 1 | 1.7977e+308 | 0.139837 | 45 | 0 | 1.7977e+308 | 709.8243 | -802.0697 | 1.7977e+308 | 1.7977e+308 | 8100000 | 1.7977e+308 | 8100000 | 1.7977e+308 | 652109.3 | -84985.27 | 439.9301 | 1.7977e+308 | 2 | 600 | 71.64575 | 726.8 | 60076.85 | 9249.993
| 4427.19 | 545.1512 | 450.4 | 1.7977e+308 | 1.7977e+308 | 1.7977e+308 | 1 | 1.7977e+308 | 0.09538012 | 45 | 0 | 1.7977e+308 | 709.8243 | -802.0696 | 1.7977e+308 | 1.7977e+308 | 8100000 | 1.7977e+308 | 8100000 | 1.7977e+308 | 652325.9 | -84985.8 | 439.5773 | 1.7977e+308 | 2 | 600 | 71.64581 | 727 | 60076.85 | 9249.993
| 4426.751 | 544.7807 | 450.6 | 1.7977e+308 | 1.7977e+308 | 1.7977e+308 | 1 | 1.7977e+308 | 0.206118 | 45 | 0 | 1.7977e+308 | 709.8243 | -802.0696 | 1.7977e+308 | 1.7977e+308 | 8100000 | 1.7977e+308 | 8100000 | 1.7977e+308 | 650798.9 | -84986.47 | 439.2068 | 1.7977e+308 | 2 | 600 | 71.64588 | 727.2 | 60076.85 | 9249.993
| 4426.517 | 544.4279 | 450.8 | 1.7977e+308 | 1.7977e+308 | 1.7977e+308 | 1 | 1.7977e+308 | 0.1155878 | 45 | 0 | 1.7977e+308 | 709.8243 | -802.0695 | 1.7977e+308 | 1.7977e+308 | 8100000 | 1.7977e+308 | 8100000 | 1.7977e+308 | 650254.8 | -84986.93 | 438.854 | 1.7977e+308 | 2 | 600 | 71.64593 | 727.4 | 60076.85 | 9249.993
| 4426.044 | 544.0751 | 451 | 1.7977e+308 | 1.7977e+308 | 1.7977e+308 | 1 | 1.7977e+308 | 0.1329663 | 45 | 0 | 1.7977e+308 | 709.8243 | -802.0695 | 1.7977e+308 | 1.7977e+308 | 8100000 | 1.7977e+308 | 8100000 | 1.7977e+308 | 646919.9 | -84987.63 | 438.5011 | 1.7977e+308 | 2 | 600 | 71.646 | 727.6 | 60076.85 | 9249.993
| 4425.757 | 543.7047 | 451.2 | 1.7977e+308 | 1.7977e+308 | 1.7977e+308 | 1 | 1.7977e+308 | 0.1168002 | 45 | 0 | 1.7977e+308 | 709.8243 | -802.0694 | 1.7977e+308 | 1.7977e+308 | 8100000 | 1.7977e+308 | 8100000 | 1.7977e+308 | 647618.3 | -84988.14 | 438.1307 | 1.7977e+308 | 2 | 600 | 71.64605 | 727.8 | 60076.85 | 9249.993
| 4425.522 | 543.3519 | 451.4 | 1.7977e+308 | 1.7977e+308 | 1.7977e+308 | 1 | 1.7977e+308 | 0.08204305 | 45 | 0 | 1.7977e+308 | 709.8243 | -802.0694 | 1.7977e+308 | 1.7977e+308 | 8100000 | 1.7977e+308 | 8100000 | 1.7977e+308 | 647126.7 | -84988.6 | 437.7778 | 1.7977e+308 | 2 | 600 | 71.6461 | 728 | 60076.85 | 9249.993
| 4424.938 | 542.9991 | 451.6 | 1.7977e+308 | 1.7977e+308 | 1.7977e+308 | 1 | 1.7977e+308 | 0.1758065 | 45 | 0 | 1.7977e+308 | 709.8243 | -802.0693 | 1.7977e+308 | 1.7977e+308 | 8100000 | 1.7977e+308 | 8100000 | 1.7977e+308 | 638038.8 | -84989.41 | 437.425 | 1.7977e+308 | 2 | 600 | 71.64619 | 728.2 | 60076.85 | 9249.993
| 4424.607 | 542.6463 | 451.8 | 1.7977e+308 | 1.7977e+308 | 1.7977e+308 | 1 | 1.7977e+308 | 0.1002299 | 45 | 0 | 1.7977e+308 | 709.8243 | -802.0692 | 1.7977e+308 | 1.7977e+308 | 8100000 | 1.7977e+308 | 8100000 | 1.7977e+308 | 631943.5 | -84989.97 | 437.0721 | 1.7977e+308 | 2 | 600 | 71.64625 | 728.4 | 60076.85 | 9249.993
| 4424.362 | 542.2759 | 452 | 1.7977e+308 | 1.7977e+308 | 1.7977e+308 | 1 | 1.7977e+308 | 0.02909901 | 45 | 0 | 1.7977e+308 | 709.8243 | -802.0692 | 1.7977e+308 | 1.7977e+308 | 8100000 | 1.7977e+308 | 8100000 | 1.7977e+308 | 633198.7 | -84990.44 | 436.7017 | 1.7977e+308 | 2 | 600 | 71.6463 | 728.6 | 60076.85 | 9249.993
| 4423.743 | 541.9231 | 452.2 | 1.7977e+308 | 1.7977e+308 | 1.7977e+308 | 1 | 1.7977e+308 | 0.034353 | 45 | 0 | 1.7977e+308 | 709.8243 | -802.0691 | 1.7977e+308 | 1.7977e+308 | 8100000 | 1.7977e+308 | 8100000 | 1.7977e+308 | 629315.9 | -84991.29 | 436.3488 | 1.7977e+308 | 2 | 600 | 71.64639 | 728.8 | 60076.85 | 9249.993
| 4423.6 | 541.5703 | 452.4 | 1.7977e+308 | 1.7977e+308 | 1.7977e+308 | 1 | 1.7977e+308 | 0.02222841 | 45 | 0 | 1.7977e+308 | 709.8243 | -802.069 | 1.7977e+308 | 1.7977e+308 | 8100000 | 1.7977e+308 | 8100000 | 1.7977e+308 | 629072.5 | -84991.66 | 435.996 | 1.7977e+308 | 2 | 600 | 71.64642 | 729 | 60076.85 | 9249.993
| 4422.861 | 541.1999 | 452.6 | 1.7977e+308 | 1.7977e+308 | 1.7977e+308 | 1 | 1.7977e+308 | 0.1172043 | 45 | 0 | 1.7977e+308 | 709.8243 | -802.0689 | 1.7977e+308 | 1.7977e+308 | 8100000 | 1.7977e+308 | 8100000 | 1.7977e+308 | 621664.6 | -84992.63 | 435.6255 | 1.7977e+308 | 2 | 600 | 71.64653 | 729.2 | 60076.85 | 9249.993
| 4422.504 | 540.8471 | 452.8 | 1.7977e+308 | 1.7977e+308 | 1.7977e+308 | 1 | 1.7977e+308 | 0.2275381 | 45 | 0 | 1.7977e+308 | 709.8243 | -802.0689 | 1.7977e+308 | 1.7977e+308 | 8100000 | 1.7977e+308 | 8100000 | 1.7977e+308 | 616974 | -84993.21 | 435.2727 | 1.7977e+308 | 2 | 600 | 71.64659 | 729.4 | 60076.85 | 9249.993
| 4422.256 | 540.4943 | 453 | 1.7977e+308 | 1.7977e+308 | 1.7977e+308 | 1 | 1.7977e+308 | 0.06911014 | 45 | 0 | 1.7977e+308 | 709.8243 | -802.0688 | 1.7977e+308 | 1.7977e+308 | 8100000 | 1.7977e+308 | 8100000 | 1.7977e+308 | 616886.8 | -84993.68 | 434.9198 | 1.7977e+308 | 2 | 600 | 71.64664 | 729.6 | 60076.85 | 9249.993
| 4421.701 | 540.1415 | 453.2 | 1.7977e+308 | 1.7977e+308 | 1.7977e+308 | 1 | 1.7977e+308 | 0.3059437 | 45 | 0 | 1.7977e+308 | 709.8243 | -802.0687 | 1.7977e+308 | 1.7977e+308 | 8100000 | 1.7977e+308 | 8100000 | 1.7977e+308 | 613593.1 | -84994.46 | 434.567 | 1.7977e+308 | 2 | 600 | 71.64672 | 729.8 | 60076.85 | 9249.993
| 4421.497 | 539.771 | 453.4 | 1.7977e+308 | 1.7977e+308 | 1.7977e+308 | 1 | 1.7977e+308 | 0.09214684 | 45 | 0 | 1.7977e+308 | 709.8243 | -802.0687 | 1.7977e+308 | 1.7977e+308 | 8100000 | 1.7977e+308 | 8100000 | 1.7977e+308 | 614570.3 | -84994.9 | 434.1965 | 1.7977e+308 | 2 | 600 | 71.64677 | 730 | 60076.85 | 9249.993
| 4421.072 | 539.4182 | 453.6 | 1.7977e+308 | 1.7977e+308 | 1.7977e+308 | 1 | 1.7977e+308 | 0.111142 | 45 | 0 | 1.7977e+308 | 709.8243 | -802.0686 | 1.7977e+308 | 1.7977e+308 | 8100000 | 1.7977e+308 | 8100000 | 1.7977e+308 | 614362.6 | -84995.55 | 433.8437 | 1.7977e+308 | 2 | 600 | 71.64683 | 730.2 | 60076.85 | 9249.993
| 4420.718 | 539.0655 | 453.8 | 1.7977e+308 | 1.7977e+308 | 1.7977e+308 | 1 | 1.7977e+308 | 0.2255172 | 45 | 0 | 1.7977e+308 | 709.8243 | -802.0686 | 1.7977e+308 | 1.7977e+308 | 8100000 | 1.7977e+308 | 8100000 | 1.7977e+308 | 613817.7 | -84996.13 | 433.4908 | 1.7977e+308 | 2 | 600 | 71.64689 | 730.4 | 60076.85 | 9249.993
| 4420.372 | 538.695 | 454 | 1.7977e+308 | 1.7977e+308 | 1.7977e+308 | 1 | 1.7977e+308 | 0.09699666 | 45 | 0 | 1.7977e+308 | 709.8243 | -802.0685 | 1.7977e+308 | 1.7977e+308 | 8100000 | 1.7977e+308 | 8100000 | 1.7977e+308 | 612197.8 | -84996.7 | 433.1203 | 1.7977e+308 | 2 | 600 | 71.64695 | 730.6 | 60076.85 | 9249.993
| 4419.813 | 538.3422 | 454.2 | 1.7977e+308 | 1.7977e+308 | 1.7977e+308 | 1 | 1.7977e+308 | 0.1030589 | 45 | 0 | 1.7977e+308 | 709.8243 | -802.0684 | 1.7977e+308 | 1.7977e+308 | 8100000 | 1.7977e+308 | 8100000 | 1.7977e+308 | 612060.7 | -84997.49 | 432.7675 | 1.7977e+308 | 2 | 600 | 71.64703 | 730.8 | 60076.85 | 9249.993
| 4419.602 | 537.9894 | 454.4 | 1.7977e+308 | 1.7977e+308 | 1.7977e+308 | 1 | 1.7977e+308 | 0.0812347 | 45 | 0 | 1.7977e+308 | 709.8243 | -802.0684 | 1.7977e+308 | 1.7977e+308 | 8100000 | 1.7977e+308 | 8100000 | 1.7977e+308 | 609672.4 | -84997.92 | 432.4147 | 1.7977e+308 | 2 | 600 | 71.64708 | 731 | 60076.85 | 9249.993
| 4419.193 | 537.6366 | 454.6 | 1.7977e+308 | 1.7977e+308 | 1.7977e+308 | 1 | 1.7977e+308 | 0.1697441 | 45 | 0 | 1.7977e+308 | 709.8243 | -802.0683 | 1.7977e+308 | 1.7977e+308 | 8100000 | 1.7977e+308 | 8100000 | 1.7977e+308 | 610184 | -84998.56 | 432.0618 | 1.7977e+308 | 2 | 600 | 71.64715 | 731.2 | 60076.85 | 9249.993
| 4418.528 | 537.2662 | 454.8 | 1.7977e+308 | 1.7977e+308 | 1.7977e+308 | 1 | 1.7977e+308 | 0.1066963 | 45 | 0 | 1.7977e+308 | 709.8243 | -802.0682 | 1.7977e+308 | 1.7977e+308 | 8100000 | 1.7977e+308 | 8100000 | 1.7977e+308 | 588816.1 | -84999.45 | 431.6913 | 1.7977e+308 | 2 | 600 | 71.64724 | 731.4 | 60076.85 | 9249.993
| 4418.239 | 536.9134 | 455 | 1.7977e+308 | 1.7977e+308 | 1.7977e+308 | 1 | 1.7977e+308 | 0.1948016 | 45 | 0 | 1.7977e+308 | 709.8243 | -802.0682 | 1.7977e+308 | 1.7977e+308 | 8100000 | 1.7977e+308 | 8100000 | 1.7977e+308 | 581594.1 | -84999.97 | 431.3385 | 1.7977e+308 | 2 | 600 | 71.6473 | 731.6 | 60076.85 | 9249.993
| 4417.867 | 536.5606 | 455.2 | 1.7977e+308 | 1.7977e+308 | 1.7977e+308 | 1 | 1.7977e+308 | 0.153578 | 45 | 0 | 1.7977e+308 | 709.8243 | -802.0681 | 1.7977e+308 | 1.7977e+308 | 8100000 | 1.7977e+308 | 8100000 | 1.7977e+308 | 578358.3 | -85000.57 | 430.9857 | 1.7977e+308 | 2 | 600 | 71.64736 | 731.8 | 60076.85 | 9249.993
| 4417.284 | 536.1902 | 455.4 | 1.7977e+308 | 1.7977e+308 | 1.7977e+308 | 1 | 1.7977e+308 | 0.1572154 | 45 | 0 | 1.7977e+308 | 709.8243 | -802.068 | 1.7977e+308 | 1.7977e+308 | 8100000 | 1.7977e+308 | 8100000 | 1.7977e+308 | 573353.2 | -85001.38 | 430.6152 | 1.7977e+308 | 2 | 600 | 71.64744 | 732 | 60076.85 | 9249.993
| 4416.85 | 535.8374 | 455.6 | 1.7977e+308 | 1.7977e+308 | 1.7977e+308 | 1 | 1.7977e+308 | 0.04364848 | 45 | 0 | 1.7977e+308 | 709.8243 | -802.0679 | 1.7977e+308 | 1.7977e+308 | 8100000 | 1.7977e+308 | 8100000 | 1.7977e+308 | 570427.5 | -85002.04 | 430.2623 | 1.7977e+308 | 2 | 600 | 71.64751 | 732.2 | 60076.85 | 9249.993
| 4416.487 | 535.4846 | 455.8 | 1.7977e+308 | 1.7977e+308 | 1.7977e+308 | 1 | 1.7977e+308 | 0.1208416 | 45 | 0 | 1.7977e+308 | 709.8243 | -802.0679 | 1.7977e+308 | 1.7977e+308 | 8100000 | 1.7977e+308 | 8100000 | 1.7977e+308 | 567630.8 | -85002.63 | 429.9095 | 1.7977e+308 | 2 | 600 | 71.64758 | 732.4 | 60076.85 | 9249.993
| 4415.756 | 535.1142 | 456 | 1.7977e+308 | 1.7977e+308 | 1.7977e+308 | 1 | 1.7977e+308 | 0.2723988 | 45 | 0 | 1.7977e+308 | 709.8243 | -802.0678 | 1.7977e+308 | 1.7977e+308 | 8100000 | 1.7977e+308 | 8100000 | 1.7977e+308 | 561902.1 | -85003.59 | 429.539 | 1.7977e+308 | 2 | 600 | 71.64768 | 732.6 | 60076.85 | 9249.993
| 4415.375 | 534.7614 | 456.2 | 1.7977e+308 | 1.7977e+308 | 1.7977e+308 | 1 | 1.7977e+308 | 0.1628735 | 45 | 0 | 1.7977e+308 | 709.8243 | -802.0677 | 1.7977e+308 | 1.7977e+308 | 8100000 | 1.7977e+308 | 8100000 | 1.7977e+308 | 559643.6 | -85004.19 | 429.1862 | 1.7977e+308 | 2 | 600 | 71.64774 | 732.8 | 60076.85 | 9249.993
| 4414.868 | 534.4086 | 456.4 | 1.7977e+308 | 1.7977e+308 | 1.7977e+308 | 1 | 1.7977e+308 | 0.005253983 | 45 | 0 | 1.7977e+308 | 709.8243 | -802.0676 | 1.7977e+308 | 1.7977e+308 | 8100000 | 1.7977e+308 | 8100000 | 1.7977e+308 | 556301.3 | -85004.93 | 428.8333 | 1.7977e+308 | 2 | 600 | 71.64782 | 733 | 60076.85 | 9249.993
| 4414.52 | 534.0558 | 456.6 | 1.7977e+308 | 1.7977e+308 | 1.7977e+308 | 1 | 1.7977e+308 | 0.1083129 | 45 | 0 | 1.7977e+308 | 709.8243 | -802.0676 | 1.7977e+308 | 1.7977e+308 | 8100000 | 1.7977e+308 | 8100000 | 1.7977e+308 | 556019.7 | -85005.5 | 428.4805 | 1.7977e+308 | 2 | 600 | 71.64788 | 733.2 | 60076.85 | 9249.993
| 4413.958 | 533.6854 | 456.8 | 1.7977e+308 | 1.7977e+308 | 1.7977e+308 | 1 | 1.7977e+308 | 0.1479198 | 45 | 0 | 1.7977e+308 | 709.8243 | -802.0675 | 1.7977e+308 | 1.7977e+308 | 8100000 | 1.7977e+308 | 8100000 | 1.7977e+308 | 553906 | -85006.29 | 428.11 | 1.7977e+308 | 2 | 600 | 71.64796 | 733.4 | 60076.85 | 9249.993
| 4413.616 | 533.3326 | 457 | 1.7977e+308 | 1.7977e+308 | 1.7977e+308 | 1 | 1.7977e+308 | 0.1717648 | 45 | 0 | 1.7977e+308 | 709.8243 | -802.0674 | 1.7977e+308 | 1.7977e+308 | 8100000 | 1.7977e+308 | 8100000 | 1.7977e+308 | 553267 | -85006.86 | 427.7572 | 1.7977e+308 | 2 | 600 | 71.64802 | 733.6 | 60076.85 | 9249.993
| 4413.309 | 532.9798 | 457.2 | 1.7977e+308 | 1.7977e+308 | 1.7977e+308 | 1 | 1.7977e+308 | 0.09820905 | 45 | 0 | 1.7977e+308 | 709.8243 | -802.0674 | 1.7977e+308 | 1.7977e+308 | 8100000 | 1.7977e+308 | 8100000 | 1.7977e+308 | 556003.4 | -85007.39 | 427.4043 | 1.7977e+308 | 2 | 600 | 71.64808 | 733.8 | 60076.85 | 9249.993
| 4412.921 | 532.6094 | 457.4 | 1.7977e+308 | 1.7977e+308 | 1.7977e+308 | 1 | 1.7977e+308 | 0.230771 | 45 | 0 | 1.7977e+308 | 709.8243 | -802.0673 | 1.7977e+308 | 1.7977e+308 | 8100000 | 1.7977e+308 | 8100000 | 1.7977e+308 | 556064.5 | -85008.01 | 427.0339 | 1.7977e+308 | 2 | 600 | 71.64814 | 734 | 60076.85 | 9249.993
| 4412.376 | 532.2566 | 457.6 | 1.7977e+308 | 1.7977e+308 | 1.7977e+308 | 1 | 1.7977e+308 | 0.06021871 | 45 | 0 | 1.7977e+308 | 709.8243 | -802.0672 | 1.7977e+308 | 1.7977e+308 | 8100000 | 1.7977e+308 | 8100000 | 1.7977e+308 | 554843.7 | -85008.78 | 426.681 | 1.7977e+308 | 2 | 600 | 71.64822 | 734.2 | 60076.85 | 9249.993
| 4411.976 | 531.9038 | 457.8 | 1.7977e+308 | 1.7977e+308 | 1.7977e+308 | 1 | 1.7977e+308 | 0.2089468 | 45 | 0 | 1.7977e+308 | 709.8243 | -802.0672 | 1.7977e+308 | 1.7977e+308 | 8100000 | 1.7977e+308 | 8100000 | 1.7977e+308 | 541008.3 | -85009.41 | 426.3282 | 1.7977e+308 | 2 | 600 | 71.64829 | 734.4 | 60076.85 | 9249.993
| 4411.391 | 531.551 | 458 | 1.7977e+308 | 1.7977e+308 | 1.7977e+308 | 1 | 1.7977e+308 | 0.1301371 | 45 | 0 | 1.7977e+308 | 709.8243 | -802.0671 | 1.7977e+308 | 1.7977e+308 | 8100000 | 1.7977e+308 | 8100000 | 1.7977e+308 | 533679.2 | -85010.22 | 425.9753 | 1.7977e+308 | 2 | 600 | 71.64837 | 734.6 | 60076.85 | 9249.993
| 4410.811 | 531.1806 | 458.2 | 1.7977e+308 | 1.7977e+308 | 1.7977e+308 | 1 | 1.7977e+308 | 0.02465329 | 45 | 0 | 1.7977e+308 | 709.8243 | -802.067 | 1.7977e+308 | 1.7977e+308 | 8100000 | 1.7977e+308 | 8100000 | 1.7977e+308 | 523842 | -85011.03 | 425.6048 | 1.7977e+308 | 2 | 600 | 71.64846 | 734.8 | 60076.85 | 9249.993
| 4410.559 | 530.8278 | 458.4 | 1.7977e+308 | 1.7977e+308 | 1.7977e+308 | 1 | 1.7977e+308 | 0.1701481 | 45 | 0 | 1.7977e+308 | 709.8243 | -802.067 | 1.7977e+308 | 1.7977e+308 | 8100000 | 1.7977e+308 | 8100000 | 1.7977e+308 | 525428 | -85011.5 | 425.252 | 1.7977e+308 | 2 | 600 | 71.64851 | 735 | 60076.85 | 9249.993
| 4410.053 | 530.475 | 458.6 | 1.7977e+308 | 1.7977e+308 | 1.7977e+308 | 1 | 1.7977e+308 | 0.1420595 | 45 | 0 | 1.7977e+308 | 709.8243 | -802.0669 | 1.7977e+308 | 1.7977e+308 | 8100000 | 1.7977e+308 | 8100000 | 1.7977e+308 | 524499.1 | -85012.24 | 424.8992 | 1.7977e+308 | 2 | 600 | 71.64859 | 735.2 | 60076.85 | 9249.993
| 4409.234 | 530.1134 | 458.8 | 1.7977e+308 | 1.7977e+308 | 1.7977e+308 | 1 | 1.7977e+308 | 0.1842934 | 45 | 0 | 1.7977e+308 | 709.8243 | -802.0668 | 1.7977e+308 | 1.7977e+308 | 8100000 | 1.7977e+308 | 8100000 | 1.7977e+308 | 517735.1 | -85013.28 | 424.5375 | 1.7977e+308 | 2 | 600 | 71.64869 | 735.4 | 60076.85 | 9249.993
| 4408.949 | 529.7518 | 459 | 1.7977e+308 | 1.7977e+308 | 1.7977e+308 | 1 | 1.7977e+308 | 0.05900623 | 45 | 0 | 1.7977e+308 | 709.8243 | -802.0667 | 1.7977e+308 | 1.7977e+308 | 8100000 | 1.7977e+308 | 8100000 | 1.7977e+308 | 517131.1 | -85013.79 | 424.1758 | 1.7977e+308 | 2 | 600 | 71.64875 | 735.6 | 60076.85 | 9249.993
| 4408.705 | 529.399 | 459.2 | 1.7977e+308 | 1.7977e+308 | 1.7977e+308 | 1 | 1.7977e+308 | 0.08810519 | 45 | 0 | 1.7977e+308 | 709.8243 | -802.0667 | 1.7977e+308 | 1.7977e+308 | 8100000 | 1.7977e+308 | 8100000 | 1.7977e+308 | 520240.5 | -85014.27 | 423.823 | 1.7977e+308 | 2 | 600 | 71.6488 | 735.8 | 60076.85 | 9249.993
| 4408.116 | 529.0374 | 459.4 | 1.7977e+308 | 1.7977e+308 | 1.7977e+308 | 1 | 1.7977e+308 | 0.09335917 | 45 | 0 | 1.7977e+308 | 709.8243 | -802.0666 | 1.7977e+308 | 1.7977e+308 | 8100000 | 1.7977e+308 | 8100000 | 1.7977e+308 | 520716.8 | -85015.08 | 423.4613 | 1.7977e+308 | 2 | 600 | 71.64888 | 736 | 60076.85 | 9249.993
| 4407.759 | 528.6757 | 459.6 | 1.7977e+308 | 1.7977e+308 | 1.7977e+308 | 1 | 1.7977e+308 | 0.04405259 | 45 | 0 | 1.7977e+308 | 709.8243 | -802.0665 | 1.7977e+308 | 1.7977e+308 | 8100000 | 1.7977e+308 | 8100000 | 1.7977e+308 | 520289.7 | -85015.67 | 423.0997 | 1.7977e+308 | 2 | 600 | 71.64895 | 736.2 | 60076.85 | 9249.993
| 4407.231 | 528.323 | 459.8 | 1.7977e+308 | 1.7977e+308 | 1.7977e+308 | 1 | 1.7977e+308 | 0.06547266 | 45 | 0 | 1.7977e+308 | 709.8243 | -802.0664 | 1.7977e+308 | 1.7977e+308 | 8100000 | 1.7977e+308 | 8100000 | 1.7977e+308 | 521720.6 | -85016.42 | 422.7468 | 1.7977e+308 | 2 | 600 | 71.64902 | 736.4 | 60076.85 | 9249.993
| 4406.784 | 527.9702 | 460 | 1.7977e+308 | 1.7977e+308 | 1.7977e+308 | 1 | 1.7977e+308 | 0.04890241 | 45 | 0 | 1.7977e+308 | 709.8243 | -802.0664 | 1.7977e+308 | 1.7977e+308 | 8100000 | 1.7977e+308 | 8100000 | 1.7977e+308 | 520783.2 | -85017.09 | 422.394 | 1.7977e+308 | 2 | 600 | 71.64909 | 736.6 | 60076.85 | 9249.993
| 4406.019 | 527.5998 | 460.2 | 1.7977e+308 | 1.7977e+308 | 1.7977e+308 | 1 | 1.7977e+308 | 0.1802519 | 45 | 0 | 1.7977e+308 | 709.8243 | -802.0663 | 1.7977e+308 | 1.7977e+308 | 8100000 | 1.7977e+308 | 8100000 | 1.7977e+308 | 516482.9 | -85018.09 | 422.0235 | 1.7977e+308 | 2 | 600 | 71.6492 | 736.8 | 60076.85 | 9249.993
| 4405.689 | 527.247 | 460.4 | 1.7977e+308 | 1.7977e+308 | 1.7977e+308 | 1 | 1.7977e+308 | 0.1483238 | 45 | 0 | 1.7977e+308 | 709.8243 | -802.0662 | 1.7977e+308 | 1.7977e+308 | 8100000 | 1.7977e+308 | 8100000 | 1.7977e+308 | 517663.9 | -85018.64 | 421.6707 | 1.7977e+308 | 2 | 600 | 71.64926 | 737 | 60076.85 | 9249.993
| 4405.153 | 526.8942 | 460.6 | 1.7977e+308 | 1.7977e+308 | 1.7977e+308 | 1 | 1.7977e+308 | 0.1273079 | 45 | 0 | 1.7977e+308 | 709.8243 | -802.0661 | 1.7977e+308 | 1.7977e+308 | 8100000 | 1.7977e+308 | 8100000 | 1.7977e+308 | 515885.1 | -85019.4 | 421.3178 | 1.7977e+308 | 2 | 600 | 71.64934 | 737.2 | 60076.85 | 9249.993
| 4404.647 | 526.5326 | 460.8 | 1.7977e+308 | 1.7977e+308 | 1.7977e+308 | 1 | 1.7977e+308 | 0.1713605 | 45 | 0 | 1.7977e+308 | 709.8243 | -802.066 | 1.7977e+308 | 1.7977e+308 | 8100000 | 1.7977e+308 | 8100000 | 1.7977e+308 | 511325.1 | -85020.14 | 420.9562 | 1.7977e+308 | 2 | 600 | 71.64941 | 737.4 | 60076.85 | 9249.993
| 4404.307 | 526.1709 | 461 | 1.7977e+308 | 1.7977e+308 | 1.7977e+308 | 1 | 1.7977e+308 | 0.2113715 | 45 | 0 | 1.7977e+308 | 709.8243 | -802.066 | 1.7977e+308 | 1.7977e+308 | 8100000 | 1.7977e+308 | 8100000 | 1.7977e+308 | 509803.2 | -85020.71 | 420.5945 | 1.7977e+308 | 2 | 600 | 71.64947 | 737.6 | 60076.85 | 9249.993
| 4403.732 | 525.8182 | 461.2 | 1.7977e+308 | 1.7977e+308 | 1.7977e+308 | 1 | 1.7977e+308 | 0.06587679 | 45 | 0 | 1.7977e+308 | 709.8243 | -802.0659 | 1.7977e+308 | 1.7977e+308 | 8100000 | 1.7977e+308 | 8100000 | 1.7977e+308 | 508192.2 | -85021.51 | 420.2417 | 1.7977e+308 | 2 | 600 | 71.64956 | 737.8 | 60076.85 | 9249.993
| 4402.815 | 525.4654 | 461.4 | 1.7977e+308 | 1.7977e+308 | 1.7977e+308 | 1 | 1.7977e+308 | 0.2028843 | 45 | 0 | 1.7977e+308 | 709.8243 | -802.0658 | 1.7977e+308 | 1.7977e+308 | 8100000 | 1.7977e+308 | 8100000 | 1.7977e+308 | 500702.6 | -85022.65 | 419.8888 | 1.7977e+308 | 2 | 600 | 71.64968 | 738 | 60076.85 | 9249.993
| 4402.711 | 525.0949 | 461.6 | 1.7977e+308 | 1.7977e+308 | 1.7977e+308 | 1 | 1.7977e+308 | 0.06223941 | 45 | 0 | 1.7977e+308 | 709.8243 | -802.0657 | 1.7977e+308 | 1.7977e+308 | 8100000 | 1.7977e+308 | 8100000 | 1.7977e+308 | 504046.5 | -85022.98 | 419.5183 | 1.7977e+308 | 2 | 600 | 71.64971 | 738.2 | 60076.85 | 9249.993
| 4402.248 | 524.7422 | 461.8 | 1.7977e+308 | 1.7977e+308 | 1.7977e+308 | 1 | 1.7977e+308 | 0.1580234 | 45 | 0 | 1.7977e+308 | 709.8243 | -802.0657 | 1.7977e+308 | 1.7977e+308 | 8100000 | 1.7977e+308 | 8100000 | 1.7977e+308 | 504217.2 | -85023.67 | 419.1655 | 1.7977e+308 | 2 | 600 | 71.64978 | 738.4 | 60076.85 | 9249.993
| 4401.668 | 524.3894 | 462 | 1.7977e+308 | 1.7977e+308 | 1.7977e+308 | 1 | 1.7977e+308 | 0.1414532 | 45 | 0 | 1.7977e+308 | 709.8243 | -802.0656 | 1.7977e+308 | 1.7977e+308 | 8100000 | 1.7977e+308 | 8100000 | 1.7977e+308 | 503782.6 | -85024.48 | 418.8127 | 1.7977e+308 | 2 | 600 | 71.64987 | 738.6 | 60076.85 | 9249.993
| 4401.134 | 524.0278 | 462.2 | 1.7977e+308 | 1.7977e+308 | 1.7977e+308 | 1 | 1.7977e+308 | 0.08446776 | 45 | 0 | 1.7977e+308 | 709.8243 | -802.0655 | 1.7977e+308 | 1.7977e+308 | 8100000 | 1.7977e+308 | 8100000 | 1.7977e+308 | 502623.1 | -85025.24 | 418.451 | 1.7977e+308 | 2 | 600 | 71.64995 | 738.8 | 60076.85 | 9249.993
| 4400.863 | 523.6661 | 462.4 | 1.7977e+308 | 1.7977e+308 | 1.7977e+308 | 1 | 1.7977e+308 | 0.1159916 | 45 | 0 | 1.7977e+308 | 709.8243 | -802.0655 | 1.7977e+308 | 1.7977e+308 | 8100000 | 1.7977e+308 | 8100000 | 1.7977e+308 | 503330.1 | -85025.74 | 418.0893 | 1.7977e+308 | 2 | 600 | 71.65 | 739 | 60076.85 | 9249.993
| 4400.157 | 523.3134 | 462.6 | 1.7977e+308 | 1.7977e+308 | 1.7977e+308 | 1 | 1.7977e+308 | 0.08527606 | 45 | 0 | 1.7977e+308 | 709.8243 | -802.0654 | 1.7977e+308 | 1.7977e+308 | 8100000 | 1.7977e+308 | 8100000 | 1.7977e+308 | 504306.6 | -85026.67 | 417.7365 | 1.7977e+308 | 2 | 600 | 71.6501 | 739.2 | 60076.85 | 9249.993
| 4399.904 | 522.9518 | 462.8 | 1.7977e+308 | 1.7977e+308 | 1.7977e+308 | 1 | 1.7977e+308 | 0.1087169 | 45 | 0 | 1.7977e+308 | 709.8243 | -802.0653 | 1.7977e+308 | 1.7977e+308 | 8100000 | 1.7977e+308 | 8100000 | 1.7977e+308 | 503757 | -85027.15 | 417.3748 | 1.7977e+308 | 2 | 600 | 71.65015 | 739.4 | 60076.85 | 9249.993
| 4399.305 | 522.5901 | 463 | 1.7977e+308 | 1.7977e+308 | 1.7977e+308 | 1 | 1.7977e+308 | 0.095784 | 45 | 0 | 1.7977e+308 | 709.8243 | -802.0652 | 1.7977e+308 | 1.7977e+308 | 8100000 | 1.7977e+308 | 8100000 | 1.7977e+308 | 504520.9 | -85027.97 | 417.0132 | 1.7977e+308 | 2 | 600 | 71.65023 | 739.6 | 60076.85 | 9249.993
| 4399.036 | 522.2373 | 463.2 | 1.7977e+308 | 1.7977e+308 | 1.7977e+308 | 1 | 1.7977e+308 | 0.22875 | 45 | 0 | 1.7977e+308 | 709.8243 | -802.0652 | 1.7977e+308 | 1.7977e+308 | 8100000 | 1.7977e+308 | 8100000 | 1.7977e+308 | 508054.7 | -85028.47 | 416.6603 | 1.7977e+308 | 2 | 600 | 71.65029 | 739.8 | 60076.85 | 9249.993
| 4398.597 | 521.8846 | 463.4 | 1.7977e+308 | 1.7977e+308 | 1.7977e+308 | 1 | 1.7977e+308 | 0.3208966 | 45 | 0 | 1.7977e+308 | 709.8243 | -802.0651 | 1.7977e+308 | 1.7977e+308 | 8100000 | 1.7977e+308 | 8100000 | 1.7977e+308 | 508525.5 | -85029.14 | 416.3075 | 1.7977e+308 | 2 | 600 | 71.65036 | 740 | 60076.85 | 9249.993
| 4397.897 | 521.5141 | 463.6 | 1.7977e+308 | 1.7977e+308 | 1.7977e+308 | 1 | 1.7977e+308 | 0.03394875 | 45 | 0 | 1.7977e+308 | 709.8243 | -802.065 | 1.7977e+308 | 1.7977e+308 | 8100000 | 1.7977e+308 | 8100000 | 1.7977e+308 | 507055.3 | -85030.06 | 415.937 | 1.7977e+308 | 2 | 600 | 71.65045 | 740.2 | 60076.85 | 9249.993
| 4397.6 | 521.1613 | 463.8 | 1.7977e+308 | 1.7977e+308 | 1.7977e+308 | 1 | 1.7977e+308 | 0.09133831 | 45 | 0 | 1.7977e+308 | 709.8243 | -802.0649 | 1.7977e+308 | 1.7977e+308 | 8100000 | 1.7977e+308 | 8100000 | 1.7977e+308 | 511587.2 | -85030.59 | 415.5842 | 1.7977e+308 | 2 | 600 | 71.65051 | 740.4 | 60076.85 | 9249.993
| 4397.007 | 520.8086 | 464 | 1.7977e+308 | 1.7977e+308 | 1.7977e+308 | 1 | 1.7977e+308 | 0.06062277 | 45 | 0 | 1.7977e+308 | 709.8243 | -802.0649 | 1.7977e+308 | 1.7977e+308 | 8100000 | 1.7977e+308 | 8100000 | 1.7977e+308 | 509348.9 | -85031.41 | 415.2313 | 1.7977e+308 | 2 | 600 | 71.6506 | 740.6 | 60076.85 | 9249.993
| 4396.111 | 520.447 | 464.2 | 1.7977e+308 | 1.7977e+308 | 1.7977e+308 | 1 | 1.7977e+308 | 0.02384495 | 45 | 0 | 1.7977e+308 | 709.8243 | -802.0647 | 1.7977e+308 | 1.7977e+308 | 8100000 | 1.7977e+308 | 8100000 | 1.7977e+308 | 500678 | -85032.53 | 414.8697 | 1.7977e+308 | 2 | 600 | 71.65072 | 740.8 | 60076.85 | 9249.993
| 4395.703 | 520.0854 | 464.4 | 1.7977e+308 | 1.7977e+308 | 1.7977e+308 | 1 | 1.7977e+308 | 0.1701479 | 45 | 0 | 1.7977e+308 | 709.8243 | -802.0647 | 1.7977e+308 | 1.7977e+308 | 8100000 | 1.7977e+308 | 8100000 | 1.7977e+308 | 499613.5 | -85033.16 | 414.508 | 1.7977e+308 | 2 | 600 | 71.65078 | 741 | 60076.85 | 9249.993
| 4395.464 | 519.7326 | 464.6 | 1.7977e+308 | 1.7977e+308 | 1.7977e+308 | 1 | 1.7977e+308 | 0.09052999 | 45 | 0 | 1.7977e+308 | 709.8243 | -802.0646 | 1.7977e+308 | 1.7977e+308 | 8100000 | 1.7977e+308 | 8100000 | 1.7977e+308 | 500522 | -85033.63 | 414.1552 | 1.7977e+308 | 2 | 600 | 71.65083 | 741.2 | 60076.85 | 9249.993
| 4395.226 | 519.3798 | 464.8 | 1.7977e+308 | 1.7977e+308 | 1.7977e+308 | 1 | 1.7977e+308 | 0.1103334 | 45 | 0 | 1.7977e+308 | 709.8243 | -802.0646 | 1.7977e+308 | 1.7977e+308 | 8100000 | 1.7977e+308 | 8100000 | 1.7977e+308 | 506494 | -85034.09 | 413.8023 | 1.7977e+308 | 2 | 600 | 71.65088 | 741.4 | 60076.85 | 9249.993
| 4394.518 | 519.0093 | 465 | 1.7977e+308 | 1.7977e+308 | 1.7977e+308 | 1 | 1.7977e+308 | 0.2534031 | 45 | 0 | 1.7977e+308 | 709.8243 | -802.0645 | 1.7977e+308 | 1.7977e+308 | 8100000 | 1.7977e+308 | 8100000 | 1.7977e+308 | 508237.2 | -85035.03 | 413.4318 | 1.7977e+308 | 2 | 600 | 71.65098 | 741.6 | 60076.85 | 9249.993
| 4393.948 | 518.6566 | 465.2 | 1.7977e+308 | 1.7977e+308 | 1.7977e+308 | 1 | 1.7977e+308 | 0.1931845 | 45 | 0 | 1.7977e+308 | 709.8243 | -802.0644 | 1.7977e+308 | 1.7977e+308 | 8100000 | 1.7977e+308 | 8100000 | 1.7977e+308 | 504867.5 | -85035.83 | 413.079 | 1.7977e+308 | 2 | 600 | 71.65106 | 741.8 | 60076.85 | 9249.993
| 4393.363 | 518.3038 | 465.4 | 1.7977e+308 | 1.7977e+308 | 1.7977e+308 | 1 | 1.7977e+308 | 0.1681271 | 45 | 0 | 1.7977e+308 | 709.8243 | -802.0643 | 1.7977e+308 | 1.7977e+308 | 8100000 | 1.7977e+308 | 8100000 | 1.7977e+308 | 501866.9 | -85036.64 | 412.7262 | 1.7977e+308 | 2 | 600 | 71.65114 | 742 | 60076.85 | 9249.993
| 4392.922 | 517.9333 | 465.6 | 1.7977e+308 | 1.7977e+308 | 1.7977e+308 | 1 | 1.7977e+308 | 0.1871222 | 45 | 0 | 1.7977e+308 | 709.8243 | -802.0642 | 1.7977e+308 | 1.7977e+308 | 8100000 | 1.7977e+308 | 8100000 | 1.7977e+308 | 501348 | -85037.31 | 412.3557 | 1.7977e+308 | 2 | 600 | 71.65122 | 742.2 | 60076.85 | 9249.993
| 4392.321 | 517.5806 | 465.8 | 1.7977e+308 | 1.7977e+308 | 1.7977e+308 | 1 | 1.7977e+308 | 0.06506841 | 45 | 0 | 1.7977e+308 | 709.8243 | -802.0642 | 1.7977e+308 | 1.7977e+308 | 8100000 | 1.7977e+308 | 8100000 | 1.7977e+308 | 500429.7 | -85038.13 | 412.0028 | 1.7977e+308 | 2 | 600 | 71.6513 | 742.4 | 60076.85 | 9249.993
| 4392.033 | 517.2278 | 466 | 1.7977e+308 | 1.7977e+308 | 1.7977e+308 | 1 | 1.7977e+308 | 0.2631027 | 45 | 0 | 1.7977e+308 | 709.8243 | -802.0641 | 1.7977e+308 | 1.7977e+308 | 8100000 | 1.7977e+308 | 8100000 | 1.7977e+308 | 501631.5 | -85038.65 | 411.65 | 1.7977e+308 | 2 | 600 | 71.65136 | 742.6 | 60076.85 | 9249.993
| 4391.533 | 516.875 | 466.2 | 1.7977e+308 | 1.7977e+308 | 1.7977e+308 | 1 | 1.7977e+308 | 0.1717644 | 45 | 0 | 1.7977e+308 | 709.8243 | -802.064 | 1.7977e+308 | 1.7977e+308 | 8100000 | 1.7977e+308 | 8100000 | 1.7977e+308 | 501531.4 | -85039.37 | 411.2972 | 1.7977e+308 | 2 | 600 | 71.65143 | 742.8 | 60076.85 | 9249.993
| 4391.073 | 516.5045 | 466.4 | 1.7977e+308 | 1.7977e+308 | 1.7977e+308 | 1 | 1.7977e+308 | 0.1422613 | 45 | 0 | 1.7977e+308 | 709.8243 | -802.064 | 1.7977e+308 | 1.7977e+308 | 8100000 | 1.7977e+308 | 8100000 | 1.7977e+308 | 502550.7 | -85040.06 | 410.9267 | 1.7977e+308 | 2 | 600 | 71.65151 | 743 | 60076.85 | 9249.993
| 4390.514 | 516.1518 | 466.6 | 1.7977e+308 | 1.7977e+308 | 1.7977e+308 | 1 | 1.7977e+308 | 0.05213555 | 45 | 0 | 1.7977e+308 | 709.8243 | -802.0639 | 1.7977e+308 | 1.7977e+308 | 8100000 | 1.7977e+308 | 8100000 | 1.7977e+308 | 500288.7 | -85040.85 | 410.5738 | 1.7977e+308 | 2 | 600 | 71.65159 | 743.2 | 60076.85 | 9249.993
| 4389.763 | 515.799 | 466.8 | 1.7977e+308 | 1.7977e+308 | 1.7977e+308 | 1 | 1.7977e+308 | 0.2287498 | 45 | 0 | 1.7977e+308 | 709.8243 | -802.0638 | 1.7977e+308 | 1.7977e+308 | 8100000 | 1.7977e+308 | 8100000 | 1.7977e+308 | 493420.5 | -85041.83 | 410.221 | 1.7977e+308 | 2 | 600 | 71.65169 | 743.4 | 60076.85 | 9249.993
| 4389.304 | 515.4286 | 467 | 1.7977e+308 | 1.7977e+308 | 1.7977e+308 | 1 | 1.7977e+308 | 0.1240745 | 45 | 0 | 1.7977e+308 | 709.8243 | -802.0637 | 1.7977e+308 | 1.7977e+308 | 8100000 | 1.7977e+308 | 8100000 | 1.7977e+308 | 492504 | -85042.51 | 409.8505 | 1.7977e+308 | 2 | 600 | 71.65176 | 743.6 | 60076.85 | 9249.993
| 4388.801 | 515.0758 | 467.2 | 1.7977e+308 | 1.7977e+308 | 1.7977e+308 | 1 | 1.7977e+308 | 0.08365935 | 45 | 0 | 1.7977e+308 | 709.8243 | -802.0636 | 1.7977e+308 | 1.7977e+308 | 8100000 | 1.7977e+308 | 8100000 | 1.7977e+308 | 488616.1 | -85043.24 | 409.4977 | 1.7977e+308 | 2 | 600 | 71.65184 | 743.8 | 60076.85 | 9249.993
| 4388.72 | 514.723 | 467.4 | 1.7977e+308 | 1.7977e+308 | 1.7977e+308 | 1 | 1.7977e+308 | 0.1256911 | 45 | 0 | 1.7977e+308 | 709.8243 | -802.0636 | 1.7977e+308 | 1.7977e+308 | 8100000 | 1.7977e+308 | 8100000 | 1.7977e+308 | 496516.3 | -85043.55 | 409.1448 | 1.7977e+308 | 2 | 600 | 71.65187 | 744 | 60076.85 | 9249.993
| 4387.925 | 514.3702 | 467.6 | 1.7977e+308 | 1.7977e+308 | 1.7977e+308 | 1 | 1.7977e+308 | 0.06385593 | 45 | 0 | 1.7977e+308 | 709.8243 | -802.0635 | 1.7977e+308 | 1.7977e+308 | 8100000 | 1.7977e+308 | 8100000 | 1.7977e+308 | 495893.3 | -85044.57 | 408.792 | 1.7977e+308 | 2 | 600 | 71.65198 | 744.2 | 60076.85 | 9249.993
| 4387.138 | 513.9998 | 467.8 | 1.7977e+308 | 1.7977e+308 | 1.7977e+308 | 1 | 1.7977e+308 | 0.07880952 | 45 | 0 | 1.7977e+308 | 709.8243 | -802.0634 | 1.7977e+308 | 1.7977e+308 | 8100000 | 1.7977e+308 | 8100000 | 1.7977e+308 | 490205.6 | -85045.59 | 408.4215 | 1.7977e+308 | 2 | 600 | 71.65208 | 744.4 | 60076.85 | 9249.993
| 4386.713 | 513.647 | 468 | 1.7977e+308 | 1.7977e+308 | 1.7977e+308 | 1 | 1.7977e+308 | 0.09335897 | 45 | 0 | 1.7977e+308 | 709.8243 | -802.0633 | 1.7977e+308 | 1.7977e+308 | 8100000 | 1.7977e+308 | 8100000 | 1.7977e+308 | 489091.5 | -85046.24 | 408.0687 | 1.7977e+308 | 2 | 600 | 71.65215 | 744.6 | 60076.85 | 9249.993
| 4386.394 | 513.2942 | 468.2 | 1.7977e+308 | 1.7977e+308 | 1.7977e+308 | 1 | 1.7977e+308 | 0.106696 | 45 | 0 | 1.7977e+308 | 709.8243 | -802.0632 | 1.7977e+308 | 1.7977e+308 | 8100000 | 1.7977e+308 | 8100000 | 1.7977e+308 | 488858.5 | -85046.78 | 407.7158 | 1.7977e+308 | 2 | 600 | 71.65221 | 744.8 | 60076.85 | 9249.993
| 4385.775 | 512.9238 | 468.4 | 1.7977e+308 | 1.7977e+308 | 1.7977e+308 | 1 | 1.7977e+308 | 0.1135665 | 45 | 0 | 1.7977e+308 | 709.8243 | -802.0632 | 1.7977e+308 | 1.7977e+308 | 8100000 | 1.7977e+308 | 8100000 | 1.7977e+308 | 488477.7 | -85047.63 | 407.3454 | 1.7977e+308 | 2 | 600 | 71.6523 | 745 | 60076.85 | 9249.993
| 4385.398 | 512.571 | 468.6 | 1.7977e+308 | 1.7977e+308 | 1.7977e+308 | 1 | 1.7977e+308 | 0.02182417 | 45 | 0 | 1.7977e+308 | 709.8243 | -802.0631 | 1.7977e+308 | 1.7977e+308 | 8100000 | 1.7977e+308 | 8100000 | 1.7977e+308 | 491202.8 | -85048.23 | 406.9925 | 1.7977e+308 | 2 | 600 | 71.65236 | 745.2 | 60076.85 | 9249.993
| 4384.692 | 512.2182 | 468.8 | 1.7977e+308 | 1.7977e+308 | 1.7977e+308 | 1 | 1.7977e+308 | 0.1624688 | 45 | 0 | 1.7977e+308 | 709.8243 | -802.063 | 1.7977e+308 | 1.7977e+308 | 8100000 | 1.7977e+308 | 8100000 | 1.7977e+308 | 488096.5 | -85049.16 | 406.6397 | 1.7977e+308 | 2 | 600 | 71.65246 | 745.4 | 60076.85 | 9249.993
| 4384.377 | 511.8478 | 469 | 1.7977e+308 | 1.7977e+308 | 1.7977e+308 | 1 | 1.7977e+308 | 0.07557629 | 45 | 0 | 1.7977e+308 | 709.8243 | -802.0629 | 1.7977e+308 | 1.7977e+308 | 8100000 | 1.7977e+308 | 8100000 | 1.7977e+308 | 490096.8 | -85049.71 | 406.2692 | 1.7977e+308 | 2 | 600 | 71.65252 | 745.6 | 60076.85 | 9249.993
| 4383.787 | 511.495 | 469.2 | 1.7977e+308 | 1.7977e+308 | 1.7977e+308 | 1 | 1.7977e+308 | 0.210967 | 45 | 0 | 1.7977e+308 | 709.8243 | -802.0629 | 1.7977e+308 | 1.7977e+308 | 8100000 | 1.7977e+308 | 8100000 | 1.7977e+308 | 490017 | -85050.52 | 405.9164 | 1.7977e+308 | 2 | 600 | 71.6526 | 745.8 | 60076.85 | 9249.993
| 4383.283 | 511.1422 | 469.4 | 1.7977e+308 | 1.7977e+308 | 1.7977e+308 | 1 | 1.7977e+308 | 0.1030586 | 45 | 0 | 1.7977e+308 | 709.8243 | -802.0628 | 1.7977e+308 | 1.7977e+308 | 8100000 | 1.7977e+308 | 8100000 | 1.7977e+308 | 485572.3 | -85051.25 | 405.5635 | 1.7977e+308 | 2 | 600 | 71.65268 | 746 | 60076.85 | 9249.993
| 4382.616 | 510.7894 | 469.6 | 1.7977e+308 | 1.7977e+308 | 1.7977e+308 | 1 | 1.7977e+308 | 0.170956 | 45 | 0 | 1.7977e+308 | 709.8243 | -802.0627 | 1.7977e+308 | 1.7977e+308 | 8100000 | 1.7977e+308 | 8100000 | 1.7977e+308 | 477814.4 | -85052.15 | 405.2107 | 1.7977e+308 | 2 | 600 | 71.65277 | 746.2 | 60076.85 | 9249.993
| 4382.203 | 510.419 | 469.8 | 1.7977e+308 | 1.7977e+308 | 1.7977e+308 | 1 | 1.7977e+308 | 0.2340035 | 45 | 0 | 1.7977e+308 | 709.8243 | -802.0626 | 1.7977e+308 | 1.7977e+308 | 8100000 | 1.7977e+308 | 8100000 | 1.7977e+308 | 478624.3 | -85052.79 | 404.8402 | 1.7977e+308 | 2 | 600 | 71.65284 | 746.4 | 60076.85 | 9249.993
| 4381.748 | 510.0662 | 470 | 1.7977e+308 | 1.7977e+308 | 1.7977e+308 | 1 | 1.7977e+308 | 0.1709559 | 45 | 0 | 1.7977e+308 | 709.8243 | -802.0625 | 1.7977e+308 | 1.7977e+308 | 8100000 | 1.7977e+308 | 8100000 | 1.7977e+308 | 480808.2 | -85053.47 | 404.4874 | 1.7977e+308 | 2 | 600 | 71.65291 | 746.6 | 60076.85 | 9249.993
| 4381.224 | 509.7134 | 470.2 | 1.7977e+308 | 1.7977e+308 | 1.7977e+308 | 1 | 1.7977e+308 | 0.05860192 | 45 | 0 | 1.7977e+308 | 709.8243 | -802.0625 | 1.7977e+308 | 1.7977e+308 | 8100000 | 1.7977e+308 | 8100000 | 1.7977e+308 | 481053.7 | -85054.22 | 404.1345 | 1.7977e+308 | 2 | 600 | 71.65299 | 746.8 | 60076.85 | 9249.993
| 4380.77 | 509.343 | 470.4 | 1.7977e+308 | 1.7977e+308 | 1.7977e+308 | 1 | 1.7977e+308 | 0.125691 | 45 | 0 | 1.7977e+308 | 709.8244 | -802.0624 | 1.7977e+308 | 1.7977e+308 | 8100000 | 1.7977e+308 | 8100000 | 1.7977e+308 | 480315.3 | -85054.9 | 403.764 | 1.7977e+308 | 2 | 600 | 71.65306 | 747 | 60076.85 | 9249.993
| 4380.158 | 508.9902 | 470.6 | 1.7977e+308 | 1.7977e+308 | 1.7977e+308 | 1 | 1.7977e+308 | 0.1167997 | 45 | 0 | 1.7977e+308 | 709.8244 | -802.0623 | 1.7977e+308 | 1.7977e+308 | 8100000 | 1.7977e+308 | 8100000 | 1.7977e+308 | 479697.4 | -85055.74 | 403.4112 | 1.7977e+308 | 2 | 600 | 71.65315 | 747.2 | 60076.85 | 9249.993
| 4379.683 | 508.6374 | 470.8 | 1.7977e+308 | 1.7977e+308 | 1.7977e+308 | 1 | 1.7977e+308 | 0.04203171 | 45 | 0 | 1.7977e+308 | 709.8244 | -802.0622 | 1.7977e+308 | 1.7977e+308 | 8100000 | 1.7977e+308 | 8100000 | 1.7977e+308 | 481191.5 | -85056.44 | 403.0584 | 1.7977e+308 | 2 | 600 | 71.65322 | 747.4 | 60076.85 | 9249.993
| 4379.053 | 508.2846 | 471 | 1.7977e+308 | 1.7977e+308 | 1.7977e+308 | 1 | 1.7977e+308 | 0.181868 | 45 | 0 | 1.7977e+308 | 709.8244 | -802.0621 | 1.7977e+308 | 1.7977e+308 | 8100000 | 1.7977e+308 | 8100000 | 1.7977e+308 | 479893.7 | -85057.3 | 402.7055 | 1.7977e+308 | 2 | 600 | 71.65331 | 747.6 | 60076.85 | 9249.993
| 4378.637 | 507.9142 | 471.2 | 1.7977e+308 | 1.7977e+308 | 1.7977e+308 | 1 | 1.7977e+308 | 0.08729663 | 45 | 0 | 1.7977e+308 | 709.8244 | -802.0621 | 1.7977e+308 | 1.7977e+308 | 8100000 | 1.7977e+308 | 8100000 | 1.7977e+308 | 480252.1 | -85057.94 | 402.335 | 1.7977e+308 | 2 | 600 | 71.65338 | 747.8 | 60076.85 | 9249.993
| 4377.744 | 507.5614 | 471.4 | 1.7977e+308 | 1.7977e+308 | 1.7977e+308 | 1 | 1.7977e+308 | 0.1058876 | 45 | 0 | 1.7977e+308 | 709.8244 | -802.062 | 1.7977e+308 | 1.7977e+308 | 8100000 | 1.7977e+308 | 8100000 | 1.7977e+308 | 476606.5 | -85059.06 | 401.9822 | 1.7977e+308 | 2 | 600 | 71.6535 | 748 | 60076.85 | 9249.993
| 4377.456 | 507.2086 | 471.6 | 1.7977e+308 | 1.7977e+308 | 1.7977e+308 | 1 | 1.7977e+308 | 0.1390279 | 45 | 0 | 1.7977e+308 | 709.8244 | -802.0619 | 1.7977e+308 | 1.7977e+308 | 8100000 | 1.7977e+308 | 8100000 | 1.7977e+308 | 475406.7 | -85059.58 | 401.6293 | 1.7977e+308 | 2 | 600 | 71.65355 | 748.2 | 60076.85 | 9249.993
| 4377.03 | 506.8382 | 471.8 | 1.7977e+308 | 1.7977e+308 | 1.7977e+308 | 1 | 1.7977e+308 | 0.1167996 | 45 | 0 | 1.7977e+308 | 709.8244 | -802.0618 | 1.7977e+308 | 1.7977e+308 | 8100000 | 1.7977e+308 | 8100000 | 1.7977e+308 | 477311.9 | -85060.23 | 401.2589 | 1.7977e+308 | 2 | 600 | 71.65362 | 748.4 | 60076.85 | 9249.993
| 4376.319 | 506.4854 | 472 | 1.7977e+308 | 1.7977e+308 | 1.7977e+308 | 1 | 1.7977e+308 | 0.1430694 | 45 | 0 | 1.7977e+308 | 709.8244 | -802.0617 | 1.7977e+308 | 1.7977e+308 | 8100000 | 1.7977e+308 | 8100000 | 1.7977e+308 | 476137.2 | -85061.17 | 400.906 | 1.7977e+308 | 2 | 600 | 71.65372 | 748.6 | 60076.85 | 9249.993
| 4375.735 | 506.1327 | 472.2 | 1.7977e+308 | 1.7977e+308 | 1.7977e+308 | 1 | 1.7977e+308 | 0.1321574 | 45 | 0 | 1.7977e+308 | 709.8244 | -802.0617 | 1.7977e+308 | 1.7977e+308 | 8100000 | 1.7977e+308 | 8100000 | 1.7977e+308 | 474042.8 | -85061.98 | 400.5532 | 1.7977e+308 | 2 | 600 | 71.65381 | 748.8 | 60076.85 | 9249.993
| 4375.279 | 505.7622 | 472.4 | 1.7977e+308 | 1.7977e+308 | 1.7977e+308 | 1 | 1.7977e+308 | 0.259869 | 45 | 0 | 1.7977e+308 | 709.8244 | -802.0616 | 1.7977e+308 | 1.7977e+308 | 8100000 | 1.7977e+308 | 8100000 | 1.7977e+308 | 472670.4 | -85062.66 | 400.1827 | 1.7977e+308 | 2 | 600 | 71.65388 | 749 | 60076.85 | 9249.993
| 4374.689 | 505.4094 | 472.6 | 1.7977e+308 | 1.7977e+308 | 1.7977e+308 | 1 | 1.7977e+308 | 0.0872966 | 45 | 0 | 1.7977e+308 | 709.8244 | -802.0615 | 1.7977e+308 | 1.7977e+308 | 8100000 | 1.7977e+308 | 8100000 | 1.7977e+308 | 470384.1 | -85063.48 | 399.8299 | 1.7977e+308 | 2 | 600 | 71.65396 | 749.2 | 60076.85 | 9249.993
| 4373.94 | 505.0567 | 472.8 | 1.7977e+308 | 1.7977e+308 | 1.7977e+308 | 1 | 1.7977e+308 | 0.08325508 | 45 | 0 | 1.7977e+308 | 709.8244 | -802.0614 | 1.7977e+308 | 1.7977e+308 | 8100000 | 1.7977e+308 | 8100000 | 1.7977e+308 | 466729.2 | -85064.45 | 399.477 | 1.7977e+308 | 2 | 600 | 71.65406 | 749.4 | 60076.85 | 9249.993
| 4373.644 | 504.7039 | 473 | 1.7977e+308 | 1.7977e+308 | 1.7977e+308 | 1 | 1.7977e+308 | 0.1260951 | 45 | 0 | 1.7977e+308 | 709.8244 | -802.0613 | 1.7977e+308 | 1.7977e+308 | 8100000 | 1.7977e+308 | 8100000 | 1.7977e+308 | 468229.7 | -85064.98 | 399.1242 | 1.7977e+308 | 2 | 600 | 71.65412 | 749.6 | 60076.85 | 9249.993
| 4373.349 | 504.3334 | 473.2 | 1.7977e+308 | 1.7977e+308 | 1.7977e+308 | 1 | 1.7977e+308 | 0.07476791 | 45 | 0 | 1.7977e+308 | 709.8244 | -802.0613 | 1.7977e+308 | 1.7977e+308 | 8100000 | 1.7977e+308 | 8100000 | 1.7977e+308 | 471632.9 | -85065.5 | 398.7537 | 1.7977e+308 | 2 | 600 | 71.65417 | 749.8 | 60076.85 | 9249.993
| 4372.73 | 503.9807 | 473.4 | 1.7977e+308 | 1.7977e+308 | 1.7977e+308 | 1 | 1.7977e+308 | 0.05536866 | 45 | 0 | 1.7977e+308 | 709.8244 | -802.0612 | 1.7977e+308 | 1.7977e+308 | 8100000 | 1.7977e+308 | 8100000 | 1.7977e+308 | 475205.4 | -85066.34 | 398.4009 | 1.7977e+308 | 2 | 600 | 71.65426 | 750 | 60076.85 | 9249.993
| 4371.978 | 503.6279 | 473.6 | 1.7977e+308 | 1.7977e+308 | 1.7977e+308 | 1 | 1.7977e+308 | 0.03637357 | 45 | 0 | 1.7977e+308 | 709.8244 | -802.0611 | 1.7977e+308 | 1.7977e+308 | 8100000 | 1.7977e+308 | 8100000 | 1.7977e+308 | 471681.4 | -85067.32 | 398.048 | 1.7977e+308 | 2 | 600 | 71.65436 | 750.2 | 60076.85 | 9249.993
| 4371.47 | 503.2575 | 473.8 | 1.7977e+308 | 1.7977e+308 | 1.7977e+308 | 1 | 1.7977e+308 | 0.1665101 | 45 | 0 | 1.7977e+308 | 709.8244 | -802.061 | 1.7977e+308 | 1.7977e+308 | 8100000 | 1.7977e+308 | 8100000 | 1.7977e+308 | 470251.4 | -85068.06 | 397.6775 | 1.7977e+308 | 2 | 600 | 71.65444 | 750.4 | 60076.85 | 9249.993
| 4371.277 | 502.9047 | 474 | 1.7977e+308 | 1.7977e+308 | 1.7977e+308 | 1 | 1.7977e+308 | 0.123266 | 45 | 0 | 1.7977e+308 | 709.8244 | -802.061 | 1.7977e+308 | 1.7977e+308 | 8100000 | 1.7977e+308 | 8100000 | 1.7977e+308 | 473441.4 | -85068.48 | 397.3247 | 1.7977e+308 | 2 | 600 | 71.65449 | 750.6 | 60076.85 | 9249.993
| 4370.047 | 502.5519 | 474.2 | 1.7977e+308 | 1.7977e+308 | 1.7977e+308 | 1 | 1.7977e+308 | 0.1192245 | 45 | 0 | 1.7977e+308 | 709.8244 | -802.0608 | 1.7977e+308 | 1.7977e+308 | 8100000 | 1.7977e+308 | 8100000 | 1.7977e+308 | 466791.6 | -85069.93 | 396.9718 | 1.7977e+308 | 2 | 600 | 71.65464 | 750.8 | 60076.85 | 9249.993
| 4369.721 | 502.1991 | 474.4 | 1.7977e+308 | 1.7977e+308 | 1.7977e+308 | 1 | 1.7977e+308 | 0.1535773 | 45 | 0 | 1.7977e+308 | 709.8244 | -802.0608 | 1.7977e+308 | 1.7977e+308 | 8100000 | 1.7977e+308 | 8100000 | 1.7977e+308 | 466847.8 | -85070.49 | 396.619 | 1.7977e+308 | 2 | 600 | 71.6547 | 751 | 60076.85 | 9249.993
| 4369.285 | 501.8287 | 474.6 | 1.7977e+308 | 1.7977e+308 | 1.7977e+308 | 1 | 1.7977e+308 | 0.185101 | 45 | 0 | 1.7977e+308 | 709.8244 | -802.0607 | 1.7977e+308 | 1.7977e+308 | 8100000 | 1.7977e+308 | 8100000 | 1.7977e+308 | 467641.1 | -85071.15 | 396.2485 | 1.7977e+308 | 2 | 600 | 71.65477 | 751.2 | 60076.85 | 9249.993
| 4368.837 | 501.4759 | 474.8 | 1.7977e+308 | 1.7977e+308 | 1.7977e+308 | 1 | 1.7977e+308 | 0.08204259 | 45 | 0 | 1.7977e+308 | 709.8244 | -802.0606 | 1.7977e+308 | 1.7977e+308 | 8100000 | 1.7977e+308 | 8100000 | 1.7977e+308 | 468880.8 | -85071.82 | 395.8957 | 1.7977e+308 | 2 | 600 | 71.65484 | 751.4 | 60076.85 | 9249.993
| 4368.092 | 501.1231 | 475 | 1.7977e+308 | 1.7977e+308 | 1.7977e+308 | 1 | 1.7977e+308 | 0.02505734 | 45 | 0 | 1.7977e+308 | 709.8244 | -802.0605 | 1.7977e+308 | 1.7977e+308 | 8100000 | 1.7977e+308 | 8100000 | 1.7977e+308 | 466088.9 | -85072.8 | 395.5429 | 1.7977e+308 | 2 | 600 | 71.65494 | 751.6 | 60076.85 | 9249.993
| 4367.71 | 500.7527 | 475.2 | 1.7977e+308 | 1.7977e+308 | 1.7977e+308 | 1 | 1.7977e+308 | 0.06183505 | 45 | 0 | 1.7977e+308 | 709.8244 | -802.0605 | 1.7977e+308 | 1.7977e+308 | 8100000 | 1.7977e+308 | 8100000 | 1.7977e+308 | 465337.9 | -85073.41 | 395.1724 | 1.7977e+308 | 2 | 600 | 71.655 | 751.8 | 60076.85 | 9249.993
| 4367.151 | 500.3999 | 475.4 | 1.7977e+308 | 1.7977e+308 | 1.7977e+308 | 1 | 1.7977e+308 | 0.1333697 | 45 | 0 | 1.7977e+308 | 709.8244 | -802.0604 | 1.7977e+308 | 1.7977e+308 | 8100000 | 1.7977e+308 | 8100000 | 1.7977e+308 | 466660.8 | -85074.19 | 394.8195 | 1.7977e+308 | 2 | 600 | 71.65509 | 752 | 60076.85 | 9249.993
| 4366.61 | 500.0471 | 475.6 | 1.7977e+308 | 1.7977e+308 | 1.7977e+308 | 1 | 1.7977e+308 | 0.05516655 | 45 | 0 | 1.7977e+308 | 709.8244 | -802.0603 | 1.7977e+308 | 1.7977e+308 | 8100000 | 1.7977e+308 | 8100000 | 1.7977e+308 | 468455.3 | -85074.96 | 394.4667 | 1.7977e+308 | 2 | 600 | 71.65517 | 752.2 | 60076.85 | 9249.993
| 4366.109 | 499.6943 | 475.8 | 1.7977e+308 | 1.7977e+308 | 1.7977e+308 | 1 | 1.7977e+308 | 0.08608407 | 45 | 0 | 1.7977e+308 | 709.8244 | -802.0602 | 1.7977e+308 | 1.7977e+308 | 8100000 | 1.7977e+308 | 8100000 | 1.7977e+308 | 467634.8 | -85075.68 | 394.1139 | 1.7977e+308 | 2 | 600 | 71.65525 | 752.4 | 60076.85 | 9249.993
| 4365.44 | 499.3239 | 476 | 1.7977e+308 | 1.7977e+308 | 1.7977e+308 | 1 | 1.7977e+308 | 0.05092297 | 45 | 0 | 1.7977e+308 | 709.8244 | -802.0601 | 1.7977e+308 | 1.7977e+308 | 8100000 | 1.7977e+308 | 8100000 | 1.7977e+308 | 466952.4 | -85076.58 | 393.7434 | 1.7977e+308 | 2 | 600 | 71.65534 | 752.6 | 60076.85 | 9249.993
| 4365.094 | 498.9711 | 476.2 | 1.7977e+308 | 1.7977e+308 | 1.7977e+308 | 1 | 1.7977e+308 | 0.2299616 | 45 | 0 | 1.7977e+308 | 709.8244 | -802.0601 | 1.7977e+308 | 1.7977e+308 | 8100000 | 1.7977e+308 | 8100000 | 1.7977e+308 | 467365 | -85077.15 | 393.3905 | 1.7977e+308 | 2 | 600 | 71.6554 | 752.8 | 60076.85 | 9249.993
| 4364.558 | 498.6183 | 476.4 | 1.7977e+308 | 1.7977e+308 | 1.7977e+308 | 1 | 1.7977e+308 | 0.1830802 | 45 | 0 | 1.7977e+308 | 709.8244 | -802.06 | 1.7977e+308 | 1.7977e+308 | 8100000 | 1.7977e+308 | 8100000 | 1.7977e+308 | 469310.8 | -85077.92 | 393.0377 | 1.7977e+308 | 2 | 600 | 71.65548 | 753 | 60076.85 | 9249.993
| 4363.967 | 498.2567 | 476.6 | 1.7977e+308 | 1.7977e+308 | 1.7977e+308 | 1 | 1.7977e+308 | 0.06062257 | 45 | 0 | 1.7977e+308 | 709.8244 | -802.0599 | 1.7977e+308 | 1.7977e+308 | 8100000 | 1.7977e+308 | 8100000 | 1.7977e+308 | 468375.3 | -85078.74 | 392.676 | 1.7977e+308 | 2 | 600 | 71.65556 | 753.2 | 60076.85 | 9249.993
| 4363.454 | 497.8951 | 476.8 | 1.7977e+308 | 1.7977e+308 | 1.7977e+308 | 1 | 1.7977e+308 | 0.137007 | 45 | 0 | 1.7977e+308 | 709.8244 | -802.0598 | 1.7977e+308 | 1.7977e+308 | 8100000 | 1.7977e+308 | 8100000 | 1.7977e+308 | 469501.1 | -85079.48 | 392.3144 | 1.7977e+308 | 2 | 600 | 71.65564 | 753.4 | 60076.85 | 9249.993
| 4362.54 | 497.5424 | 477 | 1.7977e+308 | 1.7977e+308 | 1.7977e+308 | 1 | 1.7977e+308 | 0.107504 | 45 | 0 | 1.7977e+308 | 709.8244 | -802.0597 | 1.7977e+308 | 1.7977e+308 | 8100000 | 1.7977e+308 | 8100000 | 1.7977e+308 | 465412.7 | -85080.62 | 391.9615 | 1.7977e+308 | 2 | 600 | 71.65576 | 753.6 | 60076.85 | 9249.993
| 4362.19 | 497.1808 | 477.2 | 1.7977e+308 | 1.7977e+308 | 1.7977e+308 | 1 | 1.7977e+308 | 0.1507481 | 45 | 0 | 1.7977e+308 | 709.8244 | -802.0596 | 1.7977e+308 | 1.7977e+308 | 8100000 | 1.7977e+308 | 8100000 | 1.7977e+308 | 463844 | -85081.19 | 391.5999 | 1.7977e+308 | 2 | 600 | 71.65582 | 753.8 | 60076.85 | 9249.993
| 4361.538 | 496.8192 | 477.4 | 1.7977e+308 | 1.7977e+308 | 1.7977e+308 | 1 | 1.7977e+308 | 0.1707535 | 45 | 0 | 1.7977e+308 | 709.8244 | -802.0595 | 1.7977e+308 | 1.7977e+308 | 8100000 | 1.7977e+308 | 8100000 | 1.7977e+308 | 463711.5 | -85082.07 | 391.2382 | 1.7977e+308 | 2 | 600 | 71.65591 | 754 | 60076.85 | 9249.993
| 4361.021 | 496.4664 | 477.6 | 1.7977e+308 | 1.7977e+308 | 1.7977e+308 | 1 | 1.7977e+308 | 0.07274707 | 45 | 0 | 1.7977e+308 | 709.8244 | -802.0595 | 1.7977e+308 | 1.7977e+308 | 8100000 | 1.7977e+308 | 8100000 | 1.7977e+308 | 461259.5 | -85082.81 | 390.8854 | 1.7977e+308 | 2 | 600 | 71.65599 | 754.2 | 60076.85 | 9249.993
| 4360.523 | 496.1136 | 477.8 | 1.7977e+308 | 1.7977e+308 | 1.7977e+308 | 1 | 1.7977e+308 | 0.06668481 | 45 | 0 | 1.7977e+308 | 709.8244 | -802.0594 | 1.7977e+308 | 1.7977e+308 | 8100000 | 1.7977e+308 | 8100000 | 1.7977e+308 | 459150.9 | -85083.54 | 390.5325 | 1.7977e+308 | 2 | 600 | 71.65607 | 754.4 | 60076.85 | 9249.993
| 4359.943 | 495.7432 | 478 | 1.7977e+308 | 1.7977e+308 | 1.7977e+308 | 1 | 1.7977e+308 | 0.1535771 | 45 | 0 | 1.7977e+308 | 709.8244 | -802.0593 | 1.7977e+308 | 1.7977e+308 | 8100000 | 1.7977e+308 | 8100000 | 1.7977e+308 | 456908.4 | -85084.35 | 390.1621 | 1.7977e+308 | 2 | 600 | 71.65615 | 754.6 | 60076.85 | 9249.993
| 4359.53 | 495.3904 | 478.2 | 1.7977e+308 | 1.7977e+308 | 1.7977e+308 | 1 | 1.7977e+308 | 0.0674931 | 45 | 0 | 1.7977e+308 | 709.8244 | -802.0592 | 1.7977e+308 | 1.7977e+308 | 8100000 | 1.7977e+308 | 8100000 | 1.7977e+308 | 460233.2 | -85084.99 | 389.8092 | 1.7977e+308 | 2 | 600 | 71.65622 | 754.8 | 60076.85 | 9249.993
| 4358.392 | 495.0376 | 478.4 | 1.7977e+308 | 1.7977e+308 | 1.7977e+308 | 1 | 1.7977e+308 | 0.2113706 | 45 | 0 | 1.7977e+308 | 709.8244 | -802.0591 | 1.7977e+308 | 1.7977e+308 | 8100000 | 1.7977e+308 | 8100000 | 1.7977e+308 | 452354.7 | -85086.35 | 389.4564 | 1.7977e+308 | 2 | 600 | 71.65636 | 755 | 60076.85 | 9249.993
| 4358.116 | 494.676 | 478.6 | 1.7977e+308 | 1.7977e+308 | 1.7977e+308 | 1 | 1.7977e+308 | 0.3091749 | 45 | 0 | 1.7977e+308 | 709.8244 | -802.059 | 1.7977e+308 | 1.7977e+308 | 8100000 | 1.7977e+308 | 8100000 | 1.7977e+308 | 451336.9 | -85086.85 | 389.0947 | 1.7977e+308 | 2 | 600 | 71.65642 | 755.2 | 60076.85 | 9249.993
| 4357.569 | 494.3144 | 478.8 | 1.7977e+308 | 1.7977e+308 | 1.7977e+308 | 1 | 1.7977e+308 | 0.0877006 | 45 | 0 | 1.7977e+308 | 709.8244 | -802.059 | 1.7977e+308 | 1.7977e+308 | 8100000 | 1.7977e+308 | 8100000 | 1.7977e+308 | 454298.6 | -85087.63 | 388.7331 | 1.7977e+308 | 2 | 600 | 71.6565 | 755.4 | 60076.85 | 9249.993
| 4356.932 | 493.9616 | 479 | 1.7977e+308 | 1.7977e+308 | 1.7977e+308 | 1 | 1.7977e+308 | 0.1240741 | 45 | 0 | 1.7977e+308 | 709.8244 | -802.0589 | 1.7977e+308 | 1.7977e+308 | 8100000 | 1.7977e+308 | 8100000 | 1.7977e+308 | 452236.8 | -85088.49 | 388.3802 | 1.7977e+308 | 2 | 600 | 71.65659 | 755.6 | 60076.85 | 9249.993
| 4356.379 | 493.6089 | 479.2 | 1.7977e+308 | 1.7977e+308 | 1.7977e+308 | 1 | 1.7977e+308 | 0.2606769 | 45 | 0 | 1.7977e+308 | 709.8244 | -802.0588 | 1.7977e+308 | 1.7977e+308 | 8100000 | 1.7977e+308 | 8100000 | 1.7977e+308 | 451539.4 | -85089.27 | 388.0274 | 1.7977e+308 | 2 | 600 | 71.65667 | 755.8 | 60076.85 | 9249.993
| 4355.778 | 493.2384 | 479.4 | 1.7977e+308 | 1.7977e+308 | 1.7977e+308 | 1 | 1.7977e+308 | 0.1572144 | 45 | 0 | 1.7977e+308 | 709.8244 | -802.0587 | 1.7977e+308 | 1.7977e+308 | 8100000 | 1.7977e+308 | 8100000 | 1.7977e+308 | 451870.6 | -85090.1 | 387.6569 | 1.7977e+308 | 2 | 600 | 71.65676 | 756 | 60076.85 | 9249.993
| 4355.246 | 492.8856 | 479.6 | 1.7977e+308 | 1.7977e+308 | 1.7977e+308 | 1 | 1.7977e+308 | 0.2178369 | 45 | 0 | 1.7977e+308 | 709.8244 | -802.0586 | 1.7977e+308 | 1.7977e+308 | 8100000 | 1.7977e+308 | 8100000 | 1.7977e+308 | 450724.2 | -85090.86 | 387.3041 | 1.7977e+308 | 2 | 600 | 71.65684 | 756.2 | 60076.85 | 9249.993
| 4354.512 | 492.5329 | 479.8 | 1.7977e+308 | 1.7977e+308 | 1.7977e+308 | 1 | 1.7977e+308 | 0.07880927 | 45 | 0 | 1.7977e+308 | 709.8244 | -802.0585 | 1.7977e+308 | 1.7977e+308 | 8100000 | 1.7977e+308 | 8100000 | 1.7977e+308 | 449975.6 | -85091.82 | 386.9512 | 1.7977e+308 | 2 | 600 | 71.65694 | 756.4 | 60076.85 | 9249.993
| 4353.913 | 492.1713 | 480 | 1.7977e+308 | 1.7977e+308 | 1.7977e+308 | 1 | 1.7977e+308 | 0.1313488 | 45 | 0 | 1.7977e+308 | 709.8244 | -802.0584 | 1.7977e+308 | 1.7977e+308 | 8100000 | 1.7977e+308 | 8100000 | 1.7977e+308 | 448268.9 | -85092.64 | 386.5895 | 1.7977e+308 | 2 | 600 | 71.65702 | 756.6 | 60076.85 | 9249.993
| 4353.294 | 491.8097 | 480.2 | 1.7977e+308 | 1.7977e+308 | 1.7977e+308 | 1 | 1.7977e+308 | 0.07638436 | 45 | 0 | 1.7977e+308 | 709.8244 | -802.0583 | 1.7977e+308 | 1.7977e+308 | 8100000 | 1.7977e+308 | 8100000 | 1.7977e+308 | 443127.1 | -85093.49 | 386.2279 | 1.7977e+308 | 2 | 600 | 71.65711 | 756.8 | 60076.85 | 9249.993
| 4352.698 | 491.4569 | 480.4 | 1.7977e+308 | 1.7977e+308 | 1.7977e+308 | 1 | 1.7977e+308 | 0.09255036 | 45 | 0 | 1.7977e+308 | 709.8244 | -802.0583 | 1.7977e+308 | 1.7977e+308 | 8100000 | 1.7977e+308 | 8100000 | 1.7977e+308 | 439315.4 | -85094.31 | 385.875 | 1.7977e+308 | 2 | 600 | 71.6572 | 757 | 60076.85 | 9249.993
| 4352.346 | 491.0953 | 480.6 | 1.7977e+308 | 1.7977e+308 | 1.7977e+308 | 1 | 1.7977e+308 | 0.08729641 | 45 | 0 | 1.7977e+308 | 709.8244 | -802.0582 | 1.7977e+308 | 1.7977e+308 | 8100000 | 1.7977e+308 | 8100000 | 1.7977e+308 | 442391.6 | -85094.89 | 385.5134 | 1.7977e+308 | 2 | 600 | 71.65726 | 757.2 | 60076.85 | 9249.993
| 4351.501 | 490.7337 | 480.8 | 1.7977e+308 | 1.7977e+308 | 1.7977e+308 | 1 | 1.7977e+308 | 0.09578355 | 45 | 0 | 1.7977e+308 | 709.8244 | -802.0581 | 1.7977e+308 | 1.7977e+308 | 8100000 | 1.7977e+308 | 8100000 | 1.7977e+308 | 439720 | -85095.96 | 385.1517 | 1.7977e+308 | 2 | 600 | 71.65737 | 757.4 | 60076.85 | 9249.993
| 4351.385 | 490.3809 | 481 | 1.7977e+308 | 1.7977e+308 | 1.7977e+308 | 1 | 1.7977e+308 | 0.04890215 | 45 | 0 | 1.7977e+308 | 709.8244 | -802.058 | 1.7977e+308 | 1.7977e+308 | 8100000 | 1.7977e+308 | 8100000 | 1.7977e+308 | 443845.1 | -85096.31 | 384.7989 | 1.7977e+308 | 2 | 600 | 71.65741 | 757.6 | 60076.85 | 9249.993
| 4350.547 | 490.0281 | 481.2 | 1.7977e+308 | 1.7977e+308 | 1.7977e+308 | 1 | 1.7977e+308 | 0.1418566 | 45 | 0 | 1.7977e+308 | 709.8244 | -802.0579 | 1.7977e+308 | 1.7977e+308 | 8100000 | 1.7977e+308 | 8100000 | 1.7977e+308 | 443943.7 | -85097.37 | 384.446 | 1.7977e+308 | 2 | 600 | 71.65752 | 757.8 | 60076.85 | 9249.993
| 4349.92 | 489.6577 | 481.4 | 1.7977e+308 | 1.7977e+308 | 1.7977e+308 | 1 | 1.7977e+308 | 0.06304739 | 45 | 0 | 1.7977e+308 | 709.8244 | -802.0578 | 1.7977e+308 | 1.7977e+308 | 8100000 | 1.7977e+308 | 8100000 | 1.7977e+308 | 443309.7 | -85098.23 | 384.0756 | 1.7977e+308 | 2 | 600 | 71.65761 | 758 | 60076.85 | 9249.993
| 4349.483 | 489.3049 | 481.6 | 1.7977e+308 | 1.7977e+308 | 1.7977e+308 | 1 | 1.7977e+308 | 0.1034624 | 45 | 0 | 1.7977e+308 | 709.8244 | -802.0578 | 1.7977e+308 | 1.7977e+308 | 8100000 | 1.7977e+308 | 8100000 | 1.7977e+308 | 443283.1 | -85098.89 | 383.7227 | 1.7977e+308 | 2 | 600 | 71.65768 | 758.2 | 60076.85 | 9249.993
| 4348.736 | 488.9521 | 481.8 | 1.7977e+308 | 1.7977e+308 | 1.7977e+308 | 1 | 1.7977e+308 | 0.05051874 | 45 | 0 | 1.7977e+308 | 709.8244 | -802.0577 | 1.7977e+308 | 1.7977e+308 | 8100000 | 1.7977e+308 | 8100000 | 1.7977e+308 | 442981.7 | -85099.86 | 383.3699 | 1.7977e+308 | 2 | 600 | 71.65778 | 758.4 | 60076.85 | 9249.993
| 4348.179 | 488.5905 | 482 | 1.7977e+308 | 1.7977e+308 | 1.7977e+308 | 1 | 1.7977e+308 | 0.08729637 | 45 | 0 | 1.7977e+308 | 709.8244 | -802.0576 | 1.7977e+308 | 1.7977e+308 | 8100000 | 1.7977e+308 | 8100000 | 1.7977e+308 | 441302.4 | -85100.65 | 383.0082 | 1.7977e+308 | 2 | 600 | 71.65786 | 758.6 | 60076.85 | 9249.993
| 4347.443 | 488.2289 | 482.2 | 1.7977e+308 | 1.7977e+308 | 1.7977e+308 | 1 | 1.7977e+308 | 0.1721678 | 45 | 0 | 1.7977e+308 | 709.8244 | -802.0575 | 1.7977e+308 | 1.7977e+308 | 8100000 | 1.7977e+308 | 8100000 | 1.7977e+308 | 441628.1 | -85101.61 | 382.6466 | 1.7977e+308 | 2 | 600 | 71.65797 | 758.8 | 60076.85 | 9249.993
| 4347.06 | 487.8762 | 482.4 | 1.7977e+308 | 1.7977e+308 | 1.7977e+308 | 1 | 1.7977e+308 | 0.2303654 | 45 | 0 | 1.7977e+308 | 709.8244 | -802.0574 | 1.7977e+308 | 1.7977e+308 | 8100000 | 1.7977e+308 | 8100000 | 1.7977e+308 | 442130.6 | -85102.22 | 382.2937 | 1.7977e+308 | 2 | 600 | 71.65803 | 759 | 60076.85 | 9249.993
| 4346.362 | 487.5234 | 482.6 | 1.7977e+308 | 1.7977e+308 | 1.7977e+308 | 1 | 1.7977e+308 | 0.1390275 | 45 | 0 | 1.7977e+308 | 709.8244 | -802.0573 | 1.7977e+308 | 1.7977e+308 | 8100000 | 1.7977e+308 | 8100000 | 1.7977e+308 | 441205 | -85103.14 | 381.9409 | 1.7977e+308 | 2 | 600 | 71.65813 | 759.2 | 60076.85 | 9249.993
| 4346.034 | 487.153 | 482.8 | 1.7977e+308 | 1.7977e+308 | 1.7977e+308 | 1 | 1.7977e+308 | 0.1167993 | 45 | 0 | 1.7977e+308 | 709.8244 | -802.0573 | 1.7977e+308 | 1.7977e+308 | 8100000 | 1.7977e+308 | 8100000 | 1.7977e+308 | 444798.3 | -85103.7 | 381.5704 | 1.7977e+308 | 2 | 600 | 71.65819 | 759.4 | 60076.85 | 9249.993
| 4345.333 | 486.8002 | 483 | 1.7977e+308 | 1.7977e+308 | 1.7977e+308 | 1 | 1.7977e+308 | 0.1551935 | 45 | 0 | 1.7977e+308 | 709.8244 | -802.0572 | 1.7977e+308 | 1.7977e+308 | 8100000 | 1.7977e+308 | 8100000 | 1.7977e+308 | 450091.8 | -85104.63 | 381.2176 | 1.7977e+308 | 2 | 600 | 71.65828 | 759.6 | 60076.85 | 9249.993
| 4344.72 | 486.4474 | 483.2 | 1.7977e+308 | 1.7977e+308 | 1.7977e+308 | 1 | 1.7977e+308 | 0.3067497 | 45 | 0 | 1.7977e+308 | 709.8244 | -802.0571 | 1.7977e+308 | 1.7977e+308 | 8100000 | 1.7977e+308 | 8100000 | 1.7977e+308 | 449139.4 | -85105.47 | 380.8647 | 1.7977e+308 | 2 | 600 | 71.65837 | 759.8 | 60076.85 | 9249.993
| 4344.095 | 486.077 | 483.4 | 1.7977e+308 | 1.7977e+308 | 1.7977e+308 | 1 | 1.7977e+308 | 0.1050789 | 45 | 0 | 1.7977e+308 | 709.8244 | -802.057 | 1.7977e+308 | 1.7977e+308 | 8100000 | 1.7977e+308 | 8100000 | 1.7977e+308 | 446452.9 | -85106.32 | 380.4942 | 1.7977e+308 | 2 | 600 | 71.65846 | 760 | 60076.85 | 9249.993
| 4343.592 | 485.7242 | 483.6 | 1.7977e+308 | 1.7977e+308 | 1.7977e+308 | 1 | 1.7977e+308 | 0.132157 | 45 | 0 | 1.7977e+308 | 709.8244 | -802.0569 | 1.7977e+308 | 1.7977e+308 | 8100000 | 1.7977e+308 | 8100000 | 1.7977e+308 | 447187 | -85107.05 | 380.1414 | 1.7977e+308 | 2 | 600 | 71.65854 | 760.2 | 60076.85 | 9249.993
| 4342.731 | 485.3714 | 483.8 | 1.7977e+308 | 1.7977e+308 | 1.7977e+308 | 1 | 1.7977e+308 | 0.2428939 | 45 | 0 | 1.7977e+308 | 709.8244 | -802.0568 | 1.7977e+308 | 1.7977e+308 | 8100000 | 1.7977e+308 | 8100000 | 1.7977e+308 | 444043.3 | -85108.14 | 379.7886 | 1.7977e+308 | 2 | 600 | 71.65865 | 760.4 | 60076.85 | 9249.993
| 4342.279 | 485.0186 | 484 | 1.7977e+308 | 1.7977e+308 | 1.7977e+308 | 1 | 1.7977e+308 | 0.1095246 | 45 | 0 | 1.7977e+308 | 709.8244 | -802.0567 | 1.7977e+308 | 1.7977e+308 | 8100000 | 1.7977e+308 | 8100000 | 1.7977e+308 | 442523.8 | -85108.81 | 379.4357 | 1.7977e+308 | 2 | 600 | 71.65872 | 760.6 | 60076.85 | 9249.993
| 4341.685 | 484.6482 | 484.2 | 1.7977e+308 | 1.7977e+308 | 1.7977e+308 | 1 | 1.7977e+308 | 0.2040956 | 45 | 0 | 1.7977e+308 | 709.8244 | -802.0566 | 1.7977e+308 | 1.7977e+308 | 8100000 | 1.7977e+308 | 8100000 | 1.7977e+308 | 443161.2 | -85109.64 | 379.0652 | 1.7977e+308 | 2 | 600 | 71.65881 | 760.8 | 60076.85 | 9249.993
| 4341.335 | 484.2954 | 484.4 | 1.7977e+308 | 1.7977e+308 | 1.7977e+308 | 1 | 1.7977e+308 | 0.2703761 | 45 | 0 | 1.7977e+308 | 709.8244 | -802.0566 | 1.7977e+308 | 1.7977e+308 | 8100000 | 1.7977e+308 | 8100000 | 1.7977e+308 | 445769.7 | -85110.21 | 378.7124 | 1.7977e+308 | 2 | 600 | 71.65887 | 761 | 60076.85 | 9249.993
| 4340.585 | 483.9427 | 484.6 | 1.7977e+308 | 1.7977e+308 | 1.7977e+308 | 1 | 1.7977e+308 | 0.1948001 | 45 | 0 | 1.7977e+308 | 709.8244 | -802.0565 | 1.7977e+308 | 1.7977e+308 | 8100000 | 1.7977e+308 | 8100000 | 1.7977e+308 | 445922.5 | -85111.19 | 378.3596 | 1.7977e+308 | 2 | 600 | 71.65897 | 761.2 | 60076.85 | 9249.993
| 4339.905 | 483.5722 | 484.8 | 1.7977e+308 | 1.7977e+308 | 1.7977e+308 | 1 | 1.7977e+308 | 0.1050789 | 45 | 0 | 1.7977e+308 | 709.8244 | -802.0564 | 1.7977e+308 | 1.7977e+308 | 8100000 | 1.7977e+308 | 8100000 | 1.7977e+308 | 443523.6 | -85112.1 | 377.9891 | 1.7977e+308 | 2 | 600 | 71.65907 | 761.4 | 60076.85 | 9249.993
| 4339.368 | 483.2195 | 485 | 1.7977e+308 | 1.7977e+308 | 1.7977e+308 | 1 | 1.7977e+308 | 0.0424357 | 45 | 0 | 1.7977e+308 | 709.8244 | -802.0563 | 1.7977e+308 | 1.7977e+308 | 8100000 | 1.7977e+308 | 8100000 | 1.7977e+308 | 443634 | -85112.86 | 377.6363 | 1.7977e+308 | 2 | 600 | 71.65915 | 761.6 | 60076.85 | 9249.993
| 4338.59 | 482.8667 | 485.2 | 1.7977e+308 | 1.7977e+308 | 1.7977e+308 | 1 | 1.7977e+308 | 0.1115453 | 45 | 0 | 1.7977e+308 | 709.8244 | -802.0562 | 1.7977e+308 | 1.7977e+308 | 8100000 | 1.7977e+308 | 8100000 | 1.7977e+308 | 441527.1 | -85113.86 | 377.2834 | 1.7977e+308 | 2 | 600 | 71.65925 | 761.8 | 60076.85 | 9249.993
| 4337.871 | 482.5139 | 485.4 | 1.7977e+308 | 1.7977e+308 | 1.7977e+308 | 1 | 1.7977e+308 | 0.1588307 | 45 | 0 | 1.7977e+308 | 709.8244 | -802.0561 | 1.7977e+308 | 1.7977e+308 | 8100000 | 1.7977e+308 | 8100000 | 1.7977e+308 | 436535.1 | -85114.81 | 376.9306 | 1.7977e+308 | 2 | 600 | 71.65935 | 762 | 60076.85 | 9249.993
| 4337.535 | 482.1435 | 485.6 | 1.7977e+308 | 1.7977e+308 | 1.7977e+308 | 1 | 1.7977e+308 | 0.09497512 | 45 | 0 | 1.7977e+308 | 709.8244 | -802.056 | 1.7977e+308 | 1.7977e+308 | 8100000 | 1.7977e+308 | 8100000 | 1.7977e+308 | 437737.9 | -85115.37 | 376.5601 | 1.7977e+308 | 2 | 600 | 71.65941 | 762.2 | 60076.85 | 9249.993
| 4337.158 | 481.7907 | 485.8 | 1.7977e+308 | 1.7977e+308 | 1.7977e+308 | 1 | 1.7977e+308 | 0.1422606 | 45 | 0 | 1.7977e+308 | 709.8244 | -802.056 | 1.7977e+308 | 1.7977e+308 | 8100000 | 1.7977e+308 | 8100000 | 1.7977e+308 | 442953.6 | -85115.98 | 376.2073 | 1.7977e+308 | 2 | 600 | 71.65947 | 762.4 | 60076.85 | 9249.993
| 4336.159 | 481.4379 | 486 | 1.7977e+308 | 1.7977e+308 | 1.7977e+308 | 1 | 1.7977e+308 | 0.221878 | 45 | 0 | 1.7977e+308 | 709.8244 | -802.0559 | 1.7977e+308 | 1.7977e+308 | 8100000 | 1.7977e+308 | 8100000 | 1.7977e+308 | 438713.6 | -85117.2 | 375.8544 | 1.7977e+308 | 2 | 600 | 71.6596 | 762.6 | 60076.85 | 9249.993
| 4335.401 | 481.0675 | 486.2 | 1.7977e+308 | 1.7977e+308 | 1.7977e+308 | 1 | 1.7977e+308 | 0.2166241 | 45 | 0 | 1.7977e+308 | 709.8244 | -802.0558 | 1.7977e+308 | 1.7977e+308 | 8100000 | 1.7977e+308 | 8100000 | 1.7977e+308 | 433772 | -85118.19 | 375.4839 | 1.7977e+308 | 2 | 600 | 71.6597 | 762.8 | 60076.85 | 9249.993
| 4334.89 | 480.7147 | 486.4 | 1.7977e+308 | 1.7977e+308 | 1.7977e+308 | 1 | 1.7977e+308 | 0.1386232 | 45 | 0 | 1.7977e+308 | 709.8244 | -802.0557 | 1.7977e+308 | 1.7977e+308 | 8100000 | 1.7977e+308 | 8100000 | 1.7977e+308 | 432526.5 | -85118.93 | 375.1311 | 1.7977e+308 | 2 | 600 | 71.65978 | 763 | 60076.85 | 9249.993
| 4334.48 | 480.362 | 486.6 | 1.7977e+308 | 1.7977e+308 | 1.7977e+308 | 1 | 1.7977e+308 | 0.0286946 | 45 | 0 | 1.7977e+308 | 709.8244 | -802.0556 | 1.7977e+308 | 1.7977e+308 | 8100000 | 1.7977e+308 | 8100000 | 1.7977e+308 | 434490.8 | -85119.56 | 374.7783 | 1.7977e+308 | 2 | 600 | 71.65985 | 763.2 | 60076.85 | 9249.993
| 4333.149 | 479.9916 | 486.8 | 1.7977e+308 | 1.7977e+308 | 1.7977e+308 | 1 | 1.7977e+308 | 0.06183484 | 45 | 0 | 1.7977e+308 | 709.8244 | -802.0554 | 1.7977e+308 | 1.7977e+308 | 8100000 | 1.7977e+308 | 8100000 | 1.7977e+308 | 426722 | -85121.12 | 374.4078 | 1.7977e+308 | 2 | 600 | 71.66001 | 763.4 | 60076.85 | 9249.993
| 4332.628 | 479.6388 | 487 | 1.7977e+308 | 1.7977e+308 | 1.7977e+308 | 1 | 1.7977e+308 | 0.07395932 | 45 | 0 | 1.7977e+308 | 709.8244 | -802.0554 | 1.7977e+308 | 1.7977e+308 | 8100000 | 1.7977e+308 | 8100000 | 1.7977e+308 | 423416.3 | -85121.87 | 374.0549 | 1.7977e+308 | 2 | 600 | 71.66009 | 763.6 | 60076.85 | 9249.993
| 4331.575 | 479.286 | 487.2 | 1.7977e+308 | 1.7977e+308 | 1.7977e+308 | 1 | 1.7977e+308 | 0.08729624 | 45 | 0 | 1.7977e+308 | 709.8244 | -802.0552 | 1.7977e+308 | 1.7977e+308 | 8100000 | 1.7977e+308 | 8100000 | 1.7977e+308 | 418352.5 | -85123.15 | 373.7021 | 1.7977e+308 | 2 | 600 | 71.66023 | 763.8 | 60076.85 | 9249.993
| 4331.162 | 478.9332 | 487.4 | 1.7977e+308 | 1.7977e+308 | 1.7977e+308 | 1 | 1.7977e+308 | 0.02667385 | 45 | 0 | 1.7977e+308 | 709.8244 | -802.0552 | 1.7977e+308 | 1.7977e+308 | 8100000 | 1.7977e+308 | 8100000 | 1.7977e+308 | 416841.8 | -85123.79 | 373.3492 | 1.7977e+308 | 2 | 600 | 71.66029 | 764 | 60076.85 | 9249.993
| 4330.577 | 478.5628 | 487.6 | 1.7977e+308 | 1.7977e+308 | 1.7977e+308 | 1 | 1.7977e+308 | 0.1935875 | 45 | 0 | 1.7977e+308 | 709.8244 | -802.0551 | 1.7977e+308 | 1.7977e+308 | 8100000 | 1.7977e+308 | 8100000 | 1.7977e+308 | 417425.8 | -85124.6 | 372.9788 | 1.7977e+308 | 2 | 600 | 71.66038 | 764.2 | 60076.85 | 9249.993
| 4330.153 | 478.21 | 487.8 | 1.7977e+308 | 1.7977e+308 | 1.7977e+308 | 1 | 1.7977e+308 | 0.0747676 | 45 | 0 | 1.7977e+308 | 709.8244 | -802.055 | 1.7977e+308 | 1.7977e+308 | 8100000 | 1.7977e+308 | 8100000 | 1.7977e+308 | 413198.8 | -85125.25 | 372.6259 | 1.7977e+308 | 2 | 600 | 71.66045 | 764.4 | 60076.85 | 9249.993
| 4329.061 | 477.8573 | 488 | 1.7977e+308 | 1.7977e+308 | 1.7977e+308 | 1 | 1.7977e+308 | 0.07113025 | 45 | 0 | 1.7977e+308 | 709.8244 | -802.0549 | 1.7977e+308 | 1.7977e+308 | 8100000 | 1.7977e+308 | 8100000 | 1.7977e+308 | 404264.8 | -85126.57 | 372.2731 | 1.7977e+308 | 2 | 600 | 71.66058 | 764.6 | 60076.85 | 9249.993
| 4328.838 | 477.4869 | 488.2 | 1.7977e+308 | 1.7977e+308 | 1.7977e+308 | 1 | 1.7977e+308 | 0.154385 | 45 | 0 | 1.7977e+308 | 709.8244 | -802.0548 | 1.7977e+308 | 1.7977e+308 | 8100000 | 1.7977e+308 | 8100000 | 1.7977e+308 | 405911.5 | -85127.02 | 371.9026 | 1.7977e+308 | 2 | 600 | 71.66063 | 764.8 | 60076.85 | 9249.993
| 4328.226 | 477.1341 | 488.4 | 1.7977e+308 | 1.7977e+308 | 1.7977e+308 | 1 | 1.7977e+308 | 0.1006331 | 45 | 0 | 1.7977e+308 | 709.8244 | -802.0547 | 1.7977e+308 | 1.7977e+308 | 8100000 | 1.7977e+308 | 8100000 | 1.7977e+308 | 406109.1 | -85127.86 | 371.5498 | 1.7977e+308 | 2 | 600 | 71.66072 | 765 | 60076.85 | 9249.993
| 4327.487 | 476.7813 | 488.6 | 1.7977e+308 | 1.7977e+308 | 1.7977e+308 | 1 | 1.7977e+308 | 0.02424895 | 45 | 0 | 1.7977e+308 | 709.8244 | -802.0546 | 1.7977e+308 | 1.7977e+308 | 8100000 | 1.7977e+308 | 8100000 | 1.7977e+308 | 407683.4 | -85128.82 | 371.1969 | 1.7977e+308 | 2 | 600 | 71.66082 | 765.2 | 60076.85 | 9249.993
| 4326.75 | 476.4285 | 488.8 | 1.7977e+308 | 1.7977e+308 | 1.7977e+308 | 1 | 1.7977e+308 | 0.2562305 | 45 | 0 | 1.7977e+308 | 709.8244 | -802.0545 | 1.7977e+308 | 1.7977e+308 | 8100000 | 1.7977e+308 | 8100000 | 1.7977e+308 | 405231.3 | -85129.79 | 370.8441 | 1.7977e+308 | 2 | 600 | 71.66092 | 765.4 | 60076.85 | 9249.993
| 4326.341 | 476.0581 | 489 | 1.7977e+308 | 1.7977e+308 | 1.7977e+308 | 1 | 1.7977e+308 | 0.1159908 | 45 | 0 | 1.7977e+308 | 709.8244 | -802.0545 | 1.7977e+308 | 1.7977e+308 | 8100000 | 1.7977e+308 | 8100000 | 1.7977e+308 | 407161.6 | -85130.42 | 370.4736 | 1.7977e+308 | 2 | 600 | 71.66099 | 765.6 | 60076.85 | 9249.993
| 4325.503 | 475.7053 | 489.2 | 1.7977e+308 | 1.7977e+308 | 1.7977e+308 | 1 | 1.7977e+308 | 0.1846961 | 45 | 0 | 1.7977e+308 | 709.8244 | -802.0544 | 1.7977e+308 | 1.7977e+308 | 8100000 | 1.7977e+308 | 8100000 | 1.7977e+308 | 408301.5 | -85131.49 | 370.1208 | 1.7977e+308 | 2 | 600 | 71.6611 | 765.8 | 60076.85 | 9249.993
| 4324.869 | 475.3526 | 489.4 | 1.7977e+308 | 1.7977e+308 | 1.7977e+308 | 1 | 1.7977e+308 | 0.1087161 | 45 | 0 | 1.7977e+308 | 709.8244 | -802.0543 | 1.7977e+308 | 1.7977e+308 | 8100000 | 1.7977e+308 | 8100000 | 1.7977e+308 | 406770.9 | -85132.35 | 369.7679 | 1.7977e+308 | 2 | 600 | 71.66119 | 766 | 60076.85 | 9249.993
| 4323.94 | 474.9822 | 489.6 | 1.7977e+308 | 1.7977e+308 | 1.7977e+308 | 1 | 1.7977e+308 | 0.06870532 | 45 | 0 | 1.7977e+308 | 709.8244 | -802.0541 | 1.7977e+308 | 1.7977e+308 | 8100000 | 1.7977e+308 | 8100000 | 1.7977e+308 | 403581.1 | -85133.51 | 369.3974 | 1.7977e+308 | 2 | 600 | 71.66131 | 766.2 | 60076.85 | 9249.993
| 4323.747 | 474.6294 | 489.8 | 1.7977e+308 | 1.7977e+308 | 1.7977e+308 | 1 | 1.7977e+308 | 0.04849787 | 45 | 0 | 1.7977e+308 | 709.8244 | -802.0541 | 1.7977e+308 | 1.7977e+308 | 8100000 | 1.7977e+308 | 8100000 | 1.7977e+308 | 406411.7 | -85133.92 | 369.0446 | 1.7977e+308 | 2 | 600 | 71.66136 | 766.4 | 60076.85 | 9249.993
| 4322.95 | 474.2766 | 490 | 1.7977e+308 | 1.7977e+308 | 1.7977e+308 | 1 | 1.7977e+308 | 0.1273069 | 45 | 0 | 1.7977e+308 | 709.8244 | -802.054 | 1.7977e+308 | 1.7977e+308 | 8100000 | 1.7977e+308 | 8100000 | 1.7977e+308 | 407158.8 | -85134.95 | 368.6918 | 1.7977e+308 | 2 | 600 | 71.66146 | 766.6 | 60076.85 | 9249.993
| 4322.204 | 473.9062 | 490.2 | 1.7977e+308 | 1.7977e+308 | 1.7977e+308 | 1 | 1.7977e+308 | 0.1560015 | 45 | 0 | 1.7977e+308 | 709.8244 | -802.0539 | 1.7977e+308 | 1.7977e+308 | 8100000 | 1.7977e+308 | 8100000 | 1.7977e+308 | 408696.3 | -85135.92 | 368.3213 | 1.7977e+308 | 2 | 600 | 71.66157 | 766.8 | 60076.85 | 9249.993
| 4321.89 | 473.5534 | 490.4 | 1.7977e+308 | 1.7977e+308 | 1.7977e+308 | 1 | 1.7977e+308 | 0.1560015 | 45 | 0 | 1.7977e+308 | 709.8244 | -802.0538 | 1.7977e+308 | 1.7977e+308 | 8100000 | 1.7977e+308 | 8100000 | 1.7977e+308 | 414276.1 | -85136.46 | 367.9684 | 1.7977e+308 | 2 | 600 | 71.66162 | 767 | 60076.85 | 9249.993
| 4321.379 | 473.2006 | 490.6 | 1.7977e+308 | 1.7977e+308 | 1.7977e+308 | 1 | 1.7977e+308 | 0.1721674 | 45 | 0 | 1.7977e+308 | 709.8244 | -802.0538 | 1.7977e+308 | 1.7977e+308 | 8100000 | 1.7977e+308 | 8100000 | 1.7977e+308 | 419404.5 | -85137.2 | 367.6156 | 1.7977e+308 | 2 | 600 | 71.6617 | 767.2 | 60076.85 | 9249.993
| 4320.524 | 472.8478 | 490.8 | 1.7977e+308 | 1.7977e+308 | 1.7977e+308 | 1 | 1.7977e+308 | 0.09578327 | 45 | 0 | 1.7977e+308 | 709.8244 | -802.0536 | 1.7977e+308 | 1.7977e+308 | 8100000 | 1.7977e+308 | 8100000 | 1.7977e+308 | 419677.1 | -85138.28 | 367.2628 | 1.7977e+308 | 2 | 600 | 71.66181 | 767.4 | 60076.85 | 9249.993
| 4320.111 | 472.4774 | 491 | 1.7977e+308 | 1.7977e+308 | 1.7977e+308 | 1 | 1.7977e+308 | 0.06183477 | 45 | 0 | 1.7977e+308 | 709.8244 | -802.0536 | 1.7977e+308 | 1.7977e+308 | 8100000 | 1.7977e+308 | 8100000 | 1.7977e+308 | 420507.1 | -85138.92 | 366.8923 | 1.7977e+308 | 2 | 600 | 71.66188 | 767.6 | 60076.85 | 9249.993
| 4319.395 | 472.1246 | 491.2 | 1.7977e+308 | 1.7977e+308 | 1.7977e+308 | 1 | 1.7977e+308 | 0.1855043 | 45 | 0 | 1.7977e+308 | 709.8244 | -802.0535 | 1.7977e+308 | 1.7977e+308 | 8100000 | 1.7977e+308 | 8100000 | 1.7977e+308 | 421766.4 | -85139.86 | 366.5394 | 1.7977e+308 | 2 | 600 | 71.66198 | 767.8 | 60076.85 | 9249.993
| 4318.481 | 471.7719 | 491.4 | 1.7977e+308 | 1.7977e+308 | 1.7977e+308 | 1 | 1.7977e+308 | 0.06143061 | 45 | 0 | 1.7977e+308 | 709.8244 | -802.0534 | 1.7977e+308 | 1.7977e+308 | 8100000 | 1.7977e+308 | 8100000 | 1.7977e+308 | 417942.1 | -85141 | 366.1866 | 1.7977e+308 | 2 | 600 | 71.6621 | 768 | 60076.85 | 9249.993
| 4318.189 | 471.4015 | 491.6 | 1.7977e+308 | 1.7977e+308 | 1.7977e+308 | 1 | 1.7977e+308 | 0.1463018 | 45 | 0 | 1.7977e+308 | 709.8244 | -802.0533 | 1.7977e+308 | 1.7977e+308 | 8100000 | 1.7977e+308 | 8100000 | 1.7977e+308 | 419304.7 | -85141.52 | 365.8161 | 1.7977e+308 | 2 | 600 | 71.66215 | 768.2 | 60076.85 | 9249.993
| 4317.132 | 471.0487 | 491.8 | 1.7977e+308 | 1.7977e+308 | 1.7977e+308 | 1 | 1.7977e+308 | 0.1871208 | 45 | 0 | 1.7977e+308 | 709.8244 | -802.0532 | 1.7977e+308 | 1.7977e+308 | 8100000 | 1.7977e+308 | 8100000 | 1.7977e+308 | 416850.1 | -85142.81 | 365.4633 | 1.7977e+308 | 2 | 600 | 71.66229 | 768.4 | 60076.85 | 9249.993
| 4316.774 | 470.6959 | 492 | 1.7977e+308 | 1.7977e+308 | 1.7977e+308 | 1 | 1.7977e+308 | 0.220261 | 45 | 0 | 1.7977e+308 | 709.8244 | -802.0531 | 1.7977e+308 | 1.7977e+308 | 8100000 | 1.7977e+308 | 8100000 | 1.7977e+308 | 417463.3 | -85143.39 | 365.1104 | 1.7977e+308 | 2 | 600 | 71.66235 | 768.6 | 60076.85 | 9249.993
| 4316.59 | 470.3431 | 492.2 | 1.7977e+308 | 1.7977e+308 | 1.7977e+308 | 1 | 1.7977e+308 | 0.1673176 | 45 | 0 | 1.7977e+308 | 709.8244 | -802.0531 | 1.7977e+308 | 1.7977e+308 | 8100000 | 1.7977e+308 | 8100000 | 1.7977e+308 | 421637.2 | -85143.8 | 364.7576 | 1.7977e+308 | 2 | 600 | 71.6624 | 768.8 | 60076.85 | 9249.993
| 4316.013 | 469.9727 | 492.4 | 1.7977e+308 | 1.7977e+308 | 1.7977e+308 | 1 | 1.7977e+308 | 0.07880899 | 45 | 0 | 1.7977e+308 | 709.8244 | -802.053 | 1.7977e+308 | 1.7977e+308 | 8100000 | 1.7977e+308 | 8100000 | 1.7977e+308 | 425653.9 | -85144.61 | 364.3871 | 1.7977e+308 | 2 | 600 | 71.66248 | 769 | 60076.85 | 9249.993
| 4315.165 | 469.6199 | 492.6 | 1.7977e+308 | 1.7977e+308 | 1.7977e+308 | 1 | 1.7977e+308 | 0.06547208 | 45 | 0 | 1.7977e+308 | 709.8244 | -802.0529 | 1.7977e+308 | 1.7977e+308 | 8100000 | 1.7977e+308 | 8100000 | 1.7977e+308 | 424459.7 | -85145.68 | 364.0343 | 1.7977e+308 | 2 | 600 | 71.66259 | 769.2 | 60076.85 | 9249.993
| 4314.619 | 469.2671 | 492.8 | 1.7977e+308 | 1.7977e+308 | 1.7977e+308 | 1 | 1.7977e+308 | 0.04162731 | 45 | 0 | 1.7977e+308 | 709.8244 | -802.0528 | 1.7977e+308 | 1.7977e+308 | 8100000 | 1.7977e+308 | 8100000 | 1.7977e+308 | 430477.7 | -85146.45 | 363.6815 | 1.7977e+308 | 2 | 600 | 71.66267 | 769.4 | 60076.85 | 9249.993
| 4313.931 | 468.9056 | 493 | 1.7977e+308 | 1.7977e+308 | 1.7977e+308 | 1 | 1.7977e+308 | 0.03960656 | 45 | 0 | 1.7977e+308 | 709.8244 | -802.0527 | 1.7977e+308 | 1.7977e+308 | 8100000 | 1.7977e+308 | 8100000 | 1.7977e+308 | 429943.9 | -85147.37 | 363.3198 | 1.7977e+308 | 2 | 600 | 71.66277 | 769.6 | 60076.85 | 9249.993
| 4313.226 | 468.544 | 493.2 | 1.7977e+308 | 1.7977e+308 | 1.7977e+308 | 1 | 1.7977e+308 | 0.07759652 | 45 | 0 | 1.7977e+308 | 709.8244 | -802.0526 | 1.7977e+308 | 1.7977e+308 | 8100000 | 1.7977e+308 | 8100000 | 1.7977e+308 | 428638.2 | -85148.3 | 362.9581 | 1.7977e+308 | 2 | 600 | 71.66287 | 769.8 | 60076.85 | 9249.993
| 4312.598 | 468.1912 | 493.4 | 1.7977e+308 | 1.7977e+308 | 1.7977e+308 | 1 | 1.7977e+308 | 0.06304717 | 45 | 0 | 1.7977e+308 | 709.8244 | -802.0525 | 1.7977e+308 | 1.7977e+308 | 8100000 | 1.7977e+308 | 8100000 | 1.7977e+308 | 428276.7 | -85149.15 | 362.6053 | 1.7977e+308 | 2 | 600 | 71.66296 | 770 | 60076.85 | 9249.993
| 4311.933 | 467.8296 | 493.6 | 1.7977e+308 | 1.7977e+308 | 1.7977e+308 | 1 | 1.7977e+308 | 0.0541559 | 45 | 0 | 1.7977e+308 | 709.8244 | -802.0524 | 1.7977e+308 | 1.7977e+308 | 8100000 | 1.7977e+308 | 8100000 | 1.7977e+308 | 426958.3 | -85150.05 | 362.2436 | 1.7977e+308 | 2 | 600 | 71.66305 | 770.2 | 60076.85 | 9249.993
| 4311.297 | 467.468 | 493.8 | 1.7977e+308 | 1.7977e+308 | 1.7977e+308 | 1 | 1.7977e+308 | 0.1648926 | 45 | 0 | 1.7977e+308 | 709.8244 | -802.0523 | 1.7977e+308 | 1.7977e+308 | 8100000 | 1.7977e+308 | 8100000 | 1.7977e+308 | 426536 | -85150.91 | 361.882 | 1.7977e+308 | 2 | 600 | 71.66314 | 770.4 | 60076.85 | 9249.993
| 4310.617 | 467.1152 | 494 | 1.7977e+308 | 1.7977e+308 | 1.7977e+308 | 1 | 1.7977e+308 | 0.08608362 | 45 | 0 | 1.7977e+308 | 709.8244 | -802.0522 | 1.7977e+308 | 1.7977e+308 | 8100000 | 1.7977e+308 | 8100000 | 1.7977e+308 | 423906.8 | -85151.82 | 361.5291 | 1.7977e+308 | 2 | 600 | 71.66323 | 770.6 | 60076.85 | 9249.993
| 4309.818 | 466.7625 | 494.2 | 1.7977e+308 | 1.7977e+308 | 1.7977e+308 | 1 | 1.7977e+308 | 0.1788357 | 45 | 0 | 1.7977e+308 | 709.8244 | -802.0521 | 1.7977e+308 | 1.7977e+308 | 8100000 | 1.7977e+308 | 8100000 | 1.7977e+308 | 421955.1 | -85152.84 | 361.1763 | 1.7977e+308 | 2 | 600 | 71.66334 | 770.8 | 60076.85 | 9249.993
| 4309.442 | 466.4008 | 494.4 | 1.7977e+308 | 1.7977e+308 | 1.7977e+308 | 1 | 1.7977e+308 | 0.1812606 | 45 | 0 | 1.7977e+308 | 709.8244 | -802.0521 | 1.7977e+308 | 1.7977e+308 | 8100000 | 1.7977e+308 | 8100000 | 1.7977e+308 | 423184.4 | -85153.45 | 360.8147 | 1.7977e+308 | 2 | 600 | 71.66341 | 771 | 60076.85 | 9249.993
| 4309.245 | 466.0392 | 494.6 | 1.7977e+308 | 1.7977e+308 | 1.7977e+308 | 1 | 1.7977e+308 | 0.1085138 | 45 | 0 | 1.7977e+308 | 709.8244 | -802.052 | 1.7977e+308 | 1.7977e+308 | 8100000 | 1.7977e+308 | 8100000 | 1.7977e+308 | 428260.9 | -85153.87 | 360.453 | 1.7977e+308 | 2 | 600 | 71.66345 | 771.2 | 60076.85 | 9249.993
| 4308.227 | 465.6865 | 494.8 | 1.7977e+308 | 1.7977e+308 | 1.7977e+308 | 1 | 1.7977e+308 | 0.1111408 | 45 | 0 | 1.7977e+308 | 709.8244 | -802.0519 | 1.7977e+308 | 1.7977e+308 | 8100000 | 1.7977e+308 | 8100000 | 1.7977e+308 | 427365.8 | -85155.11 | 360.1002 | 1.7977e+308 | 2 | 600 | 71.66358 | 771.4 | 60076.85 | 9249.993
| 4307.68 | 465.3249 | 495 | 1.7977e+308 | 1.7977e+308 | 1.7977e+308 | 1 | 1.7977e+308 | 0.07840478 | 45 | 0 | 1.7977e+308 | 709.8244 | -802.0518 | 1.7977e+308 | 1.7977e+308 | 8100000 | 1.7977e+308 | 8100000 | 1.7977e+308 | 427213 | -85155.89 | 359.7385 | 1.7977e+308 | 2 | 600 | 71.66366 | 771.6 | 60076.85 | 9249.993
| 4307.112 | 464.9633 | 495.2 | 1.7977e+308 | 1.7977e+308 | 1.7977e+308 | 1 | 1.7977e+308 | 0.1293275 | 45 | 0 | 1.7977e+308 | 709.8244 | -802.0517 | 1.7977e+308 | 1.7977e+308 | 8100000 | 1.7977e+308 | 8100000 | 1.7977e+308 | 425122.1 | -85156.68 | 359.3768 | 1.7977e+308 | 2 | 600 | 71.66375 | 771.8 | 60076.85 | 9249.993
| 4306.313 | 464.6105 | 495.4 | 1.7977e+308 | 1.7977e+308 | 1.7977e+308 | 1 | 1.7977e+308 | 0.05981395 | 45 | 0 | 1.7977e+308 | 709.8244 | -802.0516 | 1.7977e+308 | 1.7977e+308 | 8100000 | 1.7977e+308 | 8100000 | 1.7977e+308 | 421709 | -85157.71 | 359.024 | 1.7977e+308 | 2 | 600 | 71.66385 | 772 | 60076.85 | 9249.993
| 4305.772 | 464.2577 | 495.6 | 1.7977e+308 | 1.7977e+308 | 1.7977e+308 | 1 | 1.7977e+308 | 0.1111408 | 45 | 0 | 1.7977e+308 | 709.8244 | -802.0515 | 1.7977e+308 | 1.7977e+308 | 8100000 | 1.7977e+308 | 8100000 | 1.7977e+308 | 421130.9 | -85158.48 | 358.6712 | 1.7977e+308 | 2 | 600 | 71.66393 | 772.2 | 60076.85 | 9249.993
| 4305.324 | 463.8873 | 495.8 | 1.7977e+308 | 1.7977e+308 | 1.7977e+308 | 1 | 1.7977e+308 | 0.04243557 | 45 | 0 | 1.7977e+308 | 709.8244 | -802.0515 | 1.7977e+308 | 1.7977e+308 | 8100000 | 1.7977e+308 | 8100000 | 1.7977e+308 | 423550 | -85159.15 | 358.3007 | 1.7977e+308 | 2 | 600 | 71.664 | 772.4 | 60076.85 | 9249.993
| 4304.547 | 463.5345 | 496 | 1.7977e+308 | 1.7977e+308 | 1.7977e+308 | 1 | 1.7977e+308 | 0.06466372 | 45 | 0 | 1.7977e+308 | 709.8244 | -802.0513 | 1.7977e+308 | 1.7977e+308 | 8100000 | 1.7977e+308 | 8100000 | 1.7977e+308 | 422041 | -85160.16 | 357.9479 | 1.7977e+308 | 2 | 600 | 71.66411 | 772.6 | 60076.85 | 9249.993
| 4303.78 | 463.1818 | 496.2 | 1.7977e+308 | 1.7977e+308 | 1.7977e+308 | 1 | 1.7977e+308 | 0.1378145 | 45 | 0 | 1.7977e+308 | 709.8244 | -802.0512 | 1.7977e+308 | 1.7977e+308 | 8100000 | 1.7977e+308 | 8100000 | 1.7977e+308 | 420775 | -85161.15 | 357.595 | 1.7977e+308 | 2 | 600 | 71.66421 | 772.8 | 60076.85 | 9249.993
| 4303.212 | 462.8202 | 496.4 | 1.7977e+308 | 1.7977e+308 | 1.7977e+308 | 1 | 1.7977e+308 | 0.1481203 | 45 | 0 | 1.7977e+308 | 709.8244 | -802.0512 | 1.7977e+308 | 1.7977e+308 | 8100000 | 1.7977e+308 | 8100000 | 1.7977e+308 | 419228.5 | -85161.94 | 357.2334 | 1.7977e+308 | 2 | 600 | 71.6643 | 773 | 60076.85 | 9249.993
| 4302.414 | 462.4586 | 496.6 | 1.7977e+308 | 1.7977e+308 | 1.7977e+308 | 1 | 1.7977e+308 | 0.09457067 | 45 | 0 | 1.7977e+308 | 709.8244 | -802.0511 | 1.7977e+308 | 1.7977e+308 | 8100000 | 1.7977e+308 | 8100000 | 1.7977e+308 | 417878.2 | -85162.97 | 356.8717 | 1.7977e+308 | 2 | 600 | 71.6644 | 773.2 | 60076.85 | 9249.993
| 4301.95 | 462.1058 | 496.8 | 1.7977e+308 | 1.7977e+308 | 1.7977e+308 | 1 | 1.7977e+308 | 0.1378145 | 45 | 0 | 1.7977e+308 | 709.8244 | -802.051 | 1.7977e+308 | 1.7977e+308 | 8100000 | 1.7977e+308 | 8100000 | 1.7977e+308 | 417394.1 | -85163.66 | 356.5189 | 1.7977e+308 | 2 | 600 | 71.66448 | 773.4 | 60076.85 | 9249.993
| 4301.087 | 461.753 | 497 | 1.7977e+308 | 1.7977e+308 | 1.7977e+308 | 1 | 1.7977e+308 | 0.1693381 | 45 | 0 | 1.7977e+308 | 709.8244 | -802.0509 | 1.7977e+308 | 1.7977e+308 | 8100000 | 1.7977e+308 | 8100000 | 1.7977e+308 | 415820.4 | -85164.75 | 356.166 | 1.7977e+308 | 2 | 600 | 71.66459 | 773.6 | 60076.85 | 9249.993
| 4300.525 | 461.3826 | 497.2 | 1.7977e+308 | 1.7977e+308 | 1.7977e+308 | 1 | 1.7977e+308 | 0.1990429 | 45 | 0 | 1.7977e+308 | 709.8244 | -802.0508 | 1.7977e+308 | 1.7977e+308 | 8100000 | 1.7977e+308 | 8100000 | 1.7977e+308 | 415597.2 | -85165.54 | 355.7955 | 1.7977e+308 | 2 | 600 | 71.66467 | 773.8 | 60076.85 | 9249.993
| 4299.96 | 461.0298 | 497.4 | 1.7977e+308 | 1.7977e+308 | 1.7977e+308 | 1 | 1.7977e+308 | 0.1673173 | 45 | 0 | 1.7977e+308 | 709.8244 | -802.0507 | 1.7977e+308 | 1.7977e+308 | 8100000 | 1.7977e+308 | 8100000 | 1.7977e+308 | 416294.1 | -85166.33 | 355.4427 | 1.7977e+308 | 2 | 600 | 71.66476 | 774 | 60076.85 | 9249.993
| 4299.254 | 460.6771 | 497.6 | 1.7977e+308 | 1.7977e+308 | 1.7977e+308 | 1 | 1.7977e+308 | 0.1968201 | 45 | 0 | 1.7977e+308 | 709.8244 | -802.0506 | 1.7977e+308 | 1.7977e+308 | 8100000 | 1.7977e+308 | 8100000 | 1.7977e+308 | 411513.1 | -85167.26 | 355.0899 | 1.7977e+308 | 2 | 600 | 71.66486 | 774.2 | 60076.85 | 9249.993
| 4298.748 | 460.3155 | 497.8 | 1.7977e+308 | 1.7977e+308 | 1.7977e+308 | 1 | 1.7977e+308 | 0.120032 | 45 | 0 | 1.7977e+308 | 709.8244 | -802.0505 | 1.7977e+308 | 1.7977e+308 | 8100000 | 1.7977e+308 | 8100000 | 1.7977e+308 | 411956.3 | -85168 | 354.7282 | 1.7977e+308 | 2 | 600 | 71.66493 | 774.4 | 60076.85 | 9249.993
| 4298.043 | 459.9539 | 498 | 1.7977e+308 | 1.7977e+308 | 1.7977e+308 | 1 | 1.7977e+308 | 0.3115981 | 45 | 0 | 1.7977e+308 | 709.8244 | -802.0504 | 1.7977e+308 | 1.7977e+308 | 8100000 | 1.7977e+308 | 8100000 | 1.7977e+308 | 412057.6 | -85168.93 | 354.3665 | 1.7977e+308 | 2 | 600 | 71.66503 | 774.6 | 60076.85 | 9249.993
| 4297.501 | 459.6011 | 498.2 | 1.7977e+308 | 1.7977e+308 | 1.7977e+308 | 1 | 1.7977e+308 | 0.1058868 | 45 | 0 | 1.7977e+308 | 709.8244 | -802.0503 | 1.7977e+308 | 1.7977e+308 | 8100000 | 1.7977e+308 | 8100000 | 1.7977e+308 | 413128.6 | -85169.7 | 354.0137 | 1.7977e+308 | 2 | 600 | 71.66511 | 774.8 | 60076.85 | 9249.993
| 4296.86 | 459.2395 | 498.4 | 1.7977e+308 | 1.7977e+308 | 1.7977e+308 | 1 | 1.7977e+308 | 0.3233183 | 45 | 0 | 1.7977e+308 | 709.8244 | -802.0503 | 1.7977e+308 | 1.7977e+308 | 8100000 | 1.7977e+308 | 8100000 | 1.7977e+308 | 412945.6 | -85170.56 | 353.6521 | 1.7977e+308 | 2 | 600 | 71.6652 | 775 | 60076.85 | 9249.993
| 4295.979 | 458.8779 | 498.6 | 1.7977e+308 | 1.7977e+308 | 1.7977e+308 | 1 | 1.7977e+308 | 0.08567935 | 45 | 0 | 1.7977e+308 | 709.8244 | -802.0501 | 1.7977e+308 | 1.7977e+308 | 8100000 | 1.7977e+308 | 8100000 | 1.7977e+308 | 411399.3 | -85171.67 | 353.2904 | 1.7977e+308 | 2 | 600 | 71.66532 | 775.2 | 60076.85 | 9249.993
| 4295.483 | 458.5251 | 498.8 | 1.7977e+308 | 1.7977e+308 | 1.7977e+308 | 1 | 1.7977e+308 | 0.1018453 | 45 | 0 | 1.7977e+308 | 709.8244 | -802.0501 | 1.7977e+308 | 1.7977e+308 | 8100000 | 1.7977e+308 | 8100000 | 1.7977e+308 | 411688.5 | -85172.39 | 352.9376 | 1.7977e+308 | 2 | 600 | 71.6654 | 775.4 | 60076.85 | 9249.993
| 4295.149 | 458.1724 | 499 | 1.7977e+308 | 1.7977e+308 | 1.7977e+308 | 1 | 1.7977e+308 | 0.0860835 | 45 | 0 | 1.7977e+308 | 709.8244 | -802.05 | 1.7977e+308 | 1.7977e+308 | 8100000 | 1.7977e+308 | 8100000 | 1.7977e+308 | 414862.8 | -85172.95 | 352.5847 | 1.7977e+308 | 2 | 600 | 71.66545 | 775.6 | 60076.85 | 9249.993
| 4294.309 | 457.802 | 499.2 | 1.7977e+308 | 1.7977e+308 | 1.7977e+308 | 1 | 1.7977e+308 | 0.1547886 | 45 | 0 | 1.7977e+308 | 709.8244 | -802.0499 | 1.7977e+308 | 1.7977e+308 | 8100000 | 1.7977e+308 | 8100000 | 1.7977e+308 | 414458 | -85174.02 | 352.2142 | 1.7977e+308 | 2 | 600 | 71.66557 | 775.8 | 60076.85 | 9249.993
| 4293.716 | 457.4492 | 499.4 | 1.7977e+308 | 1.7977e+308 | 1.7977e+308 | 1 | 1.7977e+308 | 0.1107365 | 45 | 0 | 1.7977e+308 | 709.8244 | -802.0498 | 1.7977e+308 | 1.7977e+308 | 8100000 | 1.7977e+308 | 8100000 | 1.7977e+308 | 413882.4 | -85174.84 | 351.8614 | 1.7977e+308 | 2 | 600 | 71.66565 | 776 | 60076.85 | 9249.993
| 4292.87 | 457.0964 | 499.6 | 1.7977e+308 | 1.7977e+308 | 1.7977e+308 | 1 | 1.7977e+308 | 0.01091199 | 45 | 0 | 1.7977e+308 | 709.8244 | -802.0497 | 1.7977e+308 | 1.7977e+308 | 8100000 | 1.7977e+308 | 8100000 | 1.7977e+308 | 412485.6 | -85175.91 | 351.5086 | 1.7977e+308 | 2 | 600 | 71.66576 | 776.2 | 60076.85 | 9249.993
| 4292.483 | 456.726 | 499.8 | 1.7977e+308 | 1.7977e+308 | 1.7977e+308 | 1 | 1.7977e+308 | 0.03718159 | 45 | 0 | 1.7977e+308 | 709.8244 | -802.0496 | 1.7977e+308 | 1.7977e+308 | 8100000 | 1.7977e+308 | 8100000 | 1.7977e+308 | 414100.9 | -85176.53 | 351.1381 | 1.7977e+308 | 2 | 600 | 71.66583 | 776.4 | 60076.85 | 9249.993
| 4291.408 | 456.3732 | 500 | 1.7977e+308 | 1.7977e+308 | 1.7977e+308 | 1 | 1.7977e+308 | 0.03596915 | 45 | 0 | 1.7977e+308 | 709.8244 | -802.0495 | 1.7977e+308 | 1.7977e+308 | 8100000 | 1.7977e+308 | 8100000 | 1.7977e+308 | 409700.2 | -85177.83 | 350.7852 | 1.7977e+308 | 2 | 600 | 71.66597 | 776.6 | 60076.85 | 9249.993
| 4291.201 | 456.0204 | 500.2 | 1.7977e+308 | 1.7977e+308 | 1.7977e+308 | 1 | 1.7977e+308 | 0.09537886 | 45 | 0 | 1.7977e+308 | 709.8244 | -802.0494 | 1.7977e+308 | 1.7977e+308 | 8100000 | 1.7977e+308 | 8100000 | 1.7977e+308 | 413139.5 | -85178.26 | 350.4324 | 1.7977e+308 | 2 | 600 | 71.66601 | 776.8 | 60076.85 | 9249.993
| 4290.465 | 455.6677 | 500.4 | 1.7977e+308 | 1.7977e+308 | 1.7977e+308 | 1 | 1.7977e+308 | 0.1846955 | 45 | 0 | 1.7977e+308 | 709.8244 | -802.0493 | 1.7977e+308 | 1.7977e+308 | 8100000 | 1.7977e+308 | 8100000 | 1.7977e+308 | 414966.8 | -85179.23 | 350.0796 | 1.7977e+308 | 2 | 600 | 71.66611 | 777 | 60076.85 | 9249.993
| 4289.815 | 455.2973 | 500.6 | 1.7977e+308 | 1.7977e+308 | 1.7977e+308 | 1 | 1.7977e+308 | 0.05132675 | 45 | 0 | 1.7977e+308 | 709.8244 | -802.0493 | 1.7977e+308 | 1.7977e+308 | 8100000 | 1.7977e+308 | 8100000 | 1.7977e+308 | 414218.4 | -85180.1 | 349.7091 | 1.7977e+308 | 2 | 600 | 71.66621 | 777.2 | 60076.85 | 9249.993
| 4289.075 | 454.9445 | 500.8 | 1.7977e+308 | 1.7977e+308 | 1.7977e+308 | 1 | 1.7977e+308 | 0.07961708 | 45 | 0 | 1.7977e+308 | 709.8244 | -802.0492 | 1.7977e+308 | 1.7977e+308 | 8100000 | 1.7977e+308 | 8100000 | 1.7977e+308 | 414692.3 | -85181.07 | 349.3563 | 1.7977e+308 | 2 | 600 | 71.6663 | 777.4 | 60076.85 | 9249.993
| 4288.494 | 454.5917 | 501 | 1.7977e+308 | 1.7977e+308 | 1.7977e+308 | 1 | 1.7977e+308 | 0.117607 | 45 | 0 | 1.7977e+308 | 709.8244 | -802.0491 | 1.7977e+308 | 1.7977e+308 | 8100000 | 1.7977e+308 | 8100000 | 1.7977e+308 | 413605.6 | -85181.88 | 349.0034 | 1.7977e+308 | 2 | 600 | 71.66639 | 777.6 | 60076.85 | 9249.993
| 4287.802 | 454.2213 | 501.2 | 1.7977e+308 | 1.7977e+308 | 1.7977e+308 | 1 | 1.7977e+308 | 0.14226 | 45 | 0 | 1.7977e+308 | 709.8244 | -802.049 | 1.7977e+308 | 1.7977e+308 | 8100000 | 1.7977e+308 | 8100000 | 1.7977e+308 | 413262.5 | -85182.8 | 348.633 | 1.7977e+308 | 2 | 600 | 71.66649 | 777.8 | 60076.85 | 9249.993
| 4287.239 | 453.8685 | 501.4 | 1.7977e+308 | 1.7977e+308 | 1.7977e+308 | 1 | 1.7977e+308 | 0.1382185 | 45 | 0 | 1.7977e+308 | 709.8244 | -802.0489 | 1.7977e+308 | 1.7977e+308 | 8100000 | 1.7977e+308 | 8100000 | 1.7977e+308 | 414101.9 | -85183.59 | 348.2801 | 1.7977e+308 | 2 | 600 | 71.66657 | 778 | 60076.85 | 9249.993
| 4286.549 | 453.5158 | 501.6 | 1.7977e+308 | 1.7977e+308 | 1.7977e+308 | 1 | 1.7977e+308 | 0.1099281 | 45 | 0 | 1.7977e+308 | 709.8244 | -802.0488 | 1.7977e+308 | 1.7977e+308 | 8100000 | 1.7977e+308 | 8100000 | 1.7977e+308 | 414195.7 | -85184.5 | 347.9273 | 1.7977e+308 | 2 | 600 | 71.66667 | 778.2 | 60076.85 | 9249.993
| 4285.826 | 453.163 | 501.8 | 1.7977e+308 | 1.7977e+308 | 1.7977e+308 | 1 | 1.7977e+308 | 0.2073277 | 45 | 0 | 1.7977e+308 | 709.8244 | -802.0487 | 1.7977e+308 | 1.7977e+308 | 8100000 | 1.7977e+308 | 8100000 | 1.7977e+308 | 412460.1 | -85185.45 | 347.5744 | 1.7977e+308 | 2 | 600 | 71.66677 | 778.4 | 60076.85 | 9249.993
| 4285.282 | 452.7926 | 502 | 1.7977e+308 | 1.7977e+308 | 1.7977e+308 | 1 | 1.7977e+308 | 0.09133733 | 45 | 0 | 1.7977e+308 | 709.8244 | -802.0486 | 1.7977e+308 | 1.7977e+308 | 8100000 | 1.7977e+308 | 8100000 | 1.7977e+308 | 412886.1 | -85186.23 | 347.204 | 1.7977e+308 | 2 | 600 | 71.66685 | 778.6 | 60076.85 | 9249.993
| 4284.849 | 452.4398 | 502.2 | 1.7977e+308 | 1.7977e+308 | 1.7977e+308 | 1 | 1.7977e+308 | 0.139835 | 45 | 0 | 1.7977e+308 | 709.8244 | -802.0485 | 1.7977e+308 | 1.7977e+308 | 8100000 | 1.7977e+308 | 8100000 | 1.7977e+308 | 414320.8 | -85186.88 | 346.8511 | 1.7977e+308 | 2 | 600 | 71.66692 | 778.8 | 60076.85 | 9249.993
| 4284.073 | 452.087 | 502.4 | 1.7977e+308 | 1.7977e+308 | 1.7977e+308 | 1 | 1.7977e+308 | 0.227535 | 45 | 0 | 1.7977e+308 | 709.8244 | -802.0484 | 1.7977e+308 | 1.7977e+308 | 8100000 | 1.7977e+308 | 8100000 | 1.7977e+308 | 412624.7 | -85187.89 | 346.4983 | 1.7977e+308 | 2 | 600 | 71.66702 | 779 | 60076.85 | 9249.993
| 4283.398 | 451.7166 | 502.6 | 1.7977e+308 | 1.7977e+308 | 1.7977e+308 | 1 | 1.7977e+308 | 0.1984364 | 45 | 0 | 1.7977e+308 | 709.8244 | -802.0483 | 1.7977e+308 | 1.7977e+308 | 8100000 | 1.7977e+308 | 8100000 | 1.7977e+308 | 410463.5 | -85188.79 | 346.1278 | 1.7977e+308 | 2 | 600 | 71.66712 | 779.2 | 60076.85 | 9249.993
| 4282.501 | 451.3638 | 502.8 | 1.7977e+308 | 1.7977e+308 | 1.7977e+308 | 1 | 1.7977e+308 | 0.1107364 | 45 | 0 | 1.7977e+308 | 709.8244 | -802.0482 | 1.7977e+308 | 1.7977e+308 | 8100000 | 1.7977e+308 | 8100000 | 1.7977e+308 | 407278.1 | -85189.91 | 345.775 | 1.7977e+308 | 2 | 600 | 71.66723 | 779.4 | 60076.85 | 9249.993
| 4281.943 | 451.0111 | 503 | 1.7977e+308 | 1.7977e+308 | 1.7977e+308 | 1 | 1.7977e+308 | 0.1244774 | 45 | 0 | 1.7977e+308 | 709.8244 | -802.0481 | 1.7977e+308 | 1.7977e+308 | 8100000 | 1.7977e+308 | 8100000 | 1.7977e+308 | 405639.9 | -85190.7 | 345.4221 | 1.7977e+308 | 2 | 600 | 71.66732 | 779.6 | 60076.85 | 9249.993
| 4281.575 | 450.6583 | 503.2 | 1.7977e+308 | 1.7977e+308 | 1.7977e+308 | 1 | 1.7977e+308 | 0.06304699 | 45 | 0 | 1.7977e+308 | 709.8244 | -802.0481 | 1.7977e+308 | 1.7977e+308 | 8100000 | 1.7977e+308 | 8100000 | 1.7977e+308 | 408629.2 | -85191.29 | 345.0693 | 1.7977e+308 | 2 | 600 | 71.66738 | 779.8 | 60076.85 | 9249.993
| 4280.841 | 450.2879 | 503.4 | 1.7977e+308 | 1.7977e+308 | 1.7977e+308 | 1 | 1.7977e+308 | 0.1204359 | 45 | 0 | 1.7977e+308 | 709.8244 | -802.048 | 1.7977e+308 | 1.7977e+308 | 8100000 | 1.7977e+308 | 8100000 | 1.7977e+308 | 407794.8 | -85192.25 | 344.6988 | 1.7977e+308 | 2 | 600 | 71.66748 | 780 | 60076.85 | 9249.993
| 4280.074 | 449.9351 | 503.6 | 1.7977e+308 | 1.7977e+308 | 1.7977e+308 | 1 | 1.7977e+308 | 0.3124059 | 45 | 0 | 1.7977e+308 | 709.8244 | -802.0479 | 1.7977e+308 | 1.7977e+308 | 8100000 | 1.7977e+308 | 8100000 | 1.7977e+308 | 409028.5 | -85193.25 | 344.346 | 1.7977e+308 | 2 | 600 | 71.66758 | 780.2 | 60076.85 | 9249.993
| 4279.448 | 449.5823 | 503.8 | 1.7977e+308 | 1.7977e+308 | 1.7977e+308 | 1 | 1.7977e+308 | 0.2315764 | 45 | 0 | 1.7977e+308 | 709.8244 | -802.0478 | 1.7977e+308 | 1.7977e+308 | 8100000 | 1.7977e+308 | 8100000 | 1.7977e+308 | 408119.6 | -85194.1 | 343.9932 | 1.7977e+308 | 2 | 600 | 71.66767 | 780.4 | 60076.85 | 9249.993
| 4278.709 | 449.2119 | 504 | 1.7977e+308 | 1.7977e+308 | 1.7977e+308 | 1 | 1.7977e+308 | 0.1846953 | 45 | 0 | 1.7977e+308 | 709.8244 | -802.0477 | 1.7977e+308 | 1.7977e+308 | 8100000 | 1.7977e+308 | 8100000 | 1.7977e+308 | 406754.4 | -85195.07 | 343.6227 | 1.7977e+308 | 2 | 600 | 71.66778 | 780.6 | 60076.85 | 9249.993
| 4278.121 | 448.8592 | 504.2 | 1.7977e+308 | 1.7977e+308 | 1.7977e+308 | 1 | 1.7977e+308 | 0.2057109 | 45 | 0 | 1.7977e+308 | 709.8244 | -802.0476 | 1.7977e+308 | 1.7977e+308 | 8100000 | 1.7977e+308 | 8100000 | 1.7977e+308 | 406628.9 | -85195.88 | 343.2698 | 1.7977e+308 | 2 | 600 | 71.66786 | 780.8 | 60076.85 | 9249.993
| 4277.383 | 448.5064 | 504.4 | 1.7977e+308 | 1.7977e+308 | 1.7977e+308 | 1 | 1.7977e+308 | 0.1463013 | 45 | 0 | 1.7977e+308 | 709.8244 | -802.0475 | 1.7977e+308 | 1.7977e+308 | 8100000 | 1.7977e+308 | 8100000 | 1.7977e+308 | 406546.4 | -85196.84 | 342.917 | 1.7977e+308 | 2 | 600 | 71.66796 | 781 | 60076.85 | 9249.993
| 4277.03 | 448.136 | 504.6 | 1.7977e+308 | 1.7977e+308 | 1.7977e+308 | 1 | 1.7977e+308 | 0.04768937 | 45 | 0 | 1.7977e+308 | 709.8244 | -802.0474 | 1.7977e+308 | 1.7977e+308 | 8100000 | 1.7977e+308 | 8100000 | 1.7977e+308 | 407742.5 | -85197.43 | 342.5465 | 1.7977e+308 | 2 | 600 | 71.66802 | 781.2 | 60076.85 | 9249.993
| 4276.411 | 447.7832 | 504.8 | 1.7977e+308 | 1.7977e+308 | 1.7977e+308 | 1 | 1.7977e+308 | 0.162063 | 45 | 0 | 1.7977e+308 | 709.8244 | -802.0473 | 1.7977e+308 | 1.7977e+308 | 8100000 | 1.7977e+308 | 8100000 | 1.7977e+308 | 411532.6 | -85198.27 | 342.1937 | 1.7977e+308 | 2 | 600 | 71.66811 | 781.4 | 60076.85 | 9249.993
| 4275.468 | 447.4304 | 505 | 1.7977e+308 | 1.7977e+308 | 1.7977e+308 | 1 | 1.7977e+308 | 0.2049026 | 45 | 0 | 1.7977e+308 | 709.8244 | -802.0472 | 1.7977e+308 | 1.7977e+308 | 8100000 | 1.7977e+308 | 8100000 | 1.7977e+308 | 406900 | -85199.44 | 341.8409 | 1.7977e+308 | 2 | 600 | 71.66824 | 781.6 | 60076.85 | 9249.993
| 4275.013 | 447.0776 | 505.2 | 1.7977e+308 | 1.7977e+308 | 1.7977e+308 | 1 | 1.7977e+308 | 0.1952031 | 45 | 0 | 1.7977e+308 | 709.8244 | -802.0472 | 1.7977e+308 | 1.7977e+308 | 8100000 | 1.7977e+308 | 8100000 | 1.7977e+308 | 407098 | -85200.12 | 341.488 | 1.7977e+308 | 2 | 600 | 71.66831 | 781.8 | 60076.85 | 9249.993
| 4274.339 | 446.7072 | 505.4 | 1.7977e+308 | 1.7977e+308 | 1.7977e+308 | 1 | 1.7977e+308 | 0.1487261 | 45 | 0 | 1.7977e+308 | 709.8244 | -802.0471 | 1.7977e+308 | 1.7977e+308 | 8100000 | 1.7977e+308 | 8100000 | 1.7977e+308 | 407480.9 | -85201.02 | 341.1175 | 1.7977e+308 | 2 | 600 | 71.6684 | 782 | 60076.85 | 9249.993
| 4273.751 | 446.3545 | 505.6 | 1.7977e+308 | 1.7977e+308 | 1.7977e+308 | 1 | 1.7977e+308 | 0.2485504 | 45 | 0 | 1.7977e+308 | 709.8244 | -802.047 | 1.7977e+308 | 1.7977e+308 | 8100000 | 1.7977e+308 | 8100000 | 1.7977e+308 | 408463.2 | -85201.84 | 340.7647 | 1.7977e+308 | 2 | 600 | 71.66849 | 782.2 | 60076.85 | 9249.993
| 4273.156 | 446.0017 | 505.8 | 1.7977e+308 | 1.7977e+308 | 1.7977e+308 | 1 | 1.7977e+308 | 0.2740117 | 45 | 0 | 1.7977e+308 | 709.8244 | -802.0469 | 1.7977e+308 | 1.7977e+308 | 8100000 | 1.7977e+308 | 8100000 | 1.7977e+308 | 409911.9 | -85202.66 | 340.4119 | 1.7977e+308 | 2 | 600 | 71.66857 | 782.4 | 60076.85 | 9249.993
| 4272.409 | 445.6313 | 506 | 1.7977e+308 | 1.7977e+308 | 1.7977e+308 | 1 | 1.7977e+308 | 0.09618699 | 45 | 0 | 1.7977e+308 | 709.8244 | -802.0468 | 1.7977e+308 | 1.7977e+308 | 8100000 | 1.7977e+308 | 8100000 | 1.7977e+308 | 408604.8 | -85203.63 | 340.0414 | 1.7977e+308 | 2 | 600 | 71.66867 | 782.6 | 60076.85 | 9249.993
| 4271.749 | 445.2785 | 506.2 | 1.7977e+308 | 1.7977e+308 | 1.7977e+308 | 1 | 1.7977e+308 | 0.03435249 | 45 | 0 | 1.7977e+308 | 709.8244 | -802.0467 | 1.7977e+308 | 1.7977e+308 | 8100000 | 1.7977e+308 | 8100000 | 1.7977e+308 | 408814.2 | -85204.52 | 339.6886 | 1.7977e+308 | 2 | 600 | 71.66877 | 782.8 | 60076.85 | 9249.993
| 4271.179 | 444.9257 | 506.4 | 1.7977e+308 | 1.7977e+308 | 1.7977e+308 | 1 | 1.7977e+308 | 0.07032157 | 45 | 0 | 1.7977e+308 | 709.8244 | -802.0466 | 1.7977e+308 | 1.7977e+308 | 8100000 | 1.7977e+308 | 8100000 | 1.7977e+308 | 409057.3 | -85205.32 | 339.3357 | 1.7977e+308 | 2 | 600 | 71.66885 | 783 | 60076.85 | 9249.993
| 4270.529 | 444.573 | 506.6 | 1.7977e+308 | 1.7977e+308 | 1.7977e+308 | 1 | 1.7977e+308 | 0.1002284 | 45 | 0 | 1.7977e+308 | 709.8244 | -802.0465 | 1.7977e+308 | 1.7977e+308 | 8100000 | 1.7977e+308 | 8100000 | 1.7977e+308 | 409073.8 | -85206.19 | 338.9829 | 1.7977e+308 | 2 | 600 | 71.66894 | 783.2 | 60076.85 | 9249.993
| 4269.887 | 444.2026 | 506.8 | 1.7977e+308 | 1.7977e+308 | 1.7977e+308 | 1 | 1.7977e+308 | 0.2946231 | 45 | 0 | 1.7977e+308 | 709.8244 | -802.0464 | 1.7977e+308 | 1.7977e+308 | 8100000 | 1.7977e+308 | 8100000 | 1.7977e+308 | 410020 | -85207.06 | 338.6124 | 1.7977e+308 | 2 | 600 | 71.66903 | 783.4 | 60076.85 | 9249.993
| 4269.409 | 443.8498 | 507 | 1.7977e+308 | 1.7977e+308 | 1.7977e+308 | 1 | 1.7977e+308 | 0.08810402 | 45 | 0 | 1.7977e+308 | 709.8244 | -802.0463 | 1.7977e+308 | 1.7977e+308 | 8100000 | 1.7977e+308 | 8100000 | 1.7977e+308 | 411702.8 | -85207.77 | 338.2596 | 1.7977e+308 | 2 | 600 | 71.66911 | 783.6 | 60076.85 | 9249.993
| 4268.863 | 443.497 | 507.2 | 1.7977e+308 | 1.7977e+308 | 1.7977e+308 | 1 | 1.7977e+308 | 0.1406431 | 45 | 0 | 1.7977e+308 | 709.8244 | -802.0463 | 1.7977e+308 | 1.7977e+308 | 8100000 | 1.7977e+308 | 8100000 | 1.7977e+308 | 417148.3 | -85208.54 | 337.9067 | 1.7977e+308 | 2 | 600 | 71.66919 | 783.8 | 60076.85 | 9249.993
| 4267.769 | 443.1266 | 507.4 | 1.7977e+308 | 1.7977e+308 | 1.7977e+308 | 1 | 1.7977e+308 | 0.09942012 | 45 | 0 | 1.7977e+308 | 709.8244 | -802.0461 | 1.7977e+308 | 1.7977e+308 | 8100000 | 1.7977e+308 | 8100000 | 1.7977e+308 | 413466.5 | -85209.86 | 337.5363 | 1.7977e+308 | 2 | 600 | 71.66933 | 784 | 60076.85 | 9249.993
| 4267.239 | 442.7738 | 507.6 | 1.7977e+308 | 1.7977e+308 | 1.7977e+308 | 1 | 1.7977e+308 | 0.1002284 | 45 | 0 | 1.7977e+308 | 709.8244 | -802.0461 | 1.7977e+308 | 1.7977e+308 | 8100000 | 1.7977e+308 | 8100000 | 1.7977e+308 | 410326.2 | -85210.62 | 337.1834 | 1.7977e+308 | 2 | 600 | 71.66941 | 784.2 | 60076.85 | 9249.993
| 4266.609 | 442.4211 | 507.8 | 1.7977e+308 | 1.7977e+308 | 1.7977e+308 | 1 | 1.7977e+308 | 0.09335791 | 45 | 0 | 1.7977e+308 | 709.8244 | -802.046 | 1.7977e+308 | 1.7977e+308 | 8100000 | 1.7977e+308 | 8100000 | 1.7977e+308 | 411167.9 | -85211.47 | 336.8306 | 1.7977e+308 | 2 | 600 | 71.6695 | 784.4 | 60076.85 | 9249.993
| 4265.872 | 442.0506 | 508 | 1.7977e+308 | 1.7977e+308 | 1.7977e+308 | 1 | 1.7977e+308 | 0.1741873 | 45 | 0 | 1.7977e+308 | 709.8244 | -802.0459 | 1.7977e+308 | 1.7977e+308 | 8100000 | 1.7977e+308 | 8100000 | 1.7977e+308 | 410279.3 | -85212.44 | 336.4601 | 1.7977e+308 | 2 | 600 | 71.6696 | 784.6 | 60076.85 | 9249.993
| 4265.315 | 441.6979 | 508.2 | 1.7977e+308 | 1.7977e+308 | 1.7977e+308 | 1 | 1.7977e+308 | 0.1172026 | 45 | 0 | 1.7977e+308 | 709.8244 | -802.0458 | 1.7977e+308 | 1.7977e+308 | 8100000 | 1.7977e+308 | 8100000 | 1.7977e+308 | 410451.3 | -85213.22 | 336.1073 | 1.7977e+308 | 2 | 600 | 71.66968 | 784.8 | 60076.85 | 9249.993
| 4264.182 | 441.3451 | 508.4 | 1.7977e+308 | 1.7977e+308 | 1.7977e+308 | 1 | 1.7977e+308 | 0.06223859 | 45 | 0 | 1.7977e+308 | 709.8244 | -802.0456 | 1.7977e+308 | 1.7977e+308 | 8100000 | 1.7977e+308 | 8100000 | 1.7977e+308 | 405689.6 | -85214.58 | 335.7544 | 1.7977e+308 | 2 | 600 | 71.66982 | 785 | 60076.85 | 9249.993
| 4263.99 | 440.9923 | 508.6 | 1.7977e+308 | 1.7977e+308 | 1.7977e+308 | 1 | 1.7977e+308 | 0.2400631 | 45 | 0 | 1.7977e+308 | 709.8244 | -802.0456 | 1.7977e+308 | 1.7977e+308 | 8100000 | 1.7977e+308 | 8100000 | 1.7977e+308 | 406210.2 | -85215 | 335.4016 | 1.7977e+308 | 2 | 600 | 71.66987 | 785.2 | 60076.85 | 9249.993
| 4263.242 | 440.6396 | 508.8 | 1.7977e+308 | 1.7977e+308 | 1.7977e+308 | 1 | 1.7977e+308 | 0.1915655 | 45 | 0 | 1.7977e+308 | 709.8244 | -802.0455 | 1.7977e+308 | 1.7977e+308 | 8100000 | 1.7977e+308 | 8100000 | 1.7977e+308 | 407606.7 | -85215.97 | 335.0488 | 1.7977e+308 | 2 | 600 | 71.66997 | 785.4 | 60076.85 | 9249.993
| 4262.752 | 440.2691 | 509 | 1.7977e+308 | 1.7977e+308 | 1.7977e+308 | 1 | 1.7977e+308 | 0.08648738 | 45 | 0 | 1.7977e+308 | 709.8244 | -802.0454 | 1.7977e+308 | 1.7977e+308 | 8100000 | 1.7977e+308 | 8100000 | 1.7977e+308 | 409286.8 | -85216.69 | 334.6783 | 1.7977e+308 | 2 | 600 | 71.67005 | 785.6 | 60076.85 | 9249.993
| 4262.086 | 439.9164 | 509.2 | 1.7977e+308 | 1.7977e+308 | 1.7977e+308 | 1 | 1.7977e+308 | 0.1693374 | 45 | 0 | 1.7977e+308 | 709.8244 | -802.0453 | 1.7977e+308 | 1.7977e+308 | 8100000 | 1.7977e+308 | 8100000 | 1.7977e+308 | 410399.8 | -85217.58 | 334.3255 | 1.7977e+308 | 2 | 600 | 71.67014 | 785.8 | 60076.85 | 9249.993
| 4261.308 | 439.546 | 509.4 | 1.7977e+308 | 1.7977e+308 | 1.7977e+308 | 1 | 1.7977e+308 | 0.1006325 | 45 | 0 | 1.7977e+308 | 709.8244 | -802.0452 | 1.7977e+308 | 1.7977e+308 | 8100000 | 1.7977e+308 | 8100000 | 1.7977e+308 | 409094.1 | -85218.59 | 333.955 | 1.7977e+308 | 2 | 600 | 71.67025 | 786 | 60076.85 | 9249.993
| 4260.383 | 439.1932 | 509.6 | 1.7977e+308 | 1.7977e+308 | 1.7977e+308 | 1 | 1.7977e+308 | 0.1341767 | 45 | 0 | 1.7977e+308 | 709.8244 | -802.0451 | 1.7977e+308 | 1.7977e+308 | 8100000 | 1.7977e+308 | 8100000 | 1.7977e+308 | 398627.8 | -85219.74 | 333.6021 | 1.7977e+308 | 2 | 600 | 71.67036 | 786.2 | 60076.85 | 9249.993
| 4259.643 | 438.8404 | 509.8 | 1.7977e+308 | 1.7977e+308 | 1.7977e+308 | 1 | 1.7977e+308 | 0.2263221 | 45 | 0 | 1.7977e+308 | 709.8244 | -802.045 | 1.7977e+308 | 1.7977e+308 | 8100000 | 1.7977e+308 | 8100000 | 1.7977e+308 | 393588.6 | -85220.71 | 333.2493 | 1.7977e+308 | 2 | 600 | 71.67047 | 786.4 | 60076.85 | 9249.993
| 4259.126 | 438.4877 | 510 | 1.7977e+308 | 1.7977e+308 | 1.7977e+308 | 1 | 1.7977e+308 | 0.05132661 | 45 | 0 | 1.7977e+308 | 709.8244 | -802.0449 | 1.7977e+308 | 1.7977e+308 | 8100000 | 1.7977e+308 | 8100000 | 1.7977e+308 | 392470.2 | -85221.45 | 332.8965 | 1.7977e+308 | 2 | 600 | 71.67055 | 786.6 | 60076.85 | 9249.993
| 4258.602 | 438.1173 | 510.2 | 1.7977e+308 | 1.7977e+308 | 1.7977e+308 | 1 | 1.7977e+308 | 0.1062905 | 45 | 0 | 1.7977e+308 | 709.8244 | -802.0448 | 1.7977e+308 | 1.7977e+308 | 8100000 | 1.7977e+308 | 8100000 | 1.7977e+308 | 394769.7 | -85222.2 | 332.526 | 1.7977e+308 | 2 | 600 | 71.67062 | 786.8 | 60076.85 | 9249.993
| 4257.744 | 437.7645 | 510.4 | 1.7977e+308 | 1.7977e+308 | 1.7977e+308 | 1 | 1.7977e+308 | 0.06628002 | 45 | 0 | 1.7977e+308 | 709.8244 | -802.0447 | 1.7977e+308 | 1.7977e+308 | 8100000 | 1.7977e+308 | 8100000 | 1.7977e+308 | 393556 | -85223.29 | 332.1732 | 1.7977e+308 | 2 | 600 | 71.67074 | 787 | 60076.85 | 9249.993
| 4257.219 | 437.4117 | 510.6 | 1.7977e+308 | 1.7977e+308 | 1.7977e+308 | 1 | 1.7977e+308 | 0.1782286 | 45 | 0 | 1.7977e+308 | 709.8244 | -802.0446 | 1.7977e+308 | 1.7977e+308 | 8100000 | 1.7977e+308 | 8100000 | 1.7977e+308 | 393882.7 | -85224.04 | 331.8203 | 1.7977e+308 | 2 | 600 | 71.67082 | 787.2 | 60076.85 | 9249.993
| 4256.494 | 437.0501 | 510.8 | 1.7977e+308 | 1.7977e+308 | 1.7977e+308 | 1 | 1.7977e+308 | 0.2360215 | 45 | 0 | 1.7977e+308 | 709.8244 | -802.0445 | 1.7977e+308 | 1.7977e+308 | 8100000 | 1.7977e+308 | 8100000 | 1.7977e+308 | 394463.8 | -85224.99 | 331.4587 | 1.7977e+308 | 2 | 600 | 71.67092 | 787.4 | 60076.85 | 9249.993
| 4255.917 | 436.6885 | 511 | 1.7977e+308 | 1.7977e+308 | 1.7977e+308 | 1 | 1.7977e+308 | 0.1430678 | 45 | 0 | 1.7977e+308 | 709.8244 | -802.0445 | 1.7977e+308 | 1.7977e+308 | 8100000 | 1.7977e+308 | 8100000 | 1.7977e+308 | 396367.1 | -85225.8 | 331.097 | 1.7977e+308 | 2 | 600 | 71.671 | 787.6 | 60076.85 | 9249.993
| 4255.353 | 436.3358 | 511.2 | 1.7977e+308 | 1.7977e+308 | 1.7977e+308 | 1 | 1.7977e+308 | 0.1826742 | 45 | 0 | 1.7977e+308 | 709.8244 | -802.0444 | 1.7977e+308 | 1.7977e+308 | 8100000 | 1.7977e+308 | 8100000 | 1.7977e+308 | 397346.6 | -85226.59 | 330.7442 | 1.7977e+308 | 2 | 600 | 71.67109 | 787.8 | 60076.85 | 9249.993
| 4254.547 | 435.9742 | 511.4 | 1.7977e+308 | 1.7977e+308 | 1.7977e+308 | 1 | 1.7977e+308 | 0.2085395 | 45 | 0 | 1.7977e+308 | 709.8244 | -802.0443 | 1.7977e+308 | 1.7977e+308 | 8100000 | 1.7977e+308 | 8100000 | 1.7977e+308 | 397009.5 | -85227.62 | 330.3825 | 1.7977e+308 | 2 | 600 | 71.67119 | 788 | 60076.85 | 9249.993
| 4253.802 | 435.6126 | 511.6 | 1.7977e+308 | 1.7977e+308 | 1.7977e+308 | 1 | 1.7977e+308 | 0.3380684 | 45 | 0 | 1.7977e+308 | 709.8244 | -802.0442 | 1.7977e+308 | 1.7977e+308 | 8100000 | 1.7977e+308 | 8100000 | 1.7977e+308 | 395780.3 | -85228.59 | 330.0209 | 1.7977e+308 | 2 | 600 | 71.67129 | 788.2 | 60076.85 | 9249.993
| 4253.145 | 435.2598 | 511.8 | 1.7977e+308 | 1.7977e+308 | 1.7977e+308 | 1 | 1.7977e+308 | 0.09133706 | 45 | 0 | 1.7977e+308 | 709.8244 | -802.0441 | 1.7977e+308 | 1.7977e+308 | 8100000 | 1.7977e+308 | 8100000 | 1.7977e+308 | 397220.9 | -85229.47 | 329.668 | 1.7977e+308 | 2 | 600 | 71.67139 | 788.4 | 60076.85 | 9249.993
| 4252.359 | 434.9071 | 512 | 1.7977e+308 | 1.7977e+308 | 1.7977e+308 | 1 | 1.7977e+308 | 0.1903529 | 45 | 0 | 1.7977e+308 | 709.8244 | -802.044 | 1.7977e+308 | 1.7977e+308 | 8100000 | 1.7977e+308 | 8100000 | 1.7977e+308 | 394382 | -85230.49 | 329.3152 | 1.7977e+308 | 2 | 600 | 71.67149 | 788.6 | 60076.85 | 9249.993
| 4251.874 | 434.5455 | 512.2 | 1.7977e+308 | 1.7977e+308 | 1.7977e+308 | 1 | 1.7977e+308 | 0.1018449 | 45 | 0 | 1.7977e+308 | 709.8244 | -802.0439 | 1.7977e+308 | 1.7977e+308 | 8100000 | 1.7977e+308 | 8100000 | 1.7977e+308 | 394294.4 | -85231.2 | 328.9535 | 1.7977e+308 | 2 | 600 | 71.67157 | 788.8 | 60076.85 | 9249.993
| 4251.17 | 434.1839 | 512.4 | 1.7977e+308 | 1.7977e+308 | 1.7977e+308 | 1 | 1.7977e+308 | 0.1248812 | 45 | 0 | 1.7977e+308 | 709.8244 | -802.0438 | 1.7977e+308 | 1.7977e+308 | 8100000 | 1.7977e+308 | 8100000 | 1.7977e+308 | 396023.5 | -85232.13 | 328.5919 | 1.7977e+308 | 2 | 600 | 71.67166 | 789 | 60076.85 | 9249.993
| 4250.776 | 433.8311 | 512.6 | 1.7977e+308 | 1.7977e+308 | 1.7977e+308 | 1 | 1.7977e+308 | 0.1560004 | 45 | 0 | 1.7977e+308 | 709.8244 | -802.0437 | 1.7977e+308 | 1.7977e+308 | 8100000 | 1.7977e+308 | 8100000 | 1.7977e+308 | 399542.3 | -85232.75 | 328.2391 | 1.7977e+308 | 2 | 600 | 71.67173 | 789.2 | 60076.85 | 9249.993
| 4250.206 | 433.4695 | 512.8 | 1.7977e+308 | 1.7977e+308 | 1.7977e+308 | 1 | 1.7977e+308 | 0.02141975 | 45 | 0 | 1.7977e+308 | 709.8244 | -802.0436 | 1.7977e+308 | 1.7977e+308 | 8100000 | 1.7977e+308 | 8100000 | 1.7977e+308 | 404398.2 | -85233.55 | 327.8774 | 1.7977e+308 | 2 | 600 | 71.67181 | 789.4 | 60076.85 | 9249.993
| 4249.662 | 433.1079 | 513 | 1.7977e+308 | 1.7977e+308 | 1.7977e+308 | 1 | 1.7977e+308 | 0.09052874 | 45 | 0 | 1.7977e+308 | 709.8244 | -802.0436 | 1.7977e+308 | 1.7977e+308 | 8100000 | 1.7977e+308 | 8100000 | 1.7977e+308 | 407336.6 | -85234.32 | 327.5158 | 1.7977e+308 | 2 | 600 | 71.67189 | 789.6 | 60076.85 | 9249.993
| 4248.799 | 432.7551 | 513.2 | 1.7977e+308 | 1.7977e+308 | 1.7977e+308 | 1 | 1.7977e+308 | 0.1503424 | 45 | 0 | 1.7977e+308 | 709.8244 | -802.0434 | 1.7977e+308 | 1.7977e+308 | 8100000 | 1.7977e+308 | 8100000 | 1.7977e+308 | 405752.5 | -85235.41 | 327.1629 | 1.7977e+308 | 2 | 600 | 71.67201 | 789.8 | 60076.85 | 9249.993
| 4247.979 | 432.4024 | 513.4 | 1.7977e+308 | 1.7977e+308 | 1.7977e+308 | 1 | 1.7977e+308 | 0.1010365 | 45 | 0 | 1.7977e+308 | 709.8244 | -802.0433 | 1.7977e+308 | 1.7977e+308 | 8100000 | 1.7977e+308 | 8100000 | 1.7977e+308 | 404361 | -85236.45 | 326.8101 | 1.7977e+308 | 2 | 600 | 71.67212 | 790 | 60076.85 | 9249.993
| 4247.673 | 432.032 | 513.6 | 1.7977e+308 | 1.7977e+308 | 1.7977e+308 | 1 | 1.7977e+308 | 0.07234215 | 45 | 0 | 1.7977e+308 | 709.8244 | -802.0433 | 1.7977e+308 | 1.7977e+308 | 8100000 | 1.7977e+308 | 8100000 | 1.7977e+308 | 406909 | -85236.99 | 326.4396 | 1.7977e+308 | 2 | 600 | 71.67217 | 790.2 | 60076.85 | 9249.993
| 4246.847 | 431.6792 | 513.8 | 1.7977e+308 | 1.7977e+308 | 1.7977e+308 | 1 | 1.7977e+308 | 0.09537847 | 45 | 0 | 1.7977e+308 | 709.8244 | -802.0432 | 1.7977e+308 | 1.7977e+308 | 8100000 | 1.7977e+308 | 8100000 | 1.7977e+308 | 405431.2 | -85238.04 | 326.0868 | 1.7977e+308 | 2 | 600 | 71.67229 | 790.4 | 60076.85 | 9249.993
| 4246.188 | 431.3264 | 514 | 1.7977e+308 | 1.7977e+308 | 1.7977e+308 | 1 | 1.7977e+308 | 0.09376188 | 45 | 0 | 1.7977e+308 | 709.8244 | -802.0431 | 1.7977e+308 | 1.7977e+308 | 8100000 | 1.7977e+308 | 8100000 | 1.7977e+308 | 405744.2 | -85238.93 | 325.7339 | 1.7977e+308 | 2 | 600 | 71.67238 | 790.6 | 60076.85 | 9249.993
| 4245.542 | 430.9648 | 514.2 | 1.7977e+308 | 1.7977e+308 | 1.7977e+308 | 1 | 1.7977e+308 | 0.2226845 | 45 | 0 | 1.7977e+308 | 709.8244 | -802.043 | 1.7977e+308 | 1.7977e+308 | 8100000 | 1.7977e+308 | 8100000 | 1.7977e+308 | 409864.4 | -85239.8 | 325.3723 | 1.7977e+308 | 2 | 600 | 71.67247 | 790.8 | 60076.85 | 9249.993
| 4244.974 | 430.6032 | 514.4 | 1.7977e+308 | 1.7977e+308 | 1.7977e+308 | 1 | 1.7977e+308 | 0.1830781 | 45 | 0 | 1.7977e+308 | 709.8244 | -802.0429 | 1.7977e+308 | 1.7977e+308 | 8100000 | 1.7977e+308 | 8100000 | 1.7977e+308 | 414078.7 | -85240.59 | 325.0106 | 1.7977e+308 | 2 | 600 | 71.67256 | 791 | 60076.85 | 9249.993
| 4244.138 | 430.2505 | 514.6 | 1.7977e+308 | 1.7977e+308 | 1.7977e+308 | 1 | 1.7977e+308 | 0.08204163 | 45 | 0 | 1.7977e+308 | 709.8244 | -802.0428 | 1.7977e+308 | 1.7977e+308 | 8100000 | 1.7977e+308 | 8100000 | 1.7977e+308 | 414425.2 | -85241.66 | 324.6578 | 1.7977e+308 | 2 | 600 | 71.67267 | 791.2 | 60076.85 | 9249.993
| 4243.261 | 429.8889 | 514.8 | 1.7977e+308 | 1.7977e+308 | 1.7977e+308 | 1 | 1.7977e+308 | 0.1895444 | 45 | 0 | 1.7977e+308 | 709.8244 | -802.0427 | 1.7977e+308 | 1.7977e+308 | 8100000 | 1.7977e+308 | 8100000 | 1.7977e+308 | 409237.2 | -85242.76 | 324.2961 | 1.7977e+308 | 2 | 600 | 71.67278 | 791.4 | 60076.85 | 9249.993
| 4242.749 | 429.5273 | 515 | 1.7977e+308 | 1.7977e+308 | 1.7977e+308 | 1 | 1.7977e+308 | 0.02909851 | 45 | 0 | 1.7977e+308 | 709.8244 | -802.0426 | 1.7977e+308 | 1.7977e+308 | 8100000 | 1.7977e+308 | 8100000 | 1.7977e+308 | 410585.1 | -85243.5 | 323.9345 | 1.7977e+308 | 2 | 600 | 71.67286 | 791.6 | 60076.85 | 9249.993
| 4241.744 | 429.1922 | 515.2 | 1.7977e+308 | 1.7977e+308 | 1.7977e+308 | 1 | 1.7977e+308 | 0.1260935 | 45 | 0 | 1.7977e+308 | 709.8244 | -802.0425 | 1.7977e+308 | 1.7977e+308 | 8100000 | 1.7977e+308 | 8100000 | 1.7977e+308 | 404424.3 | -85244.73 | 323.5993 | 1.7977e+308 | 2 | 600 | 71.67299 | 791.8 | 60076.85 | 9249.993
| 4241.075 | 428.8218 | 515.4 | 1.7977e+308 | 1.7977e+308 | 1.7977e+308 | 1 | 1.7977e+308 | 0.2174305 | 45 | 0 | 1.7977e+308 | 709.8244 | -802.0424 | 1.7977e+308 | 1.7977e+308 | 8100000 | 1.7977e+308 | 8100000 | 1.7977e+308 | 402476.2 | -85245.63 | 323.2288 | 1.7977e+308 | 2 | 600 | 71.67308 | 792 | 60076.85 | 9249.993
| 4240.661 | 428.4602 | 515.6 | 1.7977e+308 | 1.7977e+308 | 1.7977e+308 | 1 | 1.7977e+308 | 0.02788606 | 45 | 0 | 1.7977e+308 | 709.8244 | -802.0423 | 1.7977e+308 | 1.7977e+308 | 8100000 | 1.7977e+308 | 8100000 | 1.7977e+308 | 403252.9 | -85246.27 | 322.8672 | 1.7977e+308 | 2 | 600 | 71.67315 | 792.2 | 60076.85 | 9249.993
| 4240.248 | 428.0986 | 515.8 | 1.7977e+308 | 1.7977e+308 | 1.7977e+308 | 1 | 1.7977e+308 | 0.08082916 | 45 | 0 | 1.7977e+308 | 709.8244 | -802.0422 | 1.7977e+308 | 1.7977e+308 | 8100000 | 1.7977e+308 | 8100000 | 1.7977e+308 | 407788.6 | -85246.91 | 322.5055 | 1.7977e+308 | 2 | 600 | 71.67322 | 792.4 | 60076.85 | 9249.993
| 4239.051 | 427.7458 | 516 | 1.7977e+308 | 1.7977e+308 | 1.7977e+308 | 1 | 1.7977e+308 | 0.1172023 | 45 | 0 | 1.7977e+308 | 709.8244 | -802.0421 | 1.7977e+308 | 1.7977e+308 | 8100000 | 1.7977e+308 | 8100000 | 1.7977e+308 | 403561.5 | -85248.33 | 322.1527 | 1.7977e+308 | 2 | 600 | 71.67337 | 792.6 | 60076.85 | 9249.993
| 4238.592 | 427.3842 | 516.2 | 1.7977e+308 | 1.7977e+308 | 1.7977e+308 | 1 | 1.7977e+308 | 0.07921257 | 45 | 0 | 1.7977e+308 | 709.8244 | -802.042 | 1.7977e+308 | 1.7977e+308 | 8100000 | 1.7977e+308 | 8100000 | 1.7977e+308 | 403711.3 | -85249.02 | 321.791 | 1.7977e+308 | 2 | 600 | 71.67344 | 792.8 | 60076.85 | 9249.993
| 4237.793 | 427.0227 | 516.4 | 1.7977e+308 | 1.7977e+308 | 1.7977e+308 | 1 | 1.7977e+308 | 0.1269018 | 45 | 0 | 1.7977e+308 | 709.8244 | -802.0419 | 1.7977e+308 | 1.7977e+308 | 8100000 | 1.7977e+308 | 8100000 | 1.7977e+308 | 393849.1 | -85250.04 | 321.4294 | 1.7977e+308 | 2 | 600 | 71.67356 | 793 | 60076.85 | 9249.993
| 4237.412 | 426.6699 | 516.6 | 1.7977e+308 | 1.7977e+308 | 1.7977e+308 | 1 | 1.7977e+308 | 0.1624666 | 45 | 0 | 1.7977e+308 | 709.8244 | -802.0417 | 1.7977e+308 | 1.7977e+308 | 8100000 | 1.7977e+308 | 8100000 | 1.7977e+308 | 393995.7 | -85250.65 | 321.0765 | 1.7977e+308 | 2 | 600 | 71.67378 | 793.2 | 60076.85 | 9249.993
| 4236.481 | 426.3171 | 516.8 | 1.7977e+308 | 1.7977e+308 | 1.7977e+308 | 1 | 1.7977e+308 | 0.08810376 | 45 | 0 | 1.7977e+308 | 709.8244 | -802.0412 | 1.7977e+308 | 1.7977e+308 | 8100000 | 1.7977e+308 | 8100000 | 1.7977e+308 | 391101.2 | -85251.81 | 320.7237 | 1.7977e+308 | 2 | 600 | 71.67422 | 793.4 | 60076.85 | 9249.993
| 4235.737 | 425.9467 | 517 | 1.7977e+308 | 1.7977e+308 | 1.7977e+308 | 1 | 1.7977e+308 | 0.1483215 | 45 | 0 | 1.7977e+308 | 709.8244 | -802.0409 | 1.7977e+308 | 1.7977e+308 | 8100000 | 1.7977e+308 | 8100000 | 1.7977e+308 | 388965.2 | -85252.78 | 320.3532 | 1.7977e+308 | 2 | 600 | 71.67459 | 793.6 | 60076.85 | 9249.993
| 4235.323 | 425.5939 | 517.2 | 1.7977e+308 | 1.7977e+308 | 1.7977e+308 | 1 | 1.7977e+308 | 0.1107359 | 45 | 0 | 1.7977e+308 | 709.8244 | -802.0406 | 1.7977e+308 | 1.7977e+308 | 8100000 | 1.7977e+308 | 8100000 | 1.7977e+308 | 390988.6 | -85253.42 | 320.0004 | 1.7977e+308 | 2 | 600 | 71.67484 | 793.8 | 60076.85 | 9249.993
| 4234.592 | 425.2412 | 517.4 | 1.7977e+308 | 1.7977e+308 | 1.7977e+308 | 1 | 1.7977e+308 | 0.1147774 | 45 | 0 | 1.7977e+308 | 709.8244 | -802.0403 | 1.7977e+308 | 1.7977e+308 | 8100000 | 1.7977e+308 | 8100000 | 1.7977e+308 | 392265.9 | -85254.38 | 319.6476 | 1.7977e+308 | 2 | 600 | 71.67521 | 794 | 60076.85 | 9249.993
| 4234.02 | 424.8708 | 517.6 | 1.7977e+308 | 1.7977e+308 | 1.7977e+308 | 1 | 1.7977e+308 | 0.124881 | 45 | 0 | 1.7977e+308 | 709.8244 | -802.04 | 1.7977e+308 | 1.7977e+308 | 8100000 | 1.7977e+308 | 8100000 | 1.7977e+308 | 393433.7 | -85255.18 | 319.2771 | 1.7977e+308 | 2 | 600 | 71.6755 | 794.2 | 60076.85 | 9249.993
| 4233.319 | 424.518 | 517.8 | 1.7977e+308 | 1.7977e+308 | 1.7977e+308 | 1 | 1.7977e+308 | 0.1483214 | 45 | 0 | 1.7977e+308 | 709.8244 | -802.0396 | 1.7977e+308 | 1.7977e+308 | 8100000 | 1.7977e+308 | 8100000 | 1.7977e+308 | 394295.5 | -85256.11 | 318.9242 | 1.7977e+308 | 2 | 600 | 71.67586 | 794.4 | 60076.85 | 9249.993
| 4232.892 | 424.1652 | 518 | 1.7977e+308 | 1.7977e+308 | 1.7977e+308 | 1 | 1.7977e+308 | 0.04890161 | 45 | 0 | 1.7977e+308 | 709.8244 | -802.0393 | 1.7977e+308 | 1.7977e+308 | 8100000 | 1.7977e+308 | 8100000 | 1.7977e+308 | 396879.8 | -85256.76 | 318.5714 | 1.7977e+308 | 2 | 600 | 71.67612 | 794.6 | 60076.85 | 9249.993
| 4232.216 | 423.8124 | 518.2 | 1.7977e+308 | 1.7977e+308 | 1.7977e+308 | 1 | 1.7977e+308 | 0.03839382 | 45 | 0 | 1.7977e+308 | 709.8244 | -802.039 | 1.7977e+308 | 1.7977e+308 | 8100000 | 1.7977e+308 | 8100000 | 1.7977e+308 | 397529.6 | -85257.66 | 318.2186 | 1.7977e+308 | 2 | 600 | 71.67646 | 794.8 | 60076.85 | 9249.993
| 4231.468 | 423.442 | 518.4 | 1.7977e+308 | 1.7977e+308 | 1.7977e+308 | 1 | 1.7977e+308 | 0.1337722 | 45 | 0 | 1.7977e+308 | 709.8244 | -802.0386 | 1.7977e+308 | 1.7977e+308 | 8100000 | 1.7977e+308 | 8100000 | 1.7977e+308 | 398361.8 | -85258.64 | 317.8481 | 1.7977e+308 | 2 | 600 | 71.67683 | 795 | 60076.85 | 9249.993
| 4230.616 | 423.0893 | 518.6 | 1.7977e+308 | 1.7977e+308 | 1.7977e+308 | 1 | 1.7977e+308 | 0.1103317 | 45 | 0 | 1.7977e+308 | 709.8244 | -802.0382 | 1.7977e+308 | 1.7977e+308 | 8100000 | 1.7977e+308 | 8100000 | 1.7977e+308 | 397134.3 | -85259.72 | 317.4953 | 1.7977e+308 | 2 | 600 | 71.67724 | 795.2 | 60076.85 | 9249.993
| 4229.845 | 422.7365 | 518.8 | 1.7977e+308 | 1.7977e+308 | 1.7977e+308 | 1 | 1.7977e+308 | 0.08527469 | 45 | 0 | 1.7977e+308 | 709.8244 | -802.0378 | 1.7977e+308 | 1.7977e+308 | 8100000 | 1.7977e+308 | 8100000 | 1.7977e+308 | 399088.4 | -85260.71 | 317.1424 | 1.7977e+308 | 2 | 600 | 71.67762 | 795.4 | 60076.85 | 9249.993
| 4229.136 | 422.3661 | 519 | 1.7977e+308 | 1.7977e+308 | 1.7977e+308 | 1 | 1.7977e+308 | 0.03152334 | 45 | 0 | 1.7977e+308 | 709.8244 | -802.0375 | 1.7977e+308 | 1.7977e+308 | 8100000 | 1.7977e+308 | 8100000 | 1.7977e+308 | 396547.6 | -85261.65 | 316.772 | 1.7977e+308 | 2 | 600 | 71.67798 | 795.6 | 60076.85 | 9249.993
| 4228.404 | 422.0133 | 519.2 | 1.7977e+308 | 1.7977e+308 | 1.7977e+308 | 1 | 1.7977e+308 | 0.04849744 | 45 | 0 | 1.7977e+308 | 709.8244 | -802.0371 | 1.7977e+308 | 1.7977e+308 | 8100000 | 1.7977e+308 | 8100000 | 1.7977e+308 | 395466.3 | -85262.61 | 316.4191 | 1.7977e+308 | 2 | 600 | 71.67835 | 795.8 | 60076.85 | 9249.993
| 4227.878 | 421.6606 | 519.4 | 1.7977e+308 | 1.7977e+308 | 1.7977e+308 | 1 | 1.7977e+308 | 0.08810369 | 45 | 0 | 1.7977e+308 | 709.8244 | -802.0368 | 1.7977e+308 | 1.7977e+308 | 8100000 | 1.7977e+308 | 8100000 | 1.7977e+308 | 397915.9 | -85263.36 | 316.0663 | 1.7977e+308 | 2 | 600 | 71.67863 | 796 | 60076.85 | 9249.993
| 4226.986 | 421.3078 | 519.6 | 1.7977e+308 | 1.7977e+308 | 1.7977e+308 | 1 | 1.7977e+308 | 0.1184146 | 45 | 0 | 1.7977e+308 | 709.8244 | -802.0364 | 1.7977e+308 | 1.7977e+308 | 8100000 | 1.7977e+308 | 8100000 | 1.7977e+308 | 395729.4 | -85264.48 | 315.7135 | 1.7977e+308 | 2 | 600 | 71.67907 | 796.2 | 60076.85 | 9249.993
| 4226.459 | 420.9374 | 519.8 | 1.7977e+308 | 1.7977e+308 | 1.7977e+308 | 1 | 1.7977e+308 | 0.1798447 | 45 | 0 | 1.7977e+308 | 709.8244 | -802.0361 | 1.7977e+308 | 1.7977e+308 | 8100000 | 1.7977e+308 | 8100000 | 1.7977e+308 | 396258 | -85265.23 | 315.343 | 1.7977e+308 | 2 | 600 | 71.67934 | 796.4 | 60076.85 | 9249.993
| 4225.824 | 420.5846 | 520 | 1.7977e+308 | 1.7977e+308 | 1.7977e+308 | 1 | 1.7977e+308 | 0.1317514 | 45 | 0 | 1.7977e+308 | 709.8244 | -802.0358 | 1.7977e+308 | 1.7977e+308 | 8100000 | 1.7977e+308 | 8100000 | 1.7977e+308 | 398005.5 | -85266.09 | 314.9902 | 1.7977e+308 | 2 | 600 | 71.67968 | 796.6 | 60076.85 | 9249.993
| 4225.014 | 420.2319 | 520.2 | 1.7977e+308 | 1.7977e+308 | 1.7977e+308 | 1 | 1.7977e+308 | 0.1507462 | 45 | 0 | 1.7977e+308 | 709.8244 | -802.0354 | 1.7977e+308 | 1.7977e+308 | 8100000 | 1.7977e+308 | 8100000 | 1.7977e+308 | 396183.9 | -85267.13 | 314.6373 | 1.7977e+308 | 2 | 600 | 71.68008 | 796.8 | 60076.85 | 9249.993
| 4224.041 | 419.8615 | 520.4 | 1.7977e+308 | 1.7977e+308 | 1.7977e+308 | 1 | 1.7977e+308 | 0.06830054 | 45 | 0 | 1.7977e+308 | 709.8245 | -802.0349 | 1.7977e+308 | 1.7977e+308 | 8100000 | 1.7977e+308 | 8100000 | 1.7977e+308 | 392867.9 | -85268.33 | 314.2668 | 1.7977e+308 | 2 | 600 | 71.68053 | 797 | 60076.85 | 9249.993
| 4223.798 | 419.5087 | 520.6 | 1.7977e+308 | 1.7977e+308 | 1.7977e+308 | 1 | 1.7977e+308 | 0.1075026 | 45 | 0 | 1.7977e+308 | 709.8245 | -802.0347 | 1.7977e+308 | 1.7977e+308 | 8100000 | 1.7977e+308 | 8100000 | 1.7977e+308 | 394632.3 | -85268.8 | 313.914 | 1.7977e+308 | 2 | 600 | 71.68072 | 797.2 | 60076.85 | 9249.993
| 4222.853 | 419.1559 | 520.8 | 1.7977e+308 | 1.7977e+308 | 1.7977e+308 | 1 | 1.7977e+308 | 0.1200311 | 45 | 0 | 1.7977e+308 | 709.8245 | -802.0343 | 1.7977e+308 | 1.7977e+308 | 8100000 | 1.7977e+308 | 8100000 | 1.7977e+308 | 394591 | -85269.97 | 313.5612 | 1.7977e+308 | 2 | 600 | 71.68116 | 797.4 | 60076.85 | 9249.993
| 4222.349 | 418.8032 | 521 | 1.7977e+308 | 1.7977e+308 | 1.7977e+308 | 1 | 1.7977e+308 | 0.1463005 | 45 | 0 | 1.7977e+308 | 709.8245 | -802.034 | 1.7977e+308 | 1.7977e+308 | 8100000 | 1.7977e+308 | 8100000 | 1.7977e+308 | 391174.2 | -85270.7 | 313.2083 | 1.7977e+308 | 2 | 600 | 71.68144 | 797.6 | 60076.85 | 9249.993
| 4221.697 | 418.4328 | 521.2 | 1.7977e+308 | 1.7977e+308 | 1.7977e+308 | 1 | 1.7977e+308 | 0.050114 | 45 | 0 | 1.7977e+308 | 709.8245 | -802.0337 | 1.7977e+308 | 1.7977e+308 | 8100000 | 1.7977e+308 | 8100000 | 1.7977e+308 | 392050.8 | -85271.58 | 312.8379 | 1.7977e+308 | 2 | 600 | 71.68177 | 797.8 | 60076.85 | 9249.993
| 4220.962 | 418.08 | 521.4 | 1.7977e+308 | 1.7977e+308 | 1.7977e+308 | 1 | 1.7977e+308 | 0.1325596 | 45 | 0 | 1.7977e+308 | 709.8245 | -802.0333 | 1.7977e+308 | 1.7977e+308 | 8100000 | 1.7977e+308 | 8100000 | 1.7977e+308 | 390299.2 | -85272.54 | 312.485 | 1.7977e+308 | 2 | 600 | 71.68215 | 798 | 60076.85 | 9249.993
| 4220.181 | 417.7272 | 521.6 | 1.7977e+308 | 1.7977e+308 | 1.7977e+308 | 1 | 1.7977e+308 | 0.1891399 | 45 | 0 | 1.7977e+308 | 709.8245 | -802.0329 | 1.7977e+308 | 1.7977e+308 | 8100000 | 1.7977e+308 | 8100000 | 1.7977e+308 | 388871.4 | -85273.55 | 312.1322 | 1.7977e+308 | 2 | 600 | 71.68253 | 798.2 | 60076.85 | 9249.993
| 4219.508 | 417.3568 | 521.8 | 1.7977e+308 | 1.7977e+308 | 1.7977e+308 | 1 | 1.7977e+308 | 0.1442798 | 45 | 0 | 1.7977e+308 | 709.8245 | -802.0326 | 1.7977e+308 | 1.7977e+308 | 8100000 | 1.7977e+308 | 8100000 | 1.7977e+308 | 387921.3 | -85274.45 | 311.7617 | 1.7977e+308 | 2 | 600 | 71.68287 | 798.4 | 60076.85 | 9249.993
| 4218.779 | 417.0041 | 522 | 1.7977e+308 | 1.7977e+308 | 1.7977e+308 | 1 | 1.7977e+308 | 0.158829 | 45 | 0 | 1.7977e+308 | 709.8245 | -802.0322 | 1.7977e+308 | 1.7977e+308 | 8100000 | 1.7977e+308 | 8100000 | 1.7977e+308 | 387235.1 | -85275.41 | 311.4089 | 1.7977e+308 | 2 | 600 | 71.68324 | 798.6 | 60076.85 | 9249.993
| 4218.12 | 416.6513 | 522.2 | 1.7977e+308 | 1.7977e+308 | 1.7977e+308 | 1 | 1.7977e+308 | 0.07517097 | 45 | 0 | 1.7977e+308 | 709.8245 | -802.0319 | 1.7977e+308 | 1.7977e+308 | 8100000 | 1.7977e+308 | 8100000 | 1.7977e+308 | 387401.7 | -85276.29 | 311.0561 | 1.7977e+308 | 2 | 600 | 71.68357 | 798.8 | 60076.85 | 9249.993
| 4217.386 | 416.2809 | 522.4 | 1.7977e+308 | 1.7977e+308 | 1.7977e+308 | 1 | 1.7977e+308 | 0.142259 | 45 | 0 | 1.7977e+308 | 709.8245 | -802.0315 | 1.7977e+308 | 1.7977e+308 | 8100000 | 1.7977e+308 | 8100000 | 1.7977e+308 | 387195.8 | -85277.25 | 310.6856 | 1.7977e+308 | 2 | 600 | 71.68394 | 799 | 60076.85 | 9249.993
| 4216.568 | 415.9281 | 522.6 | 1.7977e+308 | 1.7977e+308 | 1.7977e+308 | 1 | 1.7977e+308 | 0.1741865 | 45 | 0 | 1.7977e+308 | 709.8245 | -802.0311 | 1.7977e+308 | 1.7977e+308 | 8100000 | 1.7977e+308 | 8100000 | 1.7977e+308 | 385929.4 | -85278.3 | 310.3328 | 1.7977e+308 | 2 | 600 | 71.68434 | 799.2 | 60076.85 | 9249.993
| 4215.955 | 415.5754 | 522.8 | 1.7977e+308 | 1.7977e+308 | 1.7977e+308 | 1 | 1.7977e+308 | 0.1091191 | 45 | 0 | 1.7977e+308 | 709.8245 | -802.0308 | 1.7977e+308 | 1.7977e+308 | 8100000 | 1.7977e+308 | 8100000 | 1.7977e+308 | 385670.1 | -85279.14 | 309.9799 | 1.7977e+308 | 2 | 600 | 71.68466 | 799.4 | 60076.85 | 9249.993
| 4215.004 | 415.2226 | 523 | 1.7977e+308 | 1.7977e+308 | 1.7977e+308 | 1 | 1.7977e+308 | 0.08163727 | 45 | 0 | 1.7977e+308 | 709.8245 | -802.0303 | 1.7977e+308 | 1.7977e+308 | 8100000 | 1.7977e+308 | 8100000 | 1.7977e+308 | 383920.2 | -85280.32 | 309.6271 | 1.7977e+308 | 2 | 600 | 71.68511 | 799.6 | 60076.85 | 9249.993
| 4214.637 | 414.8522 | 523.2 | 1.7977e+308 | 1.7977e+308 | 1.7977e+308 | 1 | 1.7977e+308 | 0.03031086 | 45 | 0 | 1.7977e+308 | 709.8245 | -802.0301 | 1.7977e+308 | 1.7977e+308 | 8100000 | 1.7977e+308 | 8100000 | 1.7977e+308 | 384566.2 | -85280.91 | 309.2566 | 1.7977e+308 | 2 | 600 | 71.68534 | 799.8 | 60076.85 | 9249.993
| 4213.871 | 414.4994 | 523.4 | 1.7977e+308 | 1.7977e+308 | 1.7977e+308 | 1 | 1.7977e+308 | 0.1321554 | 45 | 0 | 1.7977e+308 | 709.8245 | -802.0297 | 1.7977e+308 | 1.7977e+308 | 8100000 | 1.7977e+308 | 8100000 | 1.7977e+308 | 387075.8 | -85281.9 | 308.9038 | 1.7977e+308 | 2 | 600 | 71.68571 | 800 | 60076.85 | 9249.993
| 4213.273 | 414.1467 | 523.6 | 1.7977e+308 | 1.7977e+308 | 1.7977e+308 | 1 | 1.7977e+308 | 0.1095232 | 45 | 0 | 1.7977e+308 | 709.8245 | -802.0294 | 1.7977e+308 | 1.7977e+308 | 8100000 | 1.7977e+308 | 8100000 | 1.7977e+308 | 388035 | -85282.73 | 308.551 | 1.7977e+308 | 2 | 600 | 71.68603 | 800.2 | 60076.85 | 9249.993
| 4212.422 | 413.7763 | 523.8 | 1.7977e+308 | 1.7977e+308 | 1.7977e+308 | 1 | 1.7977e+308 | 0.189948 | 45 | 0 | 1.7977e+308 | 709.8245 | -802.029 | 1.7977e+308 | 1.7977e+308 | 8100000 | 1.7977e+308 | 8100000 | 1.7977e+308 | 385939.5 | -85283.81 | 308.1805 | 1.7977e+308 | 2 | 600 | 71.68645 | 800.4 | 60076.85 | 9249.993
| 4211.77 | 413.4235 | 524 | 1.7977e+308 | 1.7977e+308 | 1.7977e+308 | 1 | 1.7977e+308 | 0.217834 | 45 | 0 | 1.7977e+308 | 709.8245 | -802.0287 | 1.7977e+308 | 1.7977e+308 | 8100000 | 1.7977e+308 | 8100000 | 1.7977e+308 | 386864.6 | -85284.68 | 307.8276 | 1.7977e+308 | 2 | 600 | 71.68678 | 800.6 | 60076.85 | 9249.993
| 4211.105 | 413.0707 | 524.2 | 1.7977e+308 | 1.7977e+308 | 1.7977e+308 | 1 | 1.7977e+308 | 0.03718132 | 45 | 0 | 1.7977e+308 | 709.8245 | -802.0283 | 1.7977e+308 | 1.7977e+308 | 8100000 | 1.7977e+308 | 8100000 | 1.7977e+308 | 387314.2 | -85285.58 | 307.4748 | 1.7977e+308 | 2 | 600 | 71.68712 | 800.8 | 60076.85 | 9249.993
| 4210.214 | 412.718 | 524.4 | 1.7977e+308 | 1.7977e+308 | 1.7977e+308 | 1 | 1.7977e+308 | 0.1454921 | 45 | 0 | 1.7977e+308 | 709.8245 | -802.0279 | 1.7977e+308 | 1.7977e+308 | 8100000 | 1.7977e+308 | 8100000 | 1.7977e+308 | 384929.9 | -85286.69 | 307.122 | 1.7977e+308 | 2 | 600 | 71.68755 | 801 | 60076.85 | 9249.993
| 4209.526 | 412.3476 | 524.6 | 1.7977e+308 | 1.7977e+308 | 1.7977e+308 | 1 | 1.7977e+308 | 0.05779269 | 45 | 0 | 1.7977e+308 | 709.8245 | -802.0276 | 1.7977e+308 | 1.7977e+308 | 8100000 | 1.7977e+308 | 8100000 | 1.7977e+308 | 384845.4 | -85287.61 | 306.7515 | 1.7977e+308 | 2 | 600 | 71.68789 | 801.2 | 60076.85 | 9249.993
| 4208.791 | 411.9948 | 524.8 | 1.7977e+308 | 1.7977e+308 | 1.7977e+308 | 1 | 1.7977e+308 | 0.05011394 | 45 | 0 | 1.7977e+308 | 709.8245 | -802.0272 | 1.7977e+308 | 1.7977e+308 | 8100000 | 1.7977e+308 | 8100000 | 1.7977e+308 | 383689.2 | -85288.57 | 306.3987 | 1.7977e+308 | 2 | 600 | 71.68827 | 801.4 | 60076.85 | 9249.993
| 4208.186 | 411.642 | 525 | 1.7977e+308 | 1.7977e+308 | 1.7977e+308 | 1 | 1.7977e+308 | 0.1353885 | 45 | 0 | 1.7977e+308 | 709.8245 | -802.0269 | 1.7977e+308 | 1.7977e+308 | 8100000 | 1.7977e+308 | 8100000 | 1.7977e+308 | 384184.7 | -85289.4 | 306.0458 | 1.7977e+308 | 2 | 600 | 71.68858 | 801.6 | 60076.85 | 9249.993
| 4207.299 | 411.2716 | 525.2 | 1.7977e+308 | 1.7977e+308 | 1.7977e+308 | 1 | 1.7977e+308 | 0.02303624 | 45 | 0 | 1.7977e+308 | 709.8245 | -802.0264 | 1.7977e+308 | 1.7977e+308 | 8100000 | 1.7977e+308 | 8100000 | 1.7977e+308 | 382930.4 | -85290.52 | 305.6754 | 1.7977e+308 | 2 | 600 | 71.68901 | 801.8 | 60076.85 | 9249.993
| 4206.817 | 410.9189 | 525.4 | 1.7977e+308 | 1.7977e+308 | 1.7977e+308 | 1 | 1.7977e+308 | 0.2073262 | 45 | 0 | 1.7977e+308 | 709.8245 | -802.0262 | 1.7977e+308 | 1.7977e+308 | 8100000 | 1.7977e+308 | 8100000 | 1.7977e+308 | 388249.7 | -85291.23 | 305.3225 | 1.7977e+308 | 2 | 600 | 71.68928 | 802 | 60076.85 | 9249.993
| 4206.521 | 410.5661 | 525.6 | 1.7977e+308 | 1.7977e+308 | 1.7977e+308 | 1 | 1.7977e+308 | 0.08123306 | 45 | 0 | 1.7977e+308 | 709.8245 | -802.026 | 1.7977e+308 | 1.7977e+308 | 8100000 | 1.7977e+308 | 8100000 | 1.7977e+308 | 396694.4 | -85291.75 | 304.9697 | 1.7977e+308 | 2 | 600 | 71.68947 | 802.2 | 60076.85 | 9249.993
| 4205.63 | 410.1957 | 525.8 | 1.7977e+308 | 1.7977e+308 | 1.7977e+308 | 1 | 1.7977e+308 | 0.03192742 | 45 | 0 | 1.7977e+308 | 709.8245 | -802.0255 | 1.7977e+308 | 1.7977e+308 | 8100000 | 1.7977e+308 | 8100000 | 1.7977e+308 | 397256.9 | -85292.87 | 304.5992 | 1.7977e+308 | 2 | 600 | 71.68991 | 802.4 | 60076.85 | 9249.993
| 4204.768 | 409.8429 | 526 | 1.7977e+308 | 1.7977e+308 | 1.7977e+308 | 1 | 1.7977e+308 | 0.1277097 | 45 | 0 | 1.7977e+308 | 709.8245 | -802.0251 | 1.7977e+308 | 1.7977e+308 | 8100000 | 1.7977e+308 | 8100000 | 1.7977e+308 | 395549.7 | -85293.96 | 304.2464 | 1.7977e+308 | 2 | 600 | 71.69032 | 802.6 | 60076.85 | 9249.993
| 4204.445 | 409.4901 | 526.2 | 1.7977e+308 | 1.7977e+308 | 1.7977e+308 | 1 | 1.7977e+308 | 0.06547141 | 45 | 0 | 1.7977e+308 | 709.8245 | -802.0249 | 1.7977e+308 | 1.7977e+308 | 8100000 | 1.7977e+308 | 8100000 | 1.7977e+308 | 398205.8 | -85294.5 | 303.8936 | 1.7977e+308 | 2 | 600 | 71.69053 | 802.8 | 60076.85 | 9249.993
| 4203.438 | 409.1374 | 526.4 | 1.7977e+308 | 1.7977e+308 | 1.7977e+308 | 1 | 1.7977e+308 | 0.09335737 | 45 | 0 | 1.7977e+308 | 709.8245 | -802.0245 | 1.7977e+308 | 1.7977e+308 | 8100000 | 1.7977e+308 | 8100000 | 1.7977e+308 | 396737.9 | -85295.74 | 303.5407 | 1.7977e+308 | 2 | 600 | 71.691 | 803 | 60076.85 | 9249.993
| 4202.837 | 408.767 | 526.6 | 1.7977e+308 | 1.7977e+308 | 1.7977e+308 | 1 | 1.7977e+308 | 0.09739881 | 45 | 0 | 1.7977e+308 | 709.8245 | -802.0241 | 1.7977e+308 | 1.7977e+308 | 8100000 | 1.7977e+308 | 8100000 | 1.7977e+308 | 395454.5 | -85296.57 | 303.1703 | 1.7977e+308 | 2 | 600 | 71.69132 | 803.2 | 60076.85 | 9249.993
| 4202.136 | 408.4142 | 526.8 | 1.7977e+308 | 1.7977e+308 | 1.7977e+308 | 1 | 1.7977e+308 | 0.179036 | 45 | 0 | 1.7977e+308 | 709.8245 | -802.0238 | 1.7977e+308 | 1.7977e+308 | 8100000 | 1.7977e+308 | 8100000 | 1.7977e+308 | 395983.6 | -85297.49 | 302.8174 | 1.7977e+308 | 2 | 600 | 71.69167 | 803.4 | 60076.85 | 9249.993
| 4201.552 | 408.0614 | 527 | 1.7977e+308 | 1.7977e+308 | 1.7977e+308 | 1 | 1.7977e+308 | 0.1159894 | 45 | 0 | 1.7977e+308 | 709.8245 | -802.0235 | 1.7977e+308 | 1.7977e+308 | 8100000 | 1.7977e+308 | 8100000 | 1.7977e+308 | 395887.7 | -85298.3 | 302.4646 | 1.7977e+308 | 2 | 600 | 71.69199 | 803.6 | 60076.85 | 9249.993
| 4200.626 | 407.6911 | 527.2 | 1.7977e+308 | 1.7977e+308 | 1.7977e+308 | 1 | 1.7977e+308 | 0.2344037 | 45 | 0 | 1.7977e+308 | 709.8245 | -802.023 | 1.7977e+308 | 1.7977e+308 | 8100000 | 1.7977e+308 | 8100000 | 1.7977e+308 | 394291.4 | -85299.46 | 302.0941 | 1.7977e+308 | 2 | 600 | 71.69242 | 803.8 | 60076.85 | 9249.993
| 4200.136 | 407.3383 | 527.4 | 1.7977e+308 | 1.7977e+308 | 1.7977e+308 | 1 | 1.7977e+308 | 0.1345801 | 45 | 0 | 1.7977e+308 | 709.8245 | -802.0228 | 1.7977e+308 | 1.7977e+308 | 8100000 | 1.7977e+308 | 8100000 | 1.7977e+308 | 394867.8 | -85300.17 | 301.7413 | 1.7977e+308 | 2 | 600 | 71.6927 | 804 | 60076.85 | 9249.993
| 4199.499 | 406.9855 | 527.6 | 1.7977e+308 | 1.7977e+308 | 1.7977e+308 | 1 | 1.7977e+308 | 0.1503417 | 45 | 0 | 1.7977e+308 | 709.8245 | -802.0224 | 1.7977e+308 | 1.7977e+308 | 8100000 | 1.7977e+308 | 8100000 | 1.7977e+308 | 395876.1 | -85301.04 | 301.3885 | 1.7977e+308 | 2 | 600 | 71.69302 | 804.2 | 60076.85 | 9249.993
| 4198.632 | 406.6328 | 527.8 | 1.7977e+308 | 1.7977e+308 | 1.7977e+308 | 1 | 1.7977e+308 | 0.1269013 | 45 | 0 | 1.7977e+308 | 709.8245 | -802.022 | 1.7977e+308 | 1.7977e+308 | 8100000 | 1.7977e+308 | 8100000 | 1.7977e+308 | 398962.7 | -85302.13 | 301.0356 | 1.7977e+308 | 2 | 600 | 71.69344 | 804.4 | 60076.85 | 9249.993
| 4198.093 | 406.2623 | 528 | 1.7977e+308 | 1.7977e+308 | 1.7977e+308 | 1 | 1.7977e+308 | 0.09739877 | 45 | 0 | 1.7977e+308 | 709.8245 | -802.0217 | 1.7977e+308 | 1.7977e+308 | 8100000 | 1.7977e+308 | 8100000 | 1.7977e+308 | 401164.7 | -85302.9 | 300.6652 | 1.7977e+308 | 2 | 600 | 71.69374 | 804.6 | 60076.85 | 9249.993
| 4197.364 | 405.9096 | 528.2 | 1.7977e+308 | 1.7977e+308 | 1.7977e+308 | 1 | 1.7977e+308 | 0.114777 | 45 | 0 | 1.7977e+308 | 709.8245 | -802.0214 | 1.7977e+308 | 1.7977e+308 | 8100000 | 1.7977e+308 | 8100000 | 1.7977e+308 | 400860.3 | -85303.85 | 300.3123 | 1.7977e+308 | 2 | 600 | 71.6941 | 804.8 | 60076.85 | 9249.993
| 4196.672 | 405.5568 | 528.4 | 1.7977e+308 | 1.7977e+308 | 1.7977e+308 | 1 | 1.7977e+308 | 0.1758027 | 45 | 0 | 1.7977e+308 | 709.8245 | -802.021 | 1.7977e+308 | 1.7977e+308 | 8100000 | 1.7977e+308 | 8100000 | 1.7977e+308 | 400826.3 | -85304.77 | 299.9595 | 1.7977e+308 | 2 | 600 | 71.69445 | 805 | 60076.85 | 9249.993
| 4195.878 | 405.1952 | 528.6 | 1.7977e+308 | 1.7977e+308 | 1.7977e+308 | 1 | 1.7977e+308 | 0.09739875 | 45 | 0 | 1.7977e+308 | 709.8245 | -802.0206 | 1.7977e+308 | 1.7977e+308 | 8100000 | 1.7977e+308 | 8100000 | 1.7977e+308 | 399310.1 | -85305.79 | 299.5978 | 1.7977e+308 | 2 | 600 | 71.69484 | 805.2 | 60076.85 | 9249.993
| 4195.368 | 404.8336 | 528.8 | 1.7977e+308 | 1.7977e+308 | 1.7977e+308 | 1 | 1.7977e+308 | 0.128922 | 45 | 0 | 1.7977e+308 | 709.8245 | -802.0203 | 1.7977e+308 | 1.7977e+308 | 8100000 | 1.7977e+308 | 8100000 | 1.7977e+308 | 401618.5 | -85306.53 | 299.2362 | 1.7977e+308 | 2 | 600 | 71.69512 | 805.4 | 60076.85 | 9249.993
| 4194.611 | 404.4809 | 529 | 1.7977e+308 | 1.7977e+308 | 1.7977e+308 | 1 | 1.7977e+308 | 0.2178337 | 45 | 0 | 1.7977e+308 | 709.8245 | -802.02 | 1.7977e+308 | 1.7977e+308 | 8100000 | 1.7977e+308 | 8100000 | 1.7977e+308 | 400171.1 | -85307.51 | 298.8834 | 1.7977e+308 | 2 | 600 | 71.6955 | 805.6 | 60076.85 | 9249.993
| 4193.917 | 404.1193 | 529.2 | 1.7977e+308 | 1.7977e+308 | 1.7977e+308 | 1 | 1.7977e+308 | 0.1018443 | 45 | 0 | 1.7977e+308 | 709.8245 | -802.0196 | 1.7977e+308 | 1.7977e+308 | 8100000 | 1.7977e+308 | 8100000 | 1.7977e+308 | 399547.8 | -85308.43 | 298.5217 | 1.7977e+308 | 2 | 600 | 71.69585 | 805.8 | 60076.85 | 9249.993
| 4193.136 | 403.7577 | 529.4 | 1.7977e+308 | 1.7977e+308 | 1.7977e+308 | 1 | 1.7977e+308 | 0.08325368 | 45 | 0 | 1.7977e+308 | 709.8245 | -802.0192 | 1.7977e+308 | 1.7977e+308 | 8100000 | 1.7977e+308 | 8100000 | 1.7977e+308 | 397904.3 | -85309.44 | 298.1601 | 1.7977e+308 | 2 | 600 | 71.69624 | 806 | 60076.85 | 9249.993
| 4192.269 | 403.405 | 529.6 | 1.7977e+308 | 1.7977e+308 | 1.7977e+308 | 1 | 1.7977e+308 | 0.199243 | 45 | 0 | 1.7977e+308 | 709.8245 | -802.0188 | 1.7977e+308 | 1.7977e+308 | 8100000 | 1.7977e+308 | 8100000 | 1.7977e+308 | 395748.7 | -85310.54 | 297.8072 | 1.7977e+308 | 2 | 600 | 71.69665 | 806.2 | 60076.85 | 9249.993
| 4191.593 | 403.0522 | 529.8 | 1.7977e+308 | 1.7977e+308 | 1.7977e+308 | 1 | 1.7977e+308 | 0.02950251 | 45 | 0 | 1.7977e+308 | 709.8245 | -802.0185 | 1.7977e+308 | 1.7977e+308 | 8100000 | 1.7977e+308 | 8100000 | 1.7977e+308 | 394285.2 | -85311.44 | 297.4544 | 1.7977e+308 | 2 | 600 | 71.697 | 806.4 | 60076.85 | 9249.993
| 4191.191 | 402.6818 | 530 | 1.7977e+308 | 1.7977e+308 | 1.7977e+308 | 1 | 1.7977e+308 | 0.2135901 | 45 | 0 | 1.7977e+308 | 709.8245 | -802.0182 | 1.7977e+308 | 1.7977e+308 | 8100000 | 1.7977e+308 | 8100000 | 1.7977e+308 | 391959.7 | -85312.07 | 297.0839 | 1.7977e+308 | 2 | 600 | 71.69724 | 806.6 | 60076.85 | 9249.993
| 4190.196 | 402.329 | 530.2 | 1.7977e+308 | 1.7977e+308 | 1.7977e+308 | 1 | 1.7977e+308 | 0.1032588 | 45 | 0 | 1.7977e+308 | 709.8245 | -802.0178 | 1.7977e+308 | 1.7977e+308 | 8100000 | 1.7977e+308 | 8100000 | 1.7977e+308 | 385316.4 | -85313.29 | 296.7311 | 1.7977e+308 | 2 | 600 | 71.6977 | 806.8 | 60076.85 | 9249.993
| 4189.422 | 401.9763 | 530.4 | 1.7977e+308 | 1.7977e+308 | 1.7977e+308 | 1 | 1.7977e+308 | 0.247134 | 45 | 0 | 1.7977e+308 | 709.8245 | -802.0174 | 1.7977e+308 | 1.7977e+308 | 8100000 | 1.7977e+308 | 8100000 | 1.7977e+308 | 381693.4 | -85314.29 | 296.3783 | 1.7977e+308 | 2 | 600 | 71.69809 | 807 | 60076.85 | 9249.993
| 4189.008 | 401.6147 | 530.6 | 1.7977e+308 | 1.7977e+308 | 1.7977e+308 | 1 | 1.7977e+308 | 0.213388 | 45 | 0 | 1.7977e+308 | 709.8245 | -802.0171 | 1.7977e+308 | 1.7977e+308 | 8100000 | 1.7977e+308 | 8100000 | 1.7977e+308 | 384009.9 | -85314.93 | 296.0166 | 1.7977e+308 | 2 | 600 | 71.69834 | 807.2 | 60076.85 | 9249.993
| 4188.228 | 401.2531 | 530.8 | 1.7977e+308 | 1.7977e+308 | 1.7977e+308 | 1 | 1.7977e+308 | 0.219046 | 45 | 0 | 1.7977e+308 | 709.8245 | -802.0167 | 1.7977e+308 | 1.7977e+308 | 8100000 | 1.7977e+308 | 8100000 | 1.7977e+308 | 383671.2 | -85315.94 | 295.655 | 1.7977e+308 | 2 | 600 | 71.69872 | 807.4 | 60076.85 | 9249.993
| 4187.447 | 400.9003 | 531 | 1.7977e+308 | 1.7977e+308 | 1.7977e+308 | 1 | 1.7977e+308 | 0.03435223 | 45 | 0 | 1.7977e+308 | 709.8245 | -802.0164 | 1.7977e+308 | 1.7977e+308 | 8100000 | 1.7977e+308 | 8100000 | 1.7977e+308 | 382450.7 | -85316.95 | 295.3021 | 1.7977e+308 | 2 | 600 | 71.6991 | 807.6 | 60076.85 | 9249.993
| 4186.916 | 400.5476 | 531.2 | 1.7977e+308 | 1.7977e+308 | 1.7977e+308 | 1 | 1.7977e+308 | 0.02829007 | 45 | 0 | 1.7977e+308 | 709.8245 | -802.0161 | 1.7977e+308 | 1.7977e+308 | 8100000 | 1.7977e+308 | 8100000 | 1.7977e+308 | 383705.2 | -85317.7 | 294.9493 | 1.7977e+308 | 2 | 600 | 71.69939 | 807.8 | 60076.85 | 9249.993
| 4185.847 | 400.1772 | 531.4 | 1.7977e+308 | 1.7977e+308 | 1.7977e+308 | 1 | 1.7977e+308 | 0.1135644 | 45 | 0 | 1.7977e+308 | 709.8245 | -802.0156 | 1.7977e+308 | 1.7977e+308 | 8100000 | 1.7977e+308 | 8100000 | 1.7977e+308 | 382979.7 | -85319 | 294.5788 | 1.7977e+308 | 2 | 600 | 71.69988 | 808 | 60076.85 | 9249.993
| 4185.32 | 399.8244 | 531.6 | 1.7977e+308 | 1.7977e+308 | 1.7977e+308 | 1 | 1.7977e+308 | 0.2158128 | 45 | 0 | 1.7977e+308 | 709.8245 | -802.0153 | 1.7977e+308 | 1.7977e+308 | 8100000 | 1.7977e+308 | 8100000 | 1.7977e+308 | 382207.9 | -85319.75 | 294.226 | 1.7977e+308 | 2 | 600 | 71.70018 | 808.2 | 60076.85 | 9249.993
| 4184.873 | 399.4716 | 531.8 | 1.7977e+308 | 1.7977e+308 | 1.7977e+308 | 1 | 1.7977e+308 | 0.09578207 | 45 | 0 | 1.7977e+308 | 709.8245 | -802.015 | 1.7977e+308 | 1.7977e+308 | 8100000 | 1.7977e+308 | 8100000 | 1.7977e+308 | 383989.3 | -85320.43 | 293.8732 | 1.7977e+308 | 2 | 600 | 71.70043 | 808.4 | 60076.85 | 9249.993
| 4183.853 | 399.1101 | 532 | 1.7977e+308 | 1.7977e+308 | 1.7977e+308 | 1 | 1.7977e+308 | 0.1159893 | 45 | 0 | 1.7977e+308 | 709.8245 | -802.0146 | 1.7977e+308 | 1.7977e+308 | 8100000 | 1.7977e+308 | 8100000 | 1.7977e+308 | 382809.3 | -85321.67 | 293.5115 | 1.7977e+308 | 2 | 600 | 71.70091 | 808.6 | 60076.85 | 9249.993
| 4183.359 | 398.7485 | 532.2 | 1.7977e+308 | 1.7977e+308 | 1.7977e+308 | 1 | 1.7977e+308 | 0.02303619 | 45 | 0 | 1.7977e+308 | 709.8245 | -802.0143 | 1.7977e+308 | 1.7977e+308 | 8100000 | 1.7977e+308 | 8100000 | 1.7977e+308 | 386580.5 | -85322.4 | 293.1499 | 1.7977e+308 | 2 | 600 | 71.70118 | 808.8 | 60076.85 | 9249.993
| 4182.513 | 398.3957 | 532.4 | 1.7977e+308 | 1.7977e+308 | 1.7977e+308 | 1 | 1.7977e+308 | 0.1863102 | 45 | 0 | 1.7977e+308 | 709.8245 | -802.0139 | 1.7977e+308 | 1.7977e+308 | 8100000 | 1.7977e+308 | 8100000 | 1.7977e+308 | 388711.6 | -85323.47 | 292.797 | 1.7977e+308 | 2 | 600 | 71.70159 | 809 | 60076.85 | 9249.993
| 4182.049 | 398.0341 | 532.6 | 1.7977e+308 | 1.7977e+308 | 1.7977e+308 | 1 | 1.7977e+308 | 0.1620616 | 45 | 0 | 1.7977e+308 | 709.8245 | -802.0136 | 1.7977e+308 | 1.7977e+308 | 8100000 | 1.7977e+308 | 8100000 | 1.7977e+308 | 390740.8 | -85324.16 | 292.4354 | 1.7977e+308 | 2 | 600 | 71.70186 | 809.2 | 60076.85 | 9249.993
| 4180.849 | 397.6726 | 532.8 | 1.7977e+308 | 1.7977e+308 | 1.7977e+308 | 1 | 1.7977e+308 | 0.09012403 | 45 | 0 | 1.7977e+308 | 709.8245 | -802.0131 | 1.7977e+308 | 1.7977e+308 | 8100000 | 1.7977e+308 | 8100000 | 1.7977e+308 | 385765.1 | -85325.59 | 292.0737 | 1.7977e+308 | 2 | 600 | 71.7024 | 809.4 | 60076.85 | 9249.993
| 4180.39 | 397.3198 | 533 | 1.7977e+308 | 1.7977e+308 | 1.7977e+308 | 1 | 1.7977e+308 | 0.1875226 | 45 | 0 | 1.7977e+308 | 709.8245 | -802.0128 | 1.7977e+308 | 1.7977e+308 | 8100000 | 1.7977e+308 | 8100000 | 1.7977e+308 | 385350.5 | -85326.27 | 291.7209 | 1.7977e+308 | 2 | 600 | 71.70267 | 809.6 | 60076.85 | 9249.993
| 4179.213 | 396.9671 | 533.2 | 1.7977e+308 | 1.7977e+308 | 1.7977e+308 | 1 | 1.7977e+308 | 0.0379895 | 45 | 0 | 1.7977e+308 | 709.8245 | -802.0123 | 1.7977e+308 | 1.7977e+308 | 8100000 | 1.7977e+308 | 8100000 | 1.7977e+308 | 380852.8 | -85327.67 | 291.3681 | 1.7977e+308 | 2 | 600 | 71.70319 | 809.8 | 60076.85 | 9249.993
| 4178.665 | 396.6055 | 533.4 | 1.7977e+308 | 1.7977e+308 | 1.7977e+308 | 1 | 1.7977e+308 | 0.1026525 | 45 | 0 | 1.7977e+308 | 709.8245 | -802.012 | 1.7977e+308 | 1.7977e+308 | 8100000 | 1.7977e+308 | 8100000 | 1.7977e+308 | 379981.2 | -85328.45 | 291.0064 | 1.7977e+308 | 2 | 600 | 71.7035 | 810 | 60076.85 | 9249.993
| 4177.944 | 396.2439 | 533.6 | 1.7977e+308 | 1.7977e+308 | 1.7977e+308 | 1 | 1.7977e+308 | 0.1988386 | 45 | 0 | 1.7977e+308 | 709.8245 | -802.0116 | 1.7977e+308 | 1.7977e+308 | 8100000 | 1.7977e+308 | 8100000 | 1.7977e+308 | 380174.5 | -85329.4 | 290.6448 | 1.7977e+308 | 2 | 600 | 71.70386 | 810.2 | 60076.85 | 9249.993
| 4177.112 | 395.8911 | 533.8 | 1.7977e+308 | 1.7977e+308 | 1.7977e+308 | 1 | 1.7977e+308 | 0.1236679 | 45 | 0 | 1.7977e+308 | 709.8245 | -802.0112 | 1.7977e+308 | 1.7977e+308 | 8100000 | 1.7977e+308 | 8100000 | 1.7977e+308 | 377965.9 | -85330.46 | 290.2919 | 1.7977e+308 | 2 | 600 | 71.70426 | 810.4 | 60076.85 | 9249.993
| 4176.713 | 395.5295341 | 534 | 1.7977e+308 | 1.7977e+308 | 1.7977e+308 | 1 | 1.7977e+308 | 0.2410716 | 45 | 0 | 1.7977e+308 | 709.8245 | -802.011 | 1.7977e+308 | 1.7977e+308 | 8100000 | 1.7977e+308 | 8100000 | 1.7977e+308 | 380360.3 | -85331.08 | 289.9303 | 1.7977e+308 | 2 | 600 | 71.7045 | 810.6 | 60076.85 | 9249.993
| 4175.912 | 395.168 | 534.2 | 1.7977e+308 | 1.7977e+308 | 1.7977e+308 | 1 | 1.7977e+308 | 0.04849721 | 45 | 0 | 1.7977e+308 | 709.8245 | -802.0106 | 1.7977e+308 | 1.7977e+308 | 8100000 | 1.7977e+308 | 8100000 | 1.7977e+308 | 381012.9 | -85332.11 | 289.5686 | 1.7977e+308 | 2 | 600 | 71.70489 | 810.8 | 60076.85 | 9249.993
| 4175.153 | 394.8152 | 534.4 | 1.7977e+308 | 1.7977e+308 | 1.7977e+308 | 1 | 1.7977e+308 | 0.1402378 | 45 | 0 | 1.7977e+308 | 709.8245 | -802.0102 | 1.7977e+308 | 1.7977e+308 | 8100000 | 1.7977e+308 | 8100000 | 1.7977e+308 | 377687.1 | -85333.1 | 289.2158 | 1.7977e+308 | 2 | 600 | 71.70527 | 811 | 60076.85 | 9249.993
| 4174.403 | 394.4624 | 534.6 | 1.7977e+308 | 1.7977e+308 | 1.7977e+308 | 1 | 1.7977e+308 | 0.1454916 | 45 | 0 | 1.7977e+308 | 709.8245 | -802.0098 | 1.7977e+308 | 1.7977e+308 | 8100000 | 1.7977e+308 | 8100000 | 1.7977e+308 | 377114.7 | -85334.07 | 288.863 | 1.7977e+308 | 2 | 600 | 71.70564 | 811.2 | 60076.85 | 9249.993
| 4173.662 | 394.092 | 534.8 | 1.7977e+308 | 1.7977e+308 | 1.7977e+308 | 1 | 1.7977e+308 | 0.2461233 | 45 | 0 | 1.7977e+308 | 709.8245 | -802.0094 | 1.7977e+308 | 1.7977e+308 | 8100000 | 1.7977e+308 | 8100000 | 1.7977e+308 | 374790.3 | -85335.04 | 288.4925 | 1.7977e+308 | 2 | 600 | 71.70601 | 811.4 | 60076.85 | 9249.993
| 4173.196 | 393.7393 | 535 | 1.7977e+308 | 1.7977e+308 | 1.7977e+308 | 1 | 1.7977e+308 | 0.05738835 | 45 | 0 | 1.7977e+308 | 709.8245 | -802.0092 | 1.7977e+308 | 1.7977e+308 | 8100000 | 1.7977e+308 | 8100000 | 1.7977e+308 | 378255.6 | -85335.73 | 288.1397 | 1.7977e+308 | 2 | 600 | 71.70628 | 811.6 | 60076.85 | 9249.993
| 4172.479 | 393.3865 | 535.2 | 1.7977e+308 | 1.7977e+308 | 1.7977e+308 | 1 | 1.7977e+308 | 0.2287451 | 45 | 0 | 1.7977e+308 | 709.8245 | -802.0088 | 1.7977e+308 | 1.7977e+308 | 8100000 | 1.7977e+308 | 8100000 | 1.7977e+308 | 380114.8 | -85336.68 | 287.7868 | 1.7977e+308 | 2 | 600 | 71.70663 | 811.8 | 60076.85 | 9249.993
| 4171.612 | 393.0161 | 535.4 | 1.7977e+308 | 1.7977e+308 | 1.7977e+308 | 1 | 1.7977e+308 | 0.2420818 | 45 | 0 | 1.7977e+308 | 709.8245 | -802.0084 | 1.7977e+308 | 1.7977e+308 | 8100000 | 1.7977e+308 | 8100000 | 1.7977e+308 | 378857.1 | -85337.77 | 287.4164 | 1.7977e+308 | 2 | 600 | 71.70706 | 812 | 60076.85 | 9249.993
| 4170.985 | 392.6633 | 535.6 | 1.7977e+308 | 1.7977e+308 | 1.7977e+308 | 1 | 1.7977e+308 | 0.1503413 | 45 | 0 | 1.7977e+308 | 709.8245 | -802.0081 | 1.7977e+308 | 1.7977e+308 | 8100000 | 1.7977e+308 | 8100000 | 1.7977e+308 | 379923.3 | -85338.62 | 287.0635 | 1.7977e+308 | 2 | 600 | 71.70738 | 812.2 | 60076.85 | 9249.993
| 4170.087 | 392.3106 | 535.8 | 1.7977e+308 | 1.7977e+308 | 1.7977e+308 | 1 | 1.7977e+308 | 0.2154083 | 45 | 0 | 1.7977e+308 | 709.8245 | -802.0076 | 1.7977e+308 | 1.7977e+308 | 8100000 | 1.7977e+308 | 8100000 | 1.7977e+308 | 378035.2 | -85339.75 | 286.7107 | 1.7977e+308 | 2 | 600 | 71.70782 | 812.4 | 60076.85 | 9249.993
| 4169.453 | 391.9578 | 536 | 1.7977e+308 | 1.7977e+308 | 1.7977e+308 | 1 | 1.7977e+308 | 0.3536253 | 45 | 0 | 1.7977e+308 | 709.8245 | -802.0073 | 1.7977e+308 | 1.7977e+308 | 8100000 | 1.7977e+308 | 8100000 | 1.7977e+308 | 377149.4 | -85340.61 | 286.3579 | 1.7977e+308 | 2 | 600 | 71.70813 | 812.6 | 60076.85 | 9249.993
| 4169.088 | 391.5874 | 536.2 | 1.7977e+308 | 1.7977e+308 | 1.7977e+308 | 1 | 1.7977e+308 | 0.1139684 | 45 | 0 | 1.7977e+308 | 709.8245 | -802.0071 | 1.7977e+308 | 1.7977e+308 | 8100000 | 1.7977e+308 | 8100000 | 1.7977e+308 | 380443.8 | -85341.2 | 285.9874 | 1.7977e+308 | 2 | 600 | 71.70837 | 812.8 | 60076.85 | 9249.993
| 4168.217 | 391.2347 | 536.4 | 1.7977e+308 | 1.7977e+308 | 1.7977e+308 | 1 | 1.7977e+308 | 0.06102562 | 45 | 0 | 1.7977e+308 | 709.8245 | -802.0067 | 1.7977e+308 | 1.7977e+308 | 8100000 | 1.7977e+308 | 8100000 | 1.7977e+308 | 381615.3 | -85342.3 | 285.6346 | 1.7977e+308 | 2 | 600 | 71.70878 | 813 | 60076.85 | 9249.993
| 4167.404 | 390.8819 | 536.6 | 1.7977e+308 | 1.7977e+308 | 1.7977e+308 | 1 | 1.7977e+308 | 0.3035115 | 45 | 0 | 1.7977e+308 | 709.8245 | -802.0063 | 1.7977e+308 | 1.7977e+308 | 8100000 | 1.7977e+308 | 8100000 | 1.7977e+308 | 381366.1 | -85343.34 | 285.2817 | 1.7977e+308 | 2 | 600 | 71.70918 | 813.2 | 60076.85 | 9249.993
| 4166.649 | 390.5115 | 536.8 | 1.7977e+308 | 1.7977e+308 | 1.7977e+308 | 1 | 1.7977e+308 | 0.09780263 | 45 | 0 | 1.7977e+308 | 709.8245 | -802.0059 | 1.7977e+308 | 1.7977e+308 | 8100000 | 1.7977e+308 | 8100000 | 1.7977e+308 | 380720.7 | -85344.32 | 284.9113 | 1.7977e+308 | 2 | 600 | 71.70956 | 813.4 | 60076.85 | 9249.993
| 4165.864 | 390.1587 | 537 | 1.7977e+308 | 1.7977e+308 | 1.7977e+308 | 1 | 1.7977e+308 | 0.1952011 | 45 | 0 | 1.7977e+308 | 709.8245 | -802.0055 | 1.7977e+308 | 1.7977e+308 | 8100000 | 1.7977e+308 | 8100000 | 1.7977e+308 | 379543 | -85345.33 | 284.5584 | 1.7977e+308 | 2 | 600 | 71.70994 | 813.6 | 60076.85 | 9249.993
| 4165.142 | 389.806 | 537.2 | 1.7977e+308 | 1.7977e+308 | 1.7977e+308 | 1 | 1.7977e+308 | 0.09901505 | 45 | 0 | 1.7977e+308 | 709.8245 | -802.0052 | 1.7977e+308 | 1.7977e+308 | 8100000 | 1.7977e+308 | 8100000 | 1.7977e+308 | 379159.7 | -85346.28 | 284.2056 | 1.7977e+308 | 2 | 600 | 71.7103 | 813.8 | 60076.85 | 9249.993
| 4164.413 | 389.4532 | 537.4 | 1.7977e+308 | 1.7977e+308 | 1.7977e+308 | 1 | 1.7977e+308 | 0.2772421 | 45 | 0 | 1.7977e+308 | 709.8245 | -802.0048 | 1.7977e+308 | 1.7977e+308 | 8100000 | 1.7977e+308 | 8100000 | 1.7977e+308 | 378572.2 | -85347.24 | 283.8528 | 1.7977e+308 | 2 | 600 | 71.71066 | 814 | 60076.85 | 9249.993
| 4163.419 | 389.0828 | 537.6 | 1.7977e+308 | 1.7977e+308 | 1.7977e+308 | 1 | 1.7977e+308 | 0.07557474 | 45 | 0 | 1.7977e+308 | 709.8245 | -802.0043 | 1.7977e+308 | 1.7977e+308 | 8100000 | 1.7977e+308 | 8100000 | 1.7977e+308 | 375418.7 | -85348.46 | 283.4823 | 1.7977e+308 | 2 | 600 | 71.71115 | 814.2 | 60076.85 | 9249.993
| 4162.879 | 388.7301 | 537.8 | 1.7977e+308 | 1.7977e+308 | 1.7977e+308 | 1 | 1.7977e+308 | 0.2247035 | 45 | 0 | 1.7977e+308 | 709.8245 | -802.004 | 1.7977e+308 | 1.7977e+308 | 8100000 | 1.7977e+308 | 8100000 | 1.7977e+308 | 375313.9 | -85349.23 | 283.1295 | 1.7977e+308 | 2 | 600 | 71.71143 | 814.4 | 60076.85 | 9249.993
| 4162.328 | 388.3773 | 538 | 1.7977e+308 | 1.7977e+308 | 1.7977e+308 | 1 | 1.7977e+308 | 0.09739845 | 45 | 0 | 1.7977e+308 | 709.8245 | -802.0037 | 1.7977e+308 | 1.7977e+308 | 8100000 | 1.7977e+308 | 8100000 | 1.7977e+308 | 377208.2 | -85350 | 282.7767 | 1.7977e+308 | 2 | 600 | 71.71173 | 814.6 | 60076.85 | 9249.993
| 4161.427 | 388.0069 | 538.2 | 1.7977e+308 | 1.7977e+308 | 1.7977e+308 | 1 | 1.7977e+308 | 0.138621 | 45 | 0 | 1.7977e+308 | 709.8245 | -802.0033 | 1.7977e+308 | 1.7977e+308 | 8100000 | 1.7977e+308 | 8100000 | 1.7977e+308 | 377342.5 | -85351.13 | 282.4062 | 1.7977e+308 | 2 | 600 | 71.71216 | 814.8 | 60076.85 | 9249.993
| 4160.699 | 387.6541 | 538.4 | 1.7977e+308 | 1.7977e+308 | 1.7977e+308 | 1 | 1.7977e+308 | 0.065067 | 45 | 0 | 1.7977e+308 | 709.8245 | -802.0029 | 1.7977e+308 | 1.7977e+308 | 8100000 | 1.7977e+308 | 8100000 | 1.7977e+308 | 377129.7 | -85352.09 | 282.0533 | 1.7977e+308 | 2 | 600 | 71.71253 | 815 | 60076.85 | 9249.993
| 4160.25 | 387.3014 | 538.6 | 1.7977e+308 | 1.7977e+308 | 1.7977e+308 | 1 | 1.7977e+308 | 0.1826726 | 45 | 0 | 1.7977e+308 | 709.8245 | -802.0027 | 1.7977e+308 | 1.7977e+308 | 8100000 | 1.7977e+308 | 8100000 | 1.7977e+308 | 379022.8 | -85352.76 | 281.7005 | 1.7977e+308 | 2 | 600 | 71.71278 | 815.2 | 60076.85 | 9249.993
| 4159.16 | 386.931 | 538.8 | 1.7977e+308 | 1.7977e+308 | 1.7977e+308 | 1 | 1.7977e+308 | 0.1260926 | 45 | 0 | 1.7977e+308 | 709.8245 | -802.0022 | 1.7977e+308 | 1.7977e+308 | 8100000 | 1.7977e+308 | 8100000 | 1.7977e+308 | 370789.3 | -85354.08 | 281.33 | 1.7977e+308 | 2 | 600 | 71.71329 | 815.4 | 60076.85 | 9249.993
| 4158.79 | 386.5782 | 539 | 1.7977e+308 | 1.7977e+308 | 1.7977e+308 | 1 | 1.7977e+308 | 0.06749185 | 45 | 0 | 1.7977e+308 | 709.8245 | -802.0019 | 1.7977e+308 | 1.7977e+308 | 8100000 | 1.7977e+308 | 8100000 | 1.7977e+308 | 370671.4 | -85354.68 | 280.9772 | 1.7977e+308 | 2 | 600 | 71.71352 | 815.6 | 60076.85 | 9249.993
| 4157.921 | 386.2255 | 539.2 | 1.7977e+308 | 1.7977e+308 | 1.7977e+308 | 1 | 1.7977e+308 | 0.0840617 | 45 | 0 | 1.7977e+308 | 709.8245 | -802.0015 | 1.7977e+308 | 1.7977e+308 | 8100000 | 1.7977e+308 | 8100000 | 1.7977e+308 | 371698.3 | -85355.77 | 280.6244 | 1.7977e+308 | 2 | 600 | 71.71393 | 815.8 | 60076.85 | 9249.993
| 4157.033 | 385.8727 | 539.4 | 1.7977e+308 | 1.7977e+308 | 1.7977e+308 | 1 | 1.7977e+308 | 0.0727457 | 45 | 0 | 1.7977e+308 | 709.8245 | -802.0011 | 1.7977e+308 | 1.7977e+308 | 8100000 | 1.7977e+308 | 8100000 | 1.7977e+308 | 369424.7 | -85356.88 | 280.2716 | 1.7977e+308 | 2 | 600 | 71.71436 | 816 | 60076.85 | 9249.993
| 4156.559 | 385.5023 | 539.6 | 1.7977e+308 | 1.7977e+308 | 1.7977e+308 | 1 | 1.7977e+308 | 0.04890127 | 45 | 0 | 1.7977e+308 | 709.8245 | -802.0008 | 1.7977e+308 | 1.7977e+308 | 8100000 | 1.7977e+308 | 8100000 | 1.7977e+308 | 370535.3 | -85357.59 | 279.9011 | 1.7977e+308 | 2 | 600 | 71.71462 | 816.2 | 60076.85 | 9249.993
| 4155.735 | 385.1495 | 539.8 | 1.7977e+308 | 1.7977e+308 | 1.7977e+308 | 1 | 1.7977e+308 | 0.06264212 | 45 | 0 | 1.7977e+308 | 709.8245 | -802.0004 | 1.7977e+308 | 1.7977e+308 | 8100000 | 1.7977e+308 | 8100000 | 1.7977e+308 | 370985 | -85358.64 | 279.5483 | 1.7977e+308 | 2 | 600 | 71.71503 | 816.4 | 60076.85 | 9249.993
| 4155.093 | 384.7968 | 540 | 1.7977e+308 | 1.7977e+308 | 1.7977e+308 | 1 | 1.7977e+308 | 0.1167972 | 45 | 0 | 1.7977e+308 | 709.8245 | -802.0001 | 1.7977e+308 | 1.7977e+308 | 8100000 | 1.7977e+308 | 8100000 | 1.7977e+308 | 371490.7 | -85359.51 | 279.1954 | 1.7977e+308 | 2 | 600 | 71.71536 | 816.6 | 60076.85 | 9249.993
| 4154.258 | 384.4264 | 540.2 | 1.7977e+308 | 1.7977e+308 | 1.7977e+308 | 1 | 1.7977e+308 | 0.1418541 | 45 | 0 | 1.7977e+308 | 709.8245 | -801.9997 | 1.7977e+308 | 1.7977e+308 | 8100000 | 1.7977e+308 | 8100000 | 1.7977e+308 | 371744.3 | -85360.57 | 278.825 | 1.7977e+308 | 2 | 600 | 71.71576 | 816.8 | 60076.85 | 9249.993
| 4153.758 | 384.0736 | 540.4 | 1.7977e+308 | 1.7977e+308 | 1.7977e+308 | 1 | 1.7977e+308 | 0.2158122 | 45 | 0 | 1.7977e+308 | 709.8245 | -801.9994 | 1.7977e+308 | 1.7977e+308 | 8100000 | 1.7977e+308 | 8100000 | 1.7977e+308 | 372120.5 | -85361.3 | 278.4721 | 1.7977e+308 | 2 | 600 | 71.71604 | 817 | 60076.85 | 9249.993
| 4152.917 | 383.7209 | 540.6 | 1.7977e+308 | 1.7977e+308 | 1.7977e+308 | 1 | 1.7977e+308 | 0.04041426 | 45 | 0 | 1.7977e+308 | 709.8245 | -801.999 | 1.7977e+308 | 1.7977e+308 | 8100000 | 1.7977e+308 | 8100000 | 1.7977e+308 | 373641.8 | -85362.36 | 278.1193 | 1.7977e+308 | 2 | 600 | 71.71644 | 817.2 | 60076.85 | 9249.993
| 4152.141 | 383.3681 | 540.8 | 1.7977e+308 | 1.7977e+308 | 1.7977e+308 | 1 | 1.7977e+308 | 0.1026522 | 45 | 0 | 1.7977e+308 | 709.8245 | -801.9986 | 1.7977e+308 | 1.7977e+308 | 8100000 | 1.7977e+308 | 8100000 | 1.7977e+308 | 372978.3 | -85363.36 | 277.7665 | 1.7977e+308 | 2 | 600 | 71.71683 | 817.4 | 60076.85 | 9249.993
| 4151.536 | 382.9977 | 541 | 1.7977e+308 | 1.7977e+308 | 1.7977e+308 | 1 | 1.7977e+308 | 0.07153323 | 45 | 0 | 1.7977e+308 | 709.8245 | -801.9983 | 1.7977e+308 | 1.7977e+308 | 8100000 | 1.7977e+308 | 8100000 | 1.7977e+308 | 375012.5 | -85364.2 | 277.396 | 1.7977e+308 | 2 | 600 | 71.71714 | 817.6 | 60076.85 | 9249.993
| 4150.543 | 382.645 | 541.2 | 1.7977e+308 | 1.7977e+308 | 1.7977e+308 | 1 | 1.7977e+308 | 0.1919677 | 45 | 0 | 1.7977e+308 | 709.8245 | -801.9978 | 1.7977e+308 | 1.7977e+308 | 8100000 | 1.7977e+308 | 8100000 | 1.7977e+308 | 372014.9 | -85365.42 | 277.0432 | 1.7977e+308 | 2 | 600 | 71.71762 | 817.8 | 60076.85 | 9249.993
| 4150.065 | 382.2922 | 541.4 | 1.7977e+308 | 1.7977e+308 | 1.7977e+308 | 1 | 1.7977e+308 | 0.08567821 | 45 | 0 | 1.7977e+308 | 709.8245 | -801.9976 | 1.7977e+308 | 1.7977e+308 | 8100000 | 1.7977e+308 | 8100000 | 1.7977e+308 | 373505.7 | -85366.12 | 276.6904 | 1.7977e+308 | 2 | 600 | 71.71789 | 818 | 60076.85 | 9249.993
| 4149.375 | 381.9218 | 541.6 | 1.7977e+308 | 1.7977e+308 | 1.7977e+308 | 1 | 1.7977e+308 | 0.1543824 | 45 | 0 | 1.7977e+308 | 709.8245 | -801.9972 | 1.7977e+308 | 1.7977e+308 | 8100000 | 1.7977e+308 | 8100000 | 1.7977e+308 | 373630.4 | -85367.04 | 276.3199 | 1.7977e+308 | 2 | 600 | 71.71823 | 818.2 | 60076.85 | 9249.993
| 4148.458 | 381.569 | 541.8 | 1.7977e+308 | 1.7977e+308 | 1.7977e+308 | 1 | 1.7977e+308 | 0.1442789 | 45 | 0 | 1.7977e+308 | 709.8245 | -801.9968 | 1.7977e+308 | 1.7977e+308 | 8100000 | 1.7977e+308 | 8100000 | 1.7977e+308 | 373971.2 | -85368.18 | 275.9671 | 1.7977e+308 | 2 | 600 | 71.71867 | 818.4 | 60076.85 | 9249.993
| 4147.963 | 381.2163 | 542 | 1.7977e+308 | 1.7977e+308 | 1.7977e+308 | 1 | 1.7977e+308 | 0.1943925 | 45 | 0 | 1.7977e+308 | 709.8245 | -801.9965 | 1.7977e+308 | 1.7977e+308 | 8100000 | 1.7977e+308 | 8100000 | 1.7977e+308 | 374921.6 | -85368.9 | 275.6142 | 1.7977e+308 | 2 | 600 | 71.71895 | 818.6 | 60076.85 | 9249.993
| 4147.102 | 380.8635 | 542.2 | 1.7977e+308 | 1.7977e+308 | 1.7977e+308 | 1 | 1.7977e+308 | 0.09901488 | 45 | 0 | 1.7977e+308 | 709.8245 | -801.9961 | 1.7977e+308 | 1.7977e+308 | 8100000 | 1.7977e+308 | 8100000 | 1.7977e+308 | 374279.1 | -85369.99 | 275.2614 | 1.7977e+308 | 2 | 600 | 71.71937 | 818.8 | 60076.85 | 9249.993
| 4146.513 | 380.4931 | 542.4 | 1.7977e+308 | 1.7977e+308 | 1.7977e+308 | 1 | 1.7977e+308 | 0.1616569 | 45 | 0 | 1.7977e+308 | 709.8245 | -801.9958 | 1.7977e+308 | 1.7977e+308 | 8100000 | 1.7977e+308 | 8100000 | 1.7977e+308 | 376482.4 | -85370.81 | 274.8909 | 1.7977e+308 | 2 | 600 | 71.71967 | 819 | 60076.85 | 9249.993
| 4145.723 | 380.1403 | 542.6 | 1.7977e+308 | 1.7977e+308 | 1.7977e+308 | 1 | 1.7977e+308 | 0.1580197 | 45 | 0 | 1.7977e+308 | 709.8245 | -801.9954 | 1.7977e+308 | 1.7977e+308 | 8100000 | 1.7977e+308 | 8100000 | 1.7977e+308 | 375866.6 | -85371.82 | 274.5381 | 1.7977e+308 | 2 | 600 | 71.72006 | 819.2 | 60076.85 | 9249.993
| 4145.133 | 379.7876 | 542.8 | 1.7977e+308 | 1.7977e+308 | 1.7977e+308 | 1 | 1.7977e+308 | 0.2756251 | 45 | 0 | 1.7977e+308 | 709.8245 | -801.9951 | 1.7977e+308 | 1.7977e+308 | 8100000 | 1.7977e+308 | 8100000 | 1.7977e+308 | 375963.9 | -85372.64 | 274.1853 | 1.7977e+308 | 2 | 600 | 71.72037 | 819.4 | 60076.85 | 9249.993
| 4144.196 | 379.4172 | 543 | 1.7977e+308 | 1.7977e+308 | 1.7977e+308 | 1 | 1.7977e+308 | 0.1693356 | 45 | 0 | 1.7977e+308 | 709.8245 | -801.9946 | 1.7977e+308 | 1.7977e+308 | 8100000 | 1.7977e+308 | 8100000 | 1.7977e+308 | 375439.4 | -85373.81 | 273.8148 | 1.7977e+308 | 2 | 600 | 71.72083 | 819.6 | 60076.85 | 9249.993
| 4143.264 | 379.0644 | 543.2 | 1.7977e+308 | 1.7977e+308 | 1.7977e+308 | 1 | 1.7977e+308 | 0.2513765 | 45 | 0 | 1.7977e+308 | 709.8245 | -801.9942 | 1.7977e+308 | 1.7977e+308 | 8100000 | 1.7977e+308 | 8100000 | 1.7977e+308 | 374715.1 | -85374.96 | 273.462 | 1.7977e+308 | 2 | 600 | 71.72126 | 819.8 | 60076.85 | 9249.993
| 4142.769 | 378.7117 | 543.4 | 1.7977e+308 | 1.7977e+308 | 1.7977e+308 | 1 | 1.7977e+308 | 0.1099267 | 45 | 0 | 1.7977e+308 | 709.8245 | -801.9939 | 1.7977e+308 | 1.7977e+308 | 8100000 | 1.7977e+308 | 8100000 | 1.7977e+308 | 375223.2 | -85375.69 | 273.1091 | 1.7977e+308 | 2 | 600 | 71.72153 | 820 | 60076.85 | 9249.993
| 4141.823 | 378.3413 | 543.6 | 1.7977e+308 | 1.7977e+308 | 1.7977e+308 | 1 | 1.7977e+308 | 0.1184137 | 45 | 0 | 1.7977e+308 | 709.8245 | -801.9935 | 1.7977e+308 | 1.7977e+308 | 8100000 | 1.7977e+308 | 8100000 | 1.7977e+308 | 374220.5 | -85376.86 | 272.7387 | 1.7977e+308 | 2 | 600 | 71.72199 | 820.2 | 60076.85 | 9249.993
| 4141.29 | 377.9885 | 543.8 | 1.7977e+308 | 1.7977e+308 | 1.7977e+308 | 1 | 1.7977e+308 | 0.07395802 | 45 | 0 | 1.7977e+308 | 709.8245 | -801.9932 | 1.7977e+308 | 1.7977e+308 | 8100000 | 1.7977e+308 | 8100000 | 1.7977e+308 | 375509.6 | -85377.62 | 272.3858 | 1.7977e+308 | 2 | 600 | 71.72228 | 820.4 | 60076.85 | 9249.993
| 4140.431 | 377.6358 | 544 | 1.7977e+308 | 1.7977e+308 | 1.7977e+308 | 1 | 1.7977e+308 | 0.1859054 | 45 | 0 | 1.7977e+308 | 709.8245 | -801.9928 | 1.7977e+308 | 1.7977e+308 | 8100000 | 1.7977e+308 | 8100000 | 1.7977e+308 | 374546.6 | -85378.7 | 272.033 | 1.7977e+308 | 2 | 600 | 71.72269 | 820.6 | 60076.85 | 9249.993
| 4139.772 | 377.283 | 544.2 | 1.7977e+308 | 1.7977e+308 | 1.7977e+308 | 1 | 1.7977e+308 | 0.1026521 | 45 | 0 | 1.7977e+308 | 709.8245 | -801.9924 | 1.7977e+308 | 1.7977e+308 | 8100000 | 1.7977e+308 | 8100000 | 1.7977e+308 | 374752.1 | -85379.59 | 271.6802 | 1.7977e+308 | 2 | 600 | 71.72303 | 820.8 | 60076.85 | 9249.993
| 4139.067 | 376.9126 | 544.4 | 1.7977e+308 | 1.7977e+308 | 1.7977e+308 | 1 | 1.7977e+308 | 0.1038645 | 45 | 0 | 1.7977e+308 | 709.8245 | -801.9921 | 1.7977e+308 | 1.7977e+308 | 8100000 | 1.7977e+308 | 8100000 | 1.7977e+308 | 375000.1 | -85380.52 | 271.3097 | 1.7977e+308 | 2 | 600 | 71.72338 | 821 | 60076.85 | 9249.993
| 4138.183 | 376.5599 | 544.6 | 1.7977e+308 | 1.7977e+308 | 1.7977e+308 | 1 | 1.7977e+308 | 0.09537753 | 45 | 0 | 1.7977e+308 | 709.8245 | -801.9917 | 1.7977e+308 | 1.7977e+308 | 8100000 | 1.7977e+308 | 8100000 | 1.7977e+308 | 375357.9 | -85381.63 | 270.9569 | 1.7977e+308 | 2 | 600 | 71.7238 | 821.2 | 60076.85 | 9249.993
| 4137.949 | 376.2071 | 544.8 | 1.7977e+308 | 1.7977e+308 | 1.7977e+308 | 1 | 1.7977e+308 | 0.2040917 | 45 | 0 | 1.7977e+308 | 709.8245 | -801.9915 | 1.7977e+308 | 1.7977e+308 | 8100000 | 1.7977e+308 | 8100000 | 1.7977e+308 | 377339.3 | -85382.09 | 270.6041 | 1.7977e+308 | 2 | 600 | 71.72399 | 821.4 | 60076.85 | 9249.993
| 4136.91 | 375.8367 | 545 | 1.7977e+308 | 1.7977e+308 | 1.7977e+308 | 1 | 1.7977e+308 | 0.2057083 | 45 | 0 | 1.7977e+308 | 709.8245 | -801.991 | 1.7977e+308 | 1.7977e+308 | 8100000 | 1.7977e+308 | 8100000 | 1.7977e+308 | 377535 | -85383.36 | 270.2336 | 1.7977e+308 | 2 | 600 | 71.72446 | 821.6 | 60076.85 | 9249.993
| 4136.594 | 375.4839 | 545.2 | 1.7977e+308 | 1.7977e+308 | 1.7977e+308 | 1 | 1.7977e+308 | 0.1770142 | 45 | 0 | 1.7977e+308 | 709.8245 | -801.9908 | 1.7977e+308 | 1.7977e+308 | 8100000 | 1.7977e+308 | 8100000 | 1.7977e+308 | 379713.7 | -85383.9 | 269.8808 | 1.7977e+308 | 2 | 600 | 71.72468 | 821.8 | 60076.85 | 9249.993
| 4135.598 | 375.1312 | 545.4 | 1.7977e+308 | 1.7977e+308 | 1.7977e+308 | 1 | 1.7977e+308 | 0.08628431 | 45 | 0 | 1.7977e+308 | 709.8245 | -801.9903 | 1.7977e+308 | 1.7977e+308 | 8100000 | 1.7977e+308 | 8100000 | 1.7977e+308 | 378265.9 | -85385.12 | 269.5279 | 1.7977e+308 | 2 | 600 | 71.72514 | 822 | 60076.85 | 9249.993
| 4134.82 | 374.7784 | 545.6 | 1.7977e+308 | 1.7977e+308 | 1.7977e+308 | 1 | 1.7977e+308 | 0.2287443 | 45 | 0 | 1.7977e+308 | 709.8245 | -801.9899 | 1.7977e+308 | 1.7977e+308 | 8100000 | 1.7977e+308 | 8100000 | 1.7977e+308 | 376983.4 | -85386.13 | 269.1751 | 1.7977e+308 | 2 | 600 | 71.72553 | 822.2 | 60076.85 | 9249.993
| 4134.042 | 374.408 | 545.8 | 1.7977e+308 | 1.7977e+308 | 1.7977e+308 | 1 | 1.7977e+308 | 0.0848698 | 45 | 0 | 1.7977e+308 | 709.8245 | -801.9896 | 1.7977e+308 | 1.7977e+308 | 8100000 | 1.7977e+308 | 8100000 | 1.7977e+308 | 376455.5 | -85387.14 | 268.8046 | 1.7977e+308 | 2 | 600 | 71.72591 | 822.4 | 60076.85 | 9249.993
| 4133.474 | 374.0553 | 546 | 1.7977e+308 | 1.7977e+308 | 1.7977e+308 | 1 | 1.7977e+308 | 0.08163666 | 45 | 0 | 1.7977e+308 | 709.8245 | -801.9892 | 1.7977e+308 | 1.7977e+308 | 8100000 | 1.7977e+308 | 8100000 | 1.7977e+308 | 377549.6 | -85387.93 | 268.4518 | 1.7977e+308 | 2 | 600 | 71.72621 | 822.6 | 60076.85 | 9249.993
| 4132.659 | 373.7025 | 546.2 | 1.7977e+308 | 1.7977e+308 | 1.7977e+308 | 1 | 1.7977e+308 | 0.1370041 | 45 | 0 | 1.7977e+308 | 709.8245 | -801.9889 | 1.7977e+308 | 1.7977e+308 | 8100000 | 1.7977e+308 | 8100000 | 1.7977e+308 | 378687 | -85388.97 | 268.099 | 1.7977e+308 | 2 | 600 | 71.72661 | 822.8 | 60076.85 | 9249.993
| 4132.177 | 373.3409 | 546.4 | 1.7977e+308 | 1.7977e+308 | 1.7977e+308 | 1 | 1.7977e+308 | 0.03920176 | 45 | 0 | 1.7977e+308 | 709.8245 | -801.9886 | 1.7977e+308 | 1.7977e+308 | 8100000 | 1.7977e+308 | 8100000 | 1.7977e+308 | 379346.6 | -85389.68 | 267.7373 | 1.7977e+308 | 2 | 600 | 71.72688 | 823 | 60076.85 | 9249.993
| 4131.479 | 372.9793 | 546.6 | 1.7977e+308 | 1.7977e+308 | 1.7977e+308 | 1 | 1.7977e+308 | 0.1489263 | 45 | 0 | 1.7977e+308 | 709.8245 | -801.9882 | 1.7977e+308 | 1.7977e+308 | 8100000 | 1.7977e+308 | 8100000 | 1.7977e+308 | 380796.1 | -85390.61 | 267.3757 | 1.7977e+308 | 2 | 600 | 71.72723 | 823.2 | 60076.85 | 9249.993
| 4130.525 | 372.6266 | 546.8 | 1.7977e+308 | 1.7977e+308 | 1.7977e+308 | 1 | 1.7977e+308 | 0.3378625 | 45 | 0 | 1.7977e+308 | 709.8245 | -801.9878 | 1.7977e+308 | 1.7977e+308 | 8100000 | 1.7977e+308 | 8100000 | 1.7977e+308 | 379450 | -85391.79 | 267.0229 | 1.7977e+308 | 2 | 600 | 71.72769 | 823.4 | 60076.85 | 9249.993
| 4130.062 | 372.265 | 547 | 1.7977e+308 | 1.7977e+308 | 1.7977e+308 | 1 | 1.7977e+308 | 0.1471076 | 45 | 0 | 1.7977e+308 | 709.8245 | -801.9875 | 1.7977e+308 | 1.7977e+308 | 8100000 | 1.7977e+308 | 8100000 | 1.7977e+308 | 381161.4 | -85392.47 | 266.6612 | 1.7977e+308 | 2 | 600 | 71.72795 | 823.6 | 60076.85 | 9249.993
| 4129.325 | 371.9034 | 547.2 | 1.7977e+308 | 1.7977e+308 | 1.7977e+308 | 1 | 1.7977e+308 | 0.07193723 | 45 | 0 | 1.7977e+308 | 709.8245 | -801.9871 | 1.7977e+308 | 1.7977e+308 | 8100000 | 1.7977e+308 | 8100000 | 1.7977e+308 | 381796 | -85393.44 | 266.2996 | 1.7977e+308 | 2 | 600 | 71.72832 | 823.8 | 60076.85 | 9249.993
| 4128.335 | 371.5507 | 547.4 | 1.7977e+308 | 1.7977e+308 | 1.7977e+308 | 1 | 1.7977e+308 | 0.2190448 | 45 | 0 | 1.7977e+308 | 709.8245 | -801.9867 | 1.7977e+308 | 1.7977e+308 | 8100000 | 1.7977e+308 | 8100000 | 1.7977e+308 | 378943.5 | -85394.66 | 265.9467 | 1.7977e+308 | 2 | 600 | 71.72878 | 824 | 60076.85 | 9249.993
| 4127.569 | 371.1979 | 547.6 | 1.7977e+308 | 1.7977e+308 | 1.7977e+308 | 1 | 1.7977e+308 | 0.2776453 | 45 | 0 | 1.7977e+308 | 709.8245 | -801.9863 | 1.7977e+308 | 1.7977e+308 | 8100000 | 1.7977e+308 | 8100000 | 1.7977e+308 | 374546.4 | -85395.65 | 265.5939 | 1.7977e+308 | 2 | 600 | 71.72916 | 824.2 | 60076.85 | 9249.993
| 4127.137 | 370.8275 | 547.8 | 1.7977e+308 | 1.7977e+308 | 1.7977e+308 | 1 | 1.7977e+308 | 0.1281129 | 45 | 0 | 1.7977e+308 | 709.8245 | -801.986 | 1.7977e+308 | 1.7977e+308 | 8100000 | 1.7977e+308 | 8100000 | 1.7977e+308 | 375919.6 | -85396.31 | 265.2235 | 1.7977e+308 | 2 | 600 | 71.72942 | 824.4 | 60076.85 | 9249.993
| 4125.987 | 370.4748 | 548 | 1.7977e+308 | 1.7977e+308 | 1.7977e+308 | 1 | 1.7977e+308 | 0.1410454 | 45 | 0 | 1.7977e+308 | 709.8245 | -801.9855 | 1.7977e+308 | 1.7977e+308 | 8100000 | 1.7977e+308 | 8100000 | 1.7977e+308 | 372324.6 | -85397.68 | 264.8706 | 1.7977e+308 | 2 | 600 | 71.72994 | 824.6 | 60076.85 | 9249.993
| 4125.234 | 370.122 | 548.2 | 1.7977e+308 | 1.7977e+308 | 1.7977e+308 | 1 | 1.7977e+308 | 0.03677688 | 45 | 0 | 1.7977e+308 | 709.8245 | -801.9851 | 1.7977e+308 | 1.7977e+308 | 8100000 | 1.7977e+308 | 8100000 | 1.7977e+308 | 368085.4 | -85398.66 | 264.5178 | 1.7977e+308 | 2 | 600 | 71.73031 | 824.8 | 60076.85 | 9249.993
| 4124.651 | 369.7604 | 548.4 | 1.7977e+308 | 1.7977e+308 | 1.7977e+308 | 1 | 1.7977e+308 | 0.2238944 | 45 | 0 | 1.7977e+308 | 709.8245 | -801.9848 | 1.7977e+308 | 1.7977e+308 | 8100000 | 1.7977e+308 | 8100000 | 1.7977e+308 | 370205.6 | -85399.47 | 264.1561 | 1.7977e+308 | 2 | 600 | 71.73062 | 825 | 60076.85 | 9249.993
| 4123.645 | 369.3989 | 548.6 | 1.7977e+308 | 1.7977e+308 | 1.7977e+308 | 1 | 1.7977e+308 | 0.1410454 | 45 | 0 | 1.7977e+308 | 709.8245 | -801.9844 | 1.7977e+308 | 1.7977e+308 | 8100000 | 1.7977e+308 | 8100000 | 1.7977e+308 | 366856.2 | -85400.71 | 263.7945 | 1.7977e+308 | 2 | 600 | 71.73109 | 825.2 | 60076.85 | 9249.993
| 4123.132 | 369.0461 | 548.8 | 1.7977e+308 | 1.7977e+308 | 1.7977e+308 | 1 | 1.7977e+308 | 0.07314961 | 45 | 0 | 1.7977e+308 | 709.8245 | -801.9841 | 1.7977e+308 | 1.7977e+308 | 8100000 | 1.7977e+308 | 8100000 | 1.7977e+308 | 367744 | -85401.45 | 263.4417 | 1.7977e+308 | 2 | 600 | 71.73138 | 825.4 | 60076.85 | 9249.993
| 4122.546 | 368.6933 | 549 | 1.7977e+308 | 1.7977e+308 | 1.7977e+308 | 1 | 1.7977e+308 | 0.1014395 | 45 | 0 | 1.7977e+308 | 709.8245 | -801.9838 | 1.7977e+308 | 1.7977e+308 | 8100000 | 1.7977e+308 | 8100000 | 1.7977e+308 | 369780.5 | -85402.26 | 263.0888 | 1.7977e+308 | 2 | 600 | 71.73169 | 825.6 | 60076.85 | 9249.993
| 4121.526 | 368.3229 | 549.2 | 1.7977e+308 | 1.7977e+308 | 1.7977e+308 | 1 | 1.7977e+308 | 0.1471075 | 45 | 0 | 1.7977e+308 | 709.8245 | -801.9833 | 1.7977e+308 | 1.7977e+308 | 8100000 | 1.7977e+308 | 8100000 | 1.7977e+308 | 368759.4 | -85403.51 | 262.7184 | 1.7977e+308 | 2 | 600 | 71.73216 | 825.8 | 60076.85 | 9249.993
| 4120.862 | 367.9702 | 549.4 | 1.7977e+308 | 1.7977e+308 | 1.7977e+308 | 1 | 1.7977e+308 | 0.1006312 | 45 | 0 | 1.7977e+308 | 709.8245 | -801.983 | 1.7977e+308 | 1.7977e+308 | 8100000 | 1.7977e+308 | 8100000 | 1.7977e+308 | 368780.2 | -85404.4 | 262.3655 | 1.7977e+308 | 2 | 600 | 71.7325 | 826 | 60076.85 | 9249.993
| 4120.015 | 367.6174 | 549.6 | 1.7977e+308 | 1.7977e+308 | 1.7977e+308 | 1 | 1.7977e+308 | 0.07961586 | 45 | 0 | 1.7977e+308 | 709.8245 | -801.9825 | 1.7977e+308 | 1.7977e+308 | 8100000 | 1.7977e+308 | 8100000 | 1.7977e+308 | 367458.6 | -85405.47 | 262.0127 | 1.7977e+308 | 2 | 600 | 71.73291 | 826.2 | 60076.85 | 9249.993
| 4119.403 | 367.2559 | 549.8 | 1.7977e+308 | 1.7977e+308 | 1.7977e+308 | 1 | 1.7977e+308 | 0.02424848 | 45 | 0 | 1.7977e+308 | 709.8245 | -801.9822 | 1.7977e+308 | 1.7977e+308 | 8100000 | 1.7977e+308 | 8100000 | 1.7977e+308 | 368092.1 | -85406.31 | 261.6511 | 1.7977e+308 | 2 | 600 | 71.73324 | 826.4 | 60076.85 | 9249.993
| 4118.616 | 366.8943 | 550 | 1.7977e+308 | 1.7977e+308 | 1.7977e+308 | 1 | 1.7977e+308 | 0.1046726 | 45 | 0 | 1.7977e+308 | 709.8245 | -801.9818 | 1.7977e+308 | 1.7977e+308 | 8100000 | 1.7977e+308 | 8100000 | 1.7977e+308 | 368756.3 | -85407.32 | 261.2894 | 1.7977e+308 | 2 | 600 | 71.73362 | 826.6 | 60076.85 | 9249.993
| 4118.168 | 366.5415 | 550.2 | 1.7977e+308 | 1.7977e+308 | 1.7977e+308 | 1 | 1.7977e+308 | 0.2069204 | 45 | 0 | 1.7977e+308 | 709.8245 | -801.9816 | 1.7977e+308 | 1.7977e+308 | 8100000 | 1.7977e+308 | 8100000 | 1.7977e+308 | 373489.3 | -85408 | 260.9366 | 1.7977e+308 | 2 | 600 | 71.73387 | 826.8 | 60076.85 | 9249.993
| 4116.939 | 366.18 | 550.4 | 1.7977e+308 | 1.7977e+308 | 1.7977e+308 | 1 | 1.7977e+308 | 0.06223776 | 45 | 0 | 1.7977e+308 | 709.8245 | -801.981 | 1.7977e+308 | 1.7977e+308 | 8100000 | 1.7977e+308 | 8100000 | 1.7977e+308 | 368380.2 | -85409.45 | 260.5749 | 1.7977e+308 | 2 | 600 | 71.73444 | 827 | 60076.85 | 9249.993
| 4116.568 | 365.8184 | 550.6 | 1.7977e+308 | 1.7977e+308 | 1.7977e+308 | 1 | 1.7977e+308 | 0.1406412 | 45 | 0 | 1.7977e+308 | 709.8245 | -801.9808 | 1.7977e+308 | 1.7977e+308 | 8100000 | 1.7977e+308 | 8100000 | 1.7977e+308 | 370981.4 | -85410.05 | 260.2133 | 1.7977e+308 | 2 | 600 | 71.73467 | 827.2 | 60076.85 | 9249.993
| 4115.636 | 365.4656 | 550.8 | 1.7977e+308 | 1.7977e+308 | 1.7977e+308 | 1 | 1.7977e+308 | 0.1095223 | 45 | 0 | 1.7977e+308 | 709.8245 | -801.9804 | 1.7977e+308 | 1.7977e+308 | 8100000 | 1.7977e+308 | 8100000 | 1.7977e+308 | 369062 | -85411.21 | 259.8605 | 1.7977e+308 | 2 | 600 | 71.73511 | 827.4 | 60076.85 | 9249.993
| 4114.97 | 365.1129 | 551 | 1.7977e+308 | 1.7977e+308 | 1.7977e+308 | 1 | 1.7977e+308 | 0.1398329 | 45 | 0 | 1.7977e+308 | 709.8245 | -801.98 | 1.7977e+308 | 1.7977e+308 | 8100000 | 1.7977e+308 | 8100000 | 1.7977e+308 | 370279.5 | -85412.1 | 259.5077 | 1.7977e+308 | 2 | 600 | 71.73544 | 827.6 | 60076.85 | 9249.993
| 4114.15 | 364.7513 | 551.2 | 1.7977e+308 | 1.7977e+308 | 1.7977e+308 | 1 | 1.7977e+308 | 0.05455906 | 45 | 0 | 1.7977e+308 | 709.8245 | -801.9796 | 1.7977e+308 | 1.7977e+308 | 8100000 | 1.7977e+308 | 8100000 | 1.7977e+308 | 369163.1 | -85413.15 | 259.146 | 1.7977e+308 | 2 | 600 | 71.73585 | 827.8 | 60076.85 | 9249.993
| 4113.457 | 364.3897 | 551.4 | 1.7977e+308 | 1.7977e+308 | 1.7977e+308 | 1 | 1.7977e+308 | 0.08406136 | 45 | 0 | 1.7977e+308 | 709.8245 | -801.9793 | 1.7977e+308 | 1.7977e+308 | 8100000 | 1.7977e+308 | 8100000 | 1.7977e+308 | 369528.4 | -85414.07 | 258.7844 | 1.7977e+308 | 2 | 600 | 71.7362 | 828 | 60076.85 | 9249.993
| 4112.623 | 364.037 | 551.6 | 1.7977e+308 | 1.7977e+308 | 1.7977e+308 | 1 | 1.7977e+308 | 0.2158114 | 45 | 0 | 1.7977e+308 | 709.8245 | -801.9789 | 1.7977e+308 | 1.7977e+308 | 8100000 | 1.7977e+308 | 8100000 | 1.7977e+308 | 368852.7 | -85415.13 | 258.4315 | 1.7977e+308 | 2 | 600 | 71.73661 | 828.2 | 60076.85 | 9249.993
| 4111.9 | 363.6754 | 551.8 | 1.7977e+308 | 1.7977e+308 | 1.7977e+308 | 1 | 1.7977e+308 | 0.1390245 | 45 | 0 | 1.7977e+308 | 709.8245 | -801.9785 | 1.7977e+308 | 1.7977e+308 | 8100000 | 1.7977e+308 | 8100000 | 1.7977e+308 | 368924.1 | -85416.08 | 258.0699 | 1.7977e+308 | 2 | 600 | 71.73696 | 828.4 | 60076.85 | 9249.993
| 4111.372 | 363.3138 | 552 | 1.7977e+308 | 1.7977e+308 | 1.7977e+308 | 1 | 1.7977e+308 | 0.1935836 | 45 | 0 | 1.7977e+308 | 709.8245 | -801.9782 | 1.7977e+308 | 1.7977e+308 | 8100000 | 1.7977e+308 | 8100000 | 1.7977e+308 | 373229.5 | -85416.84 | 257.7082 | 1.7977e+308 | 2 | 600 | 71.73725 | 828.6 | 60076.85 | 9249.993
| 4110.584 | 362.961 | 552.2 | 1.7977e+308 | 1.7977e+308 | 1.7977e+308 | 1 | 1.7977e+308 | 0.2610751 | 45 | 0 | 1.7977e+308 | 709.8245 | -801.9778 | 1.7977e+308 | 1.7977e+308 | 8100000 | 1.7977e+308 | 8100000 | 1.7977e+308 | 374914.6 | -85417.85 | 257.3554 | 1.7977e+308 | 2 | 600 | 71.73764 | 828.8 | 60076.85 | 9249.993
| 4109.788 | 362.6083 | 552.4 | 1.7977e+308 | 1.7977e+308 | 1.7977e+308 | 1 | 1.7977e+308 | 0.05051763 | 45 | 0 | 1.7977e+308 | 709.8245 | -801.9774 | 1.7977e+308 | 1.7977e+308 | 8100000 | 1.7977e+308 | 8100000 | 1.7977e+308 | 376160.6 | -85418.87 | 257.0026 | 1.7977e+308 | 2 | 600 | 71.73804 | 829 | 60076.85 | 9249.993
| 4108.928 | 362.2379 | 552.6 | 1.7977e+308 | 1.7977e+308 | 1.7977e+308 | 1 | 1.7977e+308 | 0.08325305 | 45 | 0 | 1.7977e+308 | 709.8245 | -801.977 | 1.7977e+308 | 1.7977e+308 | 8100000 | 1.7977e+308 | 8100000 | 1.7977e+308 | 372910.1 | -85419.96 | 256.6321 | 1.7977e+308 | 2 | 600 | 71.73844 | 829.2 | 60076.85 | 9249.993
| 4108.01 | 361.8852 | 552.8 | 1.7977e+308 | 1.7977e+308 | 1.7977e+308 | 1 | 1.7977e+308 | 0.09497313 | 45 | 0 | 1.7977e+308 | 709.8245 | -801.9766 | 1.7977e+308 | 1.7977e+308 | 8100000 | 1.7977e+308 | 8100000 | 1.7977e+308 | 371249.5 | -85421.1 | 256.2793 | 1.7977e+308 | 2 | 600 | 71.73889 | 829.4 | 60076.85 | 9249.993
| 4107.24 | 361.5324 | 553 | 1.7977e+308 | 1.7977e+308 | 1.7977e+308 | 1 | 1.7977e+308 | 0.1745889 | 45 | 0 | 1.7977e+308 | 709.8245 | -801.9762 | 1.7977e+308 | 1.7977e+308 | 8100000 | 1.7977e+308 | 8100000 | 1.7977e+308 | 368309.5 | -85422.1 | 255.9265 | 1.7977e+308 | 2 | 600 | 71.73927 | 829.6 | 60076.85 | 9249.993
| 4106.259 | 361.162 | 553.2 | 1.7977e+308 | 1.7977e+308 | 1.7977e+308 | 1 | 1.7977e+308 | 0.04041409 | 45 | 0 | 1.7977e+308 | 709.8245 | -801.9757 | 1.7977e+308 | 1.7977e+308 | 8100000 | 1.7977e+308 | 8100000 | 1.7977e+308 | 365262.1 | -85423.31 | 255.556 | 1.7977e+308 | 2 | 600 | 71.73972 | 829.8 | 60076.85 | 9249.993
| 4105.833 | 360.8092 | 553.4 | 1.7977e+308 | 1.7977e+308 | 1.7977e+308 | 1 | 1.7977e+308 | 0.2327851 | 45 | 0 | 1.7977e+308 | 709.8245 | -801.9755 | 1.7977e+308 | 1.7977e+308 | 8100000 | 1.7977e+308 | 8100000 | 1.7977e+308 | 366600.1 | -85423.96 | 255.2032 | 1.7977e+308 | 2 | 600 | 71.73997 | 830 | 60076.85 | 9249.993
| 4105.361 | 360.4565 | 553.6 | 1.7977e+308 | 1.7977e+308 | 1.7977e+308 | 1 | 1.7977e+308 | 0.09941865 | 45 | 0 | 1.7977e+308 | 709.8245 | -801.9752 | 1.7977e+308 | 1.7977e+308 | 8100000 | 1.7977e+308 | 8100000 | 1.7977e+308 | 369997.8 | -85424.66 | 254.8503 | 1.7977e+308 | 2 | 600 | 71.74024 | 830.2 | 60076.85 | 9249.993
| 4104.508 | 360.1037 | 553.8 | 1.7977e+308 | 1.7977e+308 | 1.7977e+308 | 1 | 1.7977e+308 | 0.05981284 | 45 | 0 | 1.7977e+308 | 709.8245 | -801.9748 | 1.7977e+308 | 1.7977e+308 | 8100000 | 1.7977e+308 | 8100000 | 1.7977e+308 | 370432.2 | -85425.74 | 254.4975 | 1.7977e+308 | 2 | 600 | 71.74066 | 830.4 | 60076.85 | 9249.993
| 4103.525 | 359.7333 | 554 | 1.7977e+308 | 1.7977e+308 | 1.7977e+308 | 1 | 1.7977e+308 | 0.0396058 | 45 | 0 | 1.7977e+308 | 709.8245 | -801.9743 | 1.7977e+308 | 1.7977e+308 | 8100000 | 1.7977e+308 | 8100000 | 1.7977e+308 | 368698.8 | -85426.95 | 254.127 | 1.7977e+308 | 2 | 600 | 71.74112 | 830.6 | 60076.85 | 9249.993
| 4103.067 | 359.3806 | 554.2 | 1.7977e+308 | 1.7977e+308 | 1.7977e+308 | 1 | 1.7977e+308 | 0.1042683 | 45 | 0 | 1.7977e+308 | 709.8245 | -801.9741 | 1.7977e+308 | 1.7977e+308 | 8100000 | 1.7977e+308 | 8100000 | 1.7977e+308 | 369896 | -85427.64 | 253.7742 | 1.7977e+308 | 2 | 600 | 71.74138 | 830.8 | 60076.85 | 9249.993
| 4101.902 | 359.0278 | 554.4 | 1.7977e+308 | 1.7977e+308 | 1.7977e+308 | 1 | 1.7977e+308 | 0.2255105 | 45 | 0 | 1.7977e+308 | 709.8245 | -801.9735 | 1.7977e+308 | 1.7977e+308 | 8100000 | 1.7977e+308 | 8100000 | 1.7977e+308 | 364635.6 | -85429.03 | 253.4214 | 1.7977e+308 | 2 | 600 | 71.74191 | 831 | 60076.85 | 9249.993
| 4101.366 | 358.6574 | 554.6 | 1.7977e+308 | 1.7977e+308 | 1.7977e+308 | 1 | 1.7977e+308 | 0.1531693 | 45 | 0 | 1.7977e+308 | 709.8245 | -801.9733 | 1.7977e+308 | 1.7977e+308 | 8100000 | 1.7977e+308 | 8100000 | 1.7977e+308 | 363646.2 | -85429.79 | 253.0509 | 1.7977e+308 | 2 | 600 | 71.7422 | 831.2 | 60076.85 | 9249.993
| 4100.572 | 358.3047 | 554.8 | 1.7977e+308 | 1.7977e+308 | 1.7977e+308 | 1 | 1.7977e+308 | 0.1087138 | 45 | 0 | 1.7977e+308 | 709.8245 | -801.9729 | 1.7977e+308 | 1.7977e+308 | 8100000 | 1.7977e+308 | 8100000 | 1.7977e+308 | 363768.5 | -85430.81 | 252.6981 | 1.7977e+308 | 2 | 600 | 71.74258 | 831.4 | 60076.85 | 9249.993
| 4099.715 | 357.9519 | 555 | 1.7977e+308 | 1.7977e+308 | 1.7977e+308 | 1 | 1.7977e+308 | 0.2913854 | 45 | 0 | 1.7977e+308 | 709.8245 | -801.9725 | 1.7977e+308 | 1.7977e+308 | 8100000 | 1.7977e+308 | 8100000 | 1.7977e+308 | 363597.3 | -85431.89 | 252.3453 | 1.7977e+308 | 2 | 600 | 71.743 | 831.6 | 60076.85 | 9249.993
| 4098.985 | 357.5992 | 555.2 | 1.7977e+308 | 1.7977e+308 | 1.7977e+308 | 1 | 1.7977e+308 | 0.1600397 | 45 | 0 | 1.7977e+308 | 709.8245 | -801.9721 | 1.7977e+308 | 1.7977e+308 | 8100000 | 1.7977e+308 | 8100000 | 1.7977e+308 | 362603 | -85432.85 | 251.9924 | 1.7977e+308 | 2 | 600 | 71.74338 | 831.8 | 60076.85 | 9249.993
| 4098.467 | 357.2288 | 555.4 | 1.7977e+308 | 1.7977e+308 | 1.7977e+308 | 1 | 1.7977e+308 | 0.07193703 | 45 | 0 | 1.7977e+308 | 709.8245 | -801.9718 | 1.7977e+308 | 1.7977e+308 | 8100000 | 1.7977e+308 | 8100000 | 1.7977e+308 | 364460.9 | -85433.6 | 251.622 | 1.7977e+308 | 2 | 600 | 71.74365 | 832 | 60076.85 | 9249.993
| 4097.265 | 356.876 | 555.6 | 1.7977e+308 | 1.7977e+308 | 1.7977e+308 | 1 | 1.7977e+308 | 0.08204054 | 45 | 0 | 1.7977e+308 | 709.8245 | -801.9713 | 1.7977e+308 | 1.7977e+308 | 8100000 | 1.7977e+308 | 8100000 | 1.7977e+308 | 362258.8 | -85435.02 | 251.2692 | 1.7977e+308 | 2 | 600 | 71.7442 | 832.2 | 60076.85 | 9249.993
| 4096.216 | 356.5233 | 555.8 | 1.7977e+308 | 1.7977e+308 | 1.7977e+308 | 1 | 1.7977e+308 | 0.1604438 | 45 | 0 | 1.7977e+308 | 709.8245 | -801.9708 | 1.7977e+308 | 1.7977e+308 | 8100000 | 1.7977e+308 | 8100000 | 1.7977e+308 | 357907.2 | -85436.3 | 250.9163 | 1.7977e+308 | 2 | 600 | 71.74469 | 832.4 | 60076.85 | 9249.993
| 4095.421 | 356.1529 | 556 | 1.7977e+308 | 1.7977e+308 | 1.7977e+308 | 1 | 1.7977e+308 | 0.09618544 | 45 | 0 | 1.7977e+308 | 709.8245 | -801.9704 | 1.7977e+308 | 1.7977e+308 | 8100000 | 1.7977e+308 | 8100000 | 1.7977e+308 | 356169.1 | -85437.32 | 250.5459 | 1.7977e+308 | 2 | 600 | 71.74507 | 832.6 | 60076.85 | 9249.993
| 4094.776 | 355.8002 | 556.2 | 1.7977e+308 | 1.7977e+308 | 1.7977e+308 | 1 | 1.7977e+308 | 0.03233124 | 45 | 0 | 1.7977e+308 | 709.8245 | -801.97 | 1.7977e+308 | 1.7977e+308 | 8100000 | 1.7977e+308 | 8100000 | 1.7977e+308 | 352190.6 | -85438.19 | 250.193 | 1.7977e+308 | 2 | 600 | 71.74542 | 832.8 | 60076.85 | 9249.993
| 4093.746 | 355.4474 | 556.4 | 1.7977e+308 | 1.7977e+308 | 1.7977e+308 | 1 | 1.7977e+308 | 0.1394285 | 45 | 0 | 1.7977e+308 | 709.8245 | -801.9696 | 1.7977e+308 | 1.7977e+308 | 8100000 | 1.7977e+308 | 8100000 | 1.7977e+308 | 349387.7 | -85439.45 | 249.8402 | 1.7977e+308 | 2 | 600 | 71.74588 | 833 | 60076.85 | 9249.993
| 4092.829 | 355.077 | 556.6 | 1.7977e+308 | 1.7977e+308 | 1.7977e+308 | 1 | 1.7977e+308 | 0.0739577 | 45 | 0 | 1.7977e+308 | 709.8245 | -801.9691 | 1.7977e+308 | 1.7977e+308 | 8100000 | 1.7977e+308 | 8100000 | 1.7977e+308 | 345039.7 | -85440.6 | 249.4697 | 1.7977e+308 | 2 | 600 | 71.74633 | 833.2 | 60076.85 | 9249.993
| 4092.327 | 354.7243 | 556.8 | 1.7977e+308 | 1.7977e+308 | 1.7977e+308 | 1 | 1.7977e+308 | 0.03435193 | 45 | 0 | 1.7977e+308 | 709.8245 | -801.9688 | 1.7977e+308 | 1.7977e+308 | 8100000 | 1.7977e+308 | 8100000 | 1.7977e+308 | 346031.8 | -85441.32 | 249.1169 | 1.7977e+308 | 2 | 600 | 71.74661 | 833.4 | 60076.85 | 9249.993
| 4091.278 | 354.3715 | 557 | 1.7977e+308 | 1.7977e+308 | 1.7977e+308 | 1 | 1.7977e+308 | 0.09335642 | 45 | 0 | 1.7977e+308 | 709.8245 | -801.9684 | 1.7977e+308 | 1.7977e+308 | 8100000 | 1.7977e+308 | 8100000 | 1.7977e+308 | 345744.1 | -85442.6 | 248.7641 | 1.7977e+308 | 2 | 600 | 71.74709 | 833.6 | 60076.85 | 9249.993
| 4090.589 | 354.0188 | 557.2 | 1.7977e+308 | 1.7977e+308 | 1.7977e+308 | 1 | 1.7977e+308 | 0.2259144 | 45 | 0 | 1.7977e+308 | 709.8245 | -801.968 | 1.7977e+308 | 1.7977e+308 | 8100000 | 1.7977e+308 | 8100000 | 1.7977e+308 | 345306.8 | -85443.51 | 248.4113 | 1.7977e+308 | 2 | 600 | 71.74745 | 833.8 | 60076.85 | 9249.993
| 4090.115 | 353.6484 | 557.4 | 1.7977e+308 | 1.7977e+308 | 1.7977e+308 | 1 | 1.7977e+308 | 0.1778217 | 45 | 0 | 1.7977e+308 | 709.8245 | -801.9677 | 1.7977e+308 | 1.7977e+308 | 8100000 | 1.7977e+308 | 8100000 | 1.7977e+308 | 348547.5 | -85444.22 | 248.0408 | 1.7977e+308 | 2 | 600 | 71.74771 | 834 | 60076.85 | 9249.993
| 4089.104 | 353.2956 | 557.6 | 1.7977e+308 | 1.7977e+308 | 1.7977e+308 | 1 | 1.7977e+308 | 0.04890097 | 45 | 0 | 1.7977e+308 | 709.8245 | -801.9673 | 1.7977e+308 | 1.7977e+308 | 8100000 | 1.7977e+308 | 8100000 | 1.7977e+308 | 349251.1 | -85445.45 | 247.688 | 1.7977e+308 | 2 | 600 | 71.74818 | 834.2 | 60076.85 | 9249.993
| 4088.453 | 352.9429 | 557.8 | 1.7977e+308 | 1.7977e+308 | 1.7977e+308 | 1 | 1.7977e+308 | 0.103864 | 45 | 0 | 1.7977e+308 | 709.8245 | -801.9669 | 1.7977e+308 | 1.7977e+308 | 8100000 | 1.7977e+308 | 8100000 | 1.7977e+308 | 349776.9 | -85446.33 | 247.3351 | 1.7977e+308 | 2 | 600 | 71.74852 | 834.4 | 60076.85 | 9249.993
| 4087.57 | 352.5725 | 558 | 1.7977e+308 | 1.7977e+308 | 1.7977e+308 | 1 | 1.7977e+308 | 0.2469297 | 45 | 0 | 1.7977e+308 | 709.8245 | -801.9665 | 1.7977e+308 | 1.7977e+308 | 8100000 | 1.7977e+308 | 8100000 | 1.7977e+308 | 350002.3 | -85447.44 | 246.9647 | 1.7977e+308 | 2 | 600 | 71.74894 | 834.6 | 60076.85 | 9249.993
| 4086.866 | 352.2197 | 558.2 | 1.7977e+308 | 1.7977e+308 | 1.7977e+308 | 1 | 1.7977e+308 | 0.0723411 | 45 | 0 | 1.7977e+308 | 709.8245 | -801.9662 | 1.7977e+308 | 1.7977e+308 | 8100000 | 1.7977e+308 | 8100000 | 1.7977e+308 | 352189.4 | -85448.37 | 246.6118 | 1.7977e+308 | 2 | 600 | 71.7493 | 834.8 | 60076.85 | 9249.993
| 4086.183 | 351.867 | 558.4 | 1.7977e+308 | 1.7977e+308 | 1.7977e+308 | 1 | 1.7977e+308 | 0.04970924 | 45 | 0 | 1.7977e+308 | 709.8245 | -801.9658 | 1.7977e+308 | 1.7977e+308 | 8100000 | 1.7977e+308 | 8100000 | 1.7977e+308 | 354710.2 | -85449.28 | 246.259 | 1.7977e+308 | 2 | 600 | 71.74965 | 835 | 60076.85 | 9249.993
| 4085.246 | 351.5142 | 558.6 | 1.7977e+308 | 1.7977e+308 | 1.7977e+308 | 1 | 1.7977e+308 | 0.03273535 | 45 | 0 | 1.7977e+308 | 709.8245 | -801.9654 | 1.7977e+308 | 1.7977e+308 | 8100000 | 1.7977e+308 | 8100000 | 1.7977e+308 | 354273.3 | -85450.44 | 245.9062 | 1.7977e+308 | 2 | 600 | 71.75009 | 835.2 | 60076.85 | 9249.993
| 4084.515 | 351.1438 | 558.8 | 1.7977e+308 | 1.7977e+308 | 1.7977e+308 | 1 | 1.7977e+308 | 0.1402366 | 45 | 0 | 1.7977e+308 | 709.8245 | -801.965 | 1.7977e+308 | 1.7977e+308 | 8100000 | 1.7977e+308 | 8100000 | 1.7977e+308 | 354688.7 | -85451.4 | 245.5357 | 1.7977e+308 | 2 | 600 | 71.75045 | 835.4 | 60076.85 | 9249.993
| 4083.827 | 350.7911 | 559 | 1.7977e+308 | 1.7977e+308 | 1.7977e+308 | 1 | 1.7977e+308 | 0.147107 | 45 | 0 | 1.7977e+308 | 709.8245 | -801.9646 | 1.7977e+308 | 1.7977e+308 | 8100000 | 1.7977e+308 | 8100000 | 1.7977e+308 | 355619.6 | -85452.32 | 245.1829 | 1.7977e+308 | 2 | 600 | 71.75081 | 835.6 | 60076.85 | 9249.993
| 4083.171 | 350.4383 | 559.2 | 1.7977e+308 | 1.7977e+308 | 1.7977e+308 | 1 | 1.7977e+308 | 0.1329621 | 45 | 0 | 1.7977e+308 | 709.8245 | -801.9643 | 1.7977e+308 | 1.7977e+308 | 8100000 | 1.7977e+308 | 8100000 | 1.7977e+308 | 357349 | -85453.2 | 244.8301 | 1.7977e+308 | 2 | 600 | 71.75114 | 835.8 | 60076.85 | 9249.993
| 4082.421 | 350.0679 | 559.4 | 1.7977e+308 | 1.7977e+308 | 1.7977e+308 | 1 | 1.7977e+308 | 0.141449 | 45 | 0 | 1.7977e+308 | 709.8245 | -801.9639 | 1.7977e+308 | 1.7977e+308 | 8100000 | 1.7977e+308 | 8100000 | 1.7977e+308 | 357834.2 | -85454.18 | 244.4596 | 1.7977e+308 | 2 | 600 | 71.75151 | 836 | 60076.85 | 9249.993
| 4081.632 | 349.7152 | 559.6 | 1.7977e+308 | 1.7977e+308 | 1.7977e+308 | 1 | 1.7977e+308 | 0.1188172 | 45 | 0 | 1.7977e+308 | 709.8245 | -801.9636 | 1.7977e+308 | 1.7977e+308 | 8100000 | 1.7977e+308 | 8100000 | 1.7977e+308 | 358866.6 | -85455.19 | 244.1068 | 1.7977e+308 | 2 | 600 | 71.75191 | 836.2 | 60076.85 | 9249.993
| 4080.706 | 349.3624 | 559.8 | 1.7977e+308 | 1.7977e+308 | 1.7977e+308 | 1 | 1.7977e+308 | 0.1131592 | 45 | 0 | 1.7977e+308 | 709.8245 | -801.9631 | 1.7977e+308 | 1.7977e+308 | 8100000 | 1.7977e+308 | 8100000 | 1.7977e+308 | 357087.8 | -85456.35 | 243.754 | 1.7977e+308 | 2 | 600 | 71.75234 | 836.4 | 60076.85 | 9249.993
| 4079.911 | 348.992 | 560 | 1.7977e+308 | 1.7977e+308 | 1.7977e+308 | 1 | 1.7977e+308 | 0.01859044 | 45 | 0 | 1.7977e+308 | 709.8245 | -801.9627 | 1.7977e+308 | 1.7977e+308 | 8100000 | 1.7977e+308 | 8100000 | 1.7977e+308 | 356780.4 | -85457.37 | 243.3835 | 1.7977e+308 | 2 | 600 | 71.75274 | 836.6 | 60076.85 | 9249.993
| 4079.168 | 348.6393 | 560.2 | 1.7977e+308 | 1.7977e+308 | 1.7977e+308 | 1 | 1.7977e+308 | 0.1083095 | 45 | 0 | 1.7977e+308 | 709.8245 | -801.9624 | 1.7977e+308 | 1.7977e+308 | 8100000 | 1.7977e+308 | 8100000 | 1.7977e+308 | 355919.4 | -85458.34 | 243.0307 | 1.7977e+308 | 2 | 600 | 71.75311 | 836.8 | 60076.85 | 9249.993
| 4078.291 | 348.2865 | 560.4 | 1.7977e+308 | 1.7977e+308 | 1.7977e+308 | 1 | 1.7977e+308 | 0.01980285 | 45 | 0 | 1.7977e+308 | 709.8245 | -801.9619 | 1.7977e+308 | 1.7977e+308 | 8100000 | 1.7977e+308 | 8100000 | 1.7977e+308 | 357657 | -85459.44 | 242.6778 | 1.7977e+308 | 2 | 600 | 71.75353 | 837 | 60076.85 | 9249.993
| 4077.481 | 347.9338 | 560.6 | 1.7977e+308 | 1.7977e+308 | 1.7977e+308 | 1 | 1.7977e+308 | 0.1079053 | 45 | 0 | 1.7977e+308 | 709.8245 | -801.9615 | 1.7977e+308 | 1.7977e+308 | 8100000 | 1.7977e+308 | 8100000 | 1.7977e+308 | 355932.4 | -85460.48 | 242.325 | 1.7977e+308 | 2 | 600 | 71.75393 | 837.2 | 60076.85 | 9249.993
| 4076.844 | 347.5634 | 560.8 | 1.7977e+308 | 1.7977e+308 | 1.7977e+308 | 1 | 1.7977e+308 | 0.1891374 | 45 | 0 | 1.7977e+308 | 709.8245 | -801.9612 | 1.7977e+308 | 1.7977e+308 | 8100000 | 1.7977e+308 | 8100000 | 1.7977e+308 | 357549.2 | -85461.34 | 241.9546 | 1.7977e+308 | 2 | 600 | 71.75425 | 837.4 | 60076.85 | 9249.993
| 4076.054 | 347.2106 | 561 | 1.7977e+308 | 1.7977e+308 | 1.7977e+308 | 1 | 1.7977e+308 | 0.08648592 | 45 | 0 | 1.7977e+308 | 709.8245 | -801.9608 | 1.7977e+308 | 1.7977e+308 | 8100000 | 1.7977e+308 | 8100000 | 1.7977e+308 | 359323 | -85462.36 | 241.6017 | 1.7977e+308 | 2 | 600 | 71.75464 | 837.6 | 60076.85 | 9249.993
| 4075.449 | 346.8579 | 561.2 | 1.7977e+308 | 1.7977e+308 | 1.7977e+308 | 1 | 1.7977e+308 | 0.03637258 | 45 | 0 | 1.7977e+308 | 709.8245 | -801.9605 | 1.7977e+308 | 1.7977e+308 | 8100000 | 1.7977e+308 | 8100000 | 1.7977e+308 | 360120.8 | -85463.19 | 241.2489 | 1.7977e+308 | 2 | 600 | 71.75497 | 837.8 | 60076.85 | 9249.993
| 4074.749 | 346.4875 | 561.4 | 1.7977e+308 | 1.7977e+308 | 1.7977e+308 | 1 | 1.7977e+308 | 0.03435188 | 45 | 0 | 1.7977e+308 | 709.8245 | -801.9601 | 1.7977e+308 | 1.7977e+308 | 8100000 | 1.7977e+308 | 8100000 | 1.7977e+308 | 361470.7 | -85464.12 | 240.8784 | 1.7977e+308 | 2 | 600 | 71.75531 | 838 | 60076.85 | 9249.993
| 4073.725 | 346.1347 | 561.6 | 1.7977e+308 | 1.7977e+308 | 1.7977e+308 | 1 | 1.7977e+308 | 0.1176047 | 45 | 0 | 1.7977e+308 | 709.8245 | -801.9597 | 1.7977e+308 | 1.7977e+308 | 8100000 | 1.7977e+308 | 8100000 | 1.7977e+308 | 361540.9 | -85465.37 | 240.5256 | 1.7977e+308 | 2 | 600 | 71.75578 | 838.2 | 60076.85 | 9249.993
| 4073.019 | 345.782 | 561.8 | 1.7977e+308 | 1.7977e+308 | 1.7977e+308 | 1 | 1.7977e+308 | 0.04122225 | 45 | 0 | 1.7977e+308 | 709.8245 | -801.9593 | 1.7977e+308 | 1.7977e+308 | 8100000 | 1.7977e+308 | 8100000 | 1.7977e+308 | 359952 | -85466.3 | 240.1728 | 1.7977e+308 | 2 | 600 | 71.75615 | 838.4 | 60076.85 | 9249.993
| 4072.189 | 345.4292 | 562 | 1.7977e+308 | 1.7977e+308 | 1.7977e+308 | 1 | 1.7977e+308 | 0.147511 | 45 | 0 | 1.7977e+308 | 709.8245 | -801.9589 | 1.7977e+308 | 1.7977e+308 | 8100000 | 1.7977e+308 | 8100000 | 1.7977e+308 | 359495.5 | -85467.36 | 239.82 | 1.7977e+308 | 2 | 600 | 71.75655 | 838.6 | 60076.85 | 9249.993
| 4071.617 | 345.0588 | 562.2 | 1.7977e+308 | 1.7977e+308 | 1.7977e+308 | 1 | 1.7977e+308 | 0.1091177 | 45 | 0 | 1.7977e+308 | 709.8245 | -801.9586 | 1.7977e+308 | 1.7977e+308 | 8100000 | 1.7977e+308 | 8100000 | 1.7977e+308 | 360560.4 | -85468.16 | 239.4495 | 1.7977e+308 | 2 | 600 | 71.75686 | 838.8 | 60076.85 | 9249.993
| 4070.767 | 344.7061 | 562.4 | 1.7977e+308 | 1.7977e+308 | 1.7977e+308 | 1 | 1.7977e+308 | 0.1495317 | 45 | 0 | 1.7977e+308 | 709.8245 | -801.9582 | 1.7977e+308 | 1.7977e+308 | 8100000 | 1.7977e+308 | 8100000 | 1.7977e+308 | 361270 | -85469.23 | 239.0967 | 1.7977e+308 | 2 | 600 | 71.75727 | 839 | 60076.85 | 9249.993
| 4070.011 | 344.3533 | 562.6 | 1.7977e+308 | 1.7977e+308 | 1.7977e+308 | 1 | 1.7977e+308 | 0.1382157 | 45 | 0 | 1.7977e+308 | 709.8245 | -801.9578 | 1.7977e+308 | 1.7977e+308 | 8100000 | 1.7977e+308 | 8100000 | 1.7977e+308 | 362414.5 | -85470.22 | 238.7439 | 1.7977e+308 | 2 | 600 | 71.75763 | 839.2 | 60076.85 | 9249.993
| 4069.187 | 343.983 | 562.8 | 1.7977e+308 | 1.7977e+308 | 1.7977e+308 | 1 | 1.7977e+308 | 0.07597824 | 45 | 0 | 1.7977e+308 | 709.8245 | -801.9574 | 1.7977e+308 | 1.7977e+308 | 8100000 | 1.7977e+308 | 8100000 | 1.7977e+308 | 361663.8 | -85471.27 | 238.3734 | 1.7977e+308 | 2 | 600 | 71.75805 | 839.4 | 60076.85 | 9249.993
| 4068.612 | 343.6302 | 563 | 1.7977e+308 | 1.7977e+308 | 1.7977e+308 | 1 | 1.7977e+308 | 0.0889107 | 45 | 0 | 1.7977e+308 | 709.8245 | -801.9571 | 1.7977e+308 | 1.7977e+308 | 8100000 | 1.7977e+308 | 8100000 | 1.7977e+308 | 364395.8 | -85472.07 | 238.0206 | 1.7977e+308 | 2 | 600 | 71.75835 | 839.6 | 60076.85 | 9249.993
| 4067.732 | 343.2774 | 563.2 | 1.7977e+308 | 1.7977e+308 | 1.7977e+308 | 1 | 1.7977e+308 | 0.07072441 | 45 | 0 | 1.7977e+308 | 709.8245 | -801.9567 | 1.7977e+308 | 1.7977e+308 | 8100000 | 1.7977e+308 | 8100000 | 1.7977e+308 | 364448.3 | -85473.18 | 237.6677 | 1.7977e+308 | 2 | 600 | 71.75878 | 839.8 | 60076.85 | 9249.993
| 4066.845 | 342.9247 | 563.4 | 1.7977e+308 | 1.7977e+308 | 1.7977e+308 | 1 | 1.7977e+308 | 0.1729717 | 45 | 0 | 1.7977e+308 | 709.8245 | -801.9563 | 1.7977e+308 | 1.7977e+308 | 8100000 | 1.7977e+308 | 8100000 | 1.7977e+308 | 362470.6 | -85474.29 | 237.3149 | 1.7977e+308 | 2 | 600 | 71.75919 | 840 | 60076.85 | 9249.993
| 4066.095 | 342.5543 | 563.6 | 1.7977e+308 | 1.7977e+308 | 1.7977e+308 | 1 | 1.7977e+308 | 0.08123203 | 45 | 0 | 1.7977e+308 | 709.8245 | -801.9559 | 1.7977e+308 | 1.7977e+308 | 8100000 | 1.7977e+308 | 8100000 | 1.7977e+308 | 362340.1 | -85475.27 | 236.9445 | 1.7977e+308 | 2 | 600 | 71.75958 | 840.2 | 60076.85 | 9249.993
| 4065.507 | 342.2015 | 563.8 | 1.7977e+308 | 1.7977e+308 | 1.7977e+308 | 1 | 1.7977e+308 | 0.1301329 | 45 | 0 | 1.7977e+308 | 709.8246 | -801.9556 | 1.7977e+308 | 1.7977e+308 | 8100000 | 1.7977e+308 | 8100000 | 1.7977e+308 | 363623.8 | -85476.08 | 236.5916 | 1.7977e+308 | 2 | 600 | 71.75988 | 840.4 | 60076.85 | 9249.993
| 4064.474 | 341.8488 | 564 | 1.7977e+308 | 1.7977e+308 | 1.7977e+308 | 1 | 1.7977e+308 | 0.05577124 | 45 | 0 | 1.7977e+308 | 709.8246 | -801.9551 | 1.7977e+308 | 1.7977e+308 | 8100000 | 1.7977e+308 | 8100000 | 1.7977e+308 | 362202.1 | -85477.34 | 236.2388 | 1.7977e+308 | 2 | 600 | 71.76036 | 840.6 | 60076.85 | 9249.993
| 4063.732 | 341.4872 | 564.2 | 1.7977e+308 | 1.7977e+308 | 1.7977e+308 | 1 | 1.7977e+308 | 0.118817 | 45 | 0 | 1.7977e+308 | 709.8246 | -801.9547 | 1.7977e+308 | 1.7977e+308 | 8100000 | 1.7977e+308 | 8100000 | 1.7977e+308 | 360296.7 | -85478.31 | 235.8772 | 1.7977e+308 | 2 | 600 | 71.76074 | 840.8 | 60076.85 | 9249.993
| 4063.06 | 341.1257 | 564.4 | 1.7977e+308 | 1.7977e+308 | 1.7977e+308 | 1 | 1.7977e+308 | 0.1545833 | 45 | 0 | 1.7977e+308 | 709.8246 | -801.9544 | 1.7977e+308 | 1.7977e+308 | 8100000 | 1.7977e+308 | 8100000 | 1.7977e+308 | 361756.9 | -85479.21 | 235.5155 | 1.7977e+308 | 2 | 600 | 71.76108 | 841 | 60076.85 | 9249.993
| 4062.21 | 340.7729 | 564.6 | 1.7977e+308 | 1.7977e+308 | 1.7977e+308 | 1 | 1.7977e+308 | 0.240665 | 45 | 0 | 1.7977e+308 | 709.8246 | -801.954 | 1.7977e+308 | 1.7977e+308 | 8100000 | 1.7977e+308 | 8100000 | 1.7977e+308 | 360686.8 | -85480.29 | 235.1627 | 1.7977e+308 | 2 | 600 | 71.76149 | 841.2 | 60076.85 | 9249.993
| 4061.561 | 340.4113 | 564.8 | 1.7977e+308 | 1.7977e+308 | 1.7977e+308 | 1 | 1.7977e+308 | 0.1325577 | 45 | 0 | 1.7977e+308 | 709.8246 | -801.9536 | 1.7977e+308 | 1.7977e+308 | 8100000 | 1.7977e+308 | 8100000 | 1.7977e+308 | 358080.7 | -85481.16 | 234.8011 | 1.7977e+308 | 2 | 600 | 71.76182 | 841.4 | 60076.85 | 9249.993
| 4060.806 | 340.0498 | 565 | 1.7977e+308 | 1.7977e+308 | 1.7977e+308 | 1 | 1.7977e+308 | 0.08729408 | 45 | 0 | 1.7977e+308 | 709.8246 | -801.9533 | 1.7977e+308 | 1.7977e+308 | 8100000 | 1.7977e+308 | 8100000 | 1.7977e+308 | 359056.2 | -85482.14 | 234.4394 | 1.7977e+308 | 2 | 600 | 71.7622 | 841.6 | 60076.85 | 9249.993
| 4060.097 | 339.697 | 565.2 | 1.7977e+308 | 1.7977e+308 | 1.7977e+308 | 1 | 1.7977e+308 | 0.22066 | 45 | 0 | 1.7977e+308 | 709.8246 | -801.9529 | 1.7977e+308 | 1.7977e+308 | 8100000 | 1.7977e+308 | 8100000 | 1.7977e+308 | 359497.1 | -85483.08 | 234.0866 | 1.7977e+308 | 2 | 600 | 71.76255 | 841.8 | 60076.85 | 9249.993
| 4059.109 | 339.3443 | 565.4 | 1.7977e+308 | 1.7977e+308 | 1.7977e+308 | 1 | 1.7977e+308 | 0.1216459 | 45 | 0 | 1.7977e+308 | 709.8246 | -801.9524 | 1.7977e+308 | 1.7977e+308 | 8100000 | 1.7977e+308 | 8100000 | 1.7977e+308 | 356467.8 | -85484.29 | 233.7338 | 1.7977e+308 | 2 | 600 | 71.76302 | 842 | 60076.85 | 9249.993
| 4058.349 | 338.9739 | 565.6 | 1.7977e+308 | 1.7977e+308 | 1.7977e+308 | 1 | 1.7977e+308 | 0.130537 | 45 | 0 | 1.7977e+308 | 709.8246 | -801.9521 | 1.7977e+308 | 1.7977e+308 | 8100000 | 1.7977e+308 | 8100000 | 1.7977e+308 | 356328.3 | -85485.28 | 233.3633 | 1.7977e+308 | 2 | 600 | 71.7634 | 842.2 | 60076.85 | 9249.993
| 4057.345 | 338.6211 | 565.8 | 1.7977e+308 | 1.7977e+308 | 1.7977e+308 | 1 | 1.7977e+308 | 0.1604432 | 45 | 0 | 1.7977e+308 | 709.8246 | -801.9516 | 1.7977e+308 | 1.7977e+308 | 8100000 | 1.7977e+308 | 8100000 | 1.7977e+308 | 352441.9 | -85486.51 | 233.0105 | 1.7977e+308 | 2 | 600 | 71.76386 | 842.4 | 60076.85 | 9249.993
| 4056.666 | 338.2684 | 566 | 1.7977e+308 | 1.7977e+308 | 1.7977e+308 | 1 | 1.7977e+308 | 0.2186393 | 45 | 0 | 1.7977e+308 | 709.8246 | -801.9512 | 1.7977e+308 | 1.7977e+308 | 8100000 | 1.7977e+308 | 8100000 | 1.7977e+308 | 352936.5 | -85487.42 | 232.6576 | 1.7977e+308 | 2 | 600 | 71.76421 | 842.6 | 60076.85 | 9249.993
| 4055.742 | 337.9068 | 566.2 | 1.7977e+308 | 1.7977e+308 | 1.7977e+308 | 1 | 1.7977e+308 | 0.2218724 | 45 | 0 | 1.7977e+308 | 709.8246 | -801.9508 | 1.7977e+308 | 1.7977e+308 | 8100000 | 1.7977e+308 | 8100000 | 1.7977e+308 | 351828.5 | -85488.57 | 232.296 | 1.7977e+308 | 2 | 600 | 71.76465 | 842.8 | 60076.85 | 9249.993
| 4055.015 | 337.5453 | 566.4 | 1.7977e+308 | 1.7977e+308 | 1.7977e+308 | 1 | 1.7977e+308 | 0.05334636 | 45 | 0 | 1.7977e+308 | 709.8246 | -801.9504 | 1.7977e+308 | 1.7977e+308 | 8100000 | 1.7977e+308 | 8100000 | 1.7977e+308 | 351268.7 | -85489.52 | 231.9344 | 1.7977e+308 | 2 | 600 | 71.76502 | 843 | 60076.85 | 9249.993
| 4054.295 | 337.1925 | 566.6 | 1.7977e+308 | 1.7977e+308 | 1.7977e+308 | 1 | 1.7977e+308 | 0.09032507 | 45 | 0 | 1.7977e+308 | 709.8246 | -801.9501 | 1.7977e+308 | 1.7977e+308 | 8100000 | 1.7977e+308 | 8100000 | 1.7977e+308 | 351709.7 | -85490.47 | 231.5815 | 1.7977e+308 | 2 | 600 | 71.76539 | 843.2 | 60076.85 | 9249.993
| 4053.491 | 336.8398 | 566.8 | 1.7977e+308 | 1.7977e+308 | 1.7977e+308 | 1 | 1.7977e+308 | 0.2327841 | 45 | 0 | 1.7977e+308 | 709.8246 | -801.9497 | 1.7977e+308 | 1.7977e+308 | 8100000 | 1.7977e+308 | 8100000 | 1.7977e+308 | 353059.1 | -85491.5 | 231.2287 | 1.7977e+308 | 2 | 600 | 71.76577 | 843.4 | 60076.85 | 9249.993
| 4052.851 | 336.4694 | 567 | 1.7977e+308 | 1.7977e+308 | 1.7977e+308 | 1 | 1.7977e+308 | 0.186106 | 45 | 0 | 1.7977e+308 | 709.8246 | -801.9494 | 1.7977e+308 | 1.7977e+308 | 8100000 | 1.7977e+308 | 8100000 | 1.7977e+308 | 354452.2 | -85492.37 | 230.8583 | 1.7977e+308 | 2 | 600 | 71.7661 | 843.6 | 60076.85 | 9249.993
| 4051.919 | 336.1166 | 567.2 | 1.7977e+308 | 1.7977e+308 | 1.7977e+308 | 1 | 1.7977e+308 | 0.1107341 | 45 | 0 | 1.7977e+308 | 709.8246 | -801.9489 | 1.7977e+308 | 1.7977e+308 | 8100000 | 1.7977e+308 | 8100000 | 1.7977e+308 | 354675.9 | -85493.52 | 230.5054 | 1.7977e+308 | 2 | 600 | 71.76654 | 843.8 | 60076.85 | 9249.993
| 4051.103 | 335.7639 | 567.4 | 1.7977e+308 | 1.7977e+308 | 1.7977e+308 | 1 | 1.7977e+308 | 0.2958297 | 45 | 0 | 1.7977e+308 | 709.8246 | -801.9485 | 1.7977e+308 | 1.7977e+308 | 8100000 | 1.7977e+308 | 8100000 | 1.7977e+308 | 353108.4 | -85494.57 | 230.1526 | 1.7977e+308 | 2 | 600 | 71.76695 | 844 | 60076.85 | 9249.993
| 4050.08 | 335.4023 | 567.6 | 1.7977e+308 | 1.7977e+308 | 1.7977e+308 | 1 | 1.7977e+308 | 0.1236665 | 45 | 0 | 1.7977e+308 | 709.8246 | -801.948 | 1.7977e+308 | 1.7977e+308 | 8100000 | 1.7977e+308 | 8100000 | 1.7977e+308 | 349757.9 | -85495.82 | 229.791 | 1.7977e+308 | 2 | 600 | 71.76742 | 844.2 | 60076.85 | 9249.993
| 4049.521 | 335.0407 | 567.8 | 1.7977e+308 | 1.7977e+308 | 1.7977e+308 | 1 | 1.7977e+308 | 0.08891055 | 45 | 0 | 1.7977e+308 | 709.8246 | -801.9477 | 1.7977e+308 | 1.7977e+308 | 8100000 | 1.7977e+308 | 8100000 | 1.7977e+308 | 350037.6 | -85496.6 | 229.4293 | 1.7977e+308 | 2 | 600 | 71.76772 | 844.4 | 60076.85 | 9249.993
| 4048.973 | 334.688 | 568 | 1.7977e+308 | 1.7977e+308 | 1.7977e+308 | 1 | 1.7977e+308 | 0.1679197 | 45 | 0 | 1.7977e+308 | 709.8246 | -801.9474 | 1.7977e+308 | 1.7977e+308 | 8100000 | 1.7977e+308 | 8100000 | 1.7977e+308 | 354136.3 | -85497.38 | 229.0765 | 1.7977e+308 | 2 | 600 | 71.76801 | 844.6 | 60076.85 | 9249.993
| 4047.886 | 334.3264 | 568.2 | 1.7977e+308 | 1.7977e+308 | 1.7977e+308 | 1 | 1.7977e+308 | 0.1701424 | 45 | 0 | 1.7977e+308 | 709.8246 | -801.9469 | 1.7977e+308 | 1.7977e+308 | 8100000 | 1.7977e+308 | 8100000 | 1.7977e+308 | 351603.9 | -85498.69 | 228.7148 | 1.7977e+308 | 2 | 600 | 71.76852 | 844.8 | 60076.85 | 9249.993
| 4047.332 | 333.9648 | 568.4 | 1.7977e+308 | 1.7977e+308 | 1.7977e+308 | 1 | 1.7977e+308 | 0.02424833 | 45 | 0 | 1.7977e+308 | 709.8246 | -801.9466 | 1.7977e+308 | 1.7977e+308 | 8100000 | 1.7977e+308 | 8100000 | 1.7977e+308 | 353627.4 | -85499.47 | 228.3532 | 1.7977e+308 | 2 | 600 | 71.76881 | 845 | 60076.85 | 9249.993
| 4046.324 | 333.6121 | 568.6 | 1.7977e+308 | 1.7977e+308 | 1.7977e+308 | 1 | 1.7977e+308 | 0.276835 | 45 | 0 | 1.7977e+308 | 709.8246 | -801.9462 | 1.7977e+308 | 1.7977e+308 | 8100000 | 1.7977e+308 | 8100000 | 1.7977e+308 | 352473.6 | -85500.71 | 228.0004 | 1.7977e+308 | 2 | 600 | 71.76929 | 845.2 | 60076.85 | 9249.993
| 4045.503 | 333.2594 | 568.8 | 1.7977e+308 | 1.7977e+308 | 1.7977e+308 | 1 | 1.7977e+308 | 0.2198515 | 45 | 0 | 1.7977e+308 | 709.8246 | -801.9458 | 1.7977e+308 | 1.7977e+308 | 8100000 | 1.7977e+308 | 8100000 | 1.7977e+308 | 351139.1 | -85501.75 | 227.6476 | 1.7977e+308 | 2 | 600 | 71.76968 | 845.4 | 60076.85 | 9249.993
| 4045.07 | 332.8889 | 569 | 1.7977e+308 | 1.7977e+308 | 1.7977e+308 | 1 | 1.7977e+308 | 0.08931465 | 45 | 0 | 1.7977e+308 | 709.8246 | -801.9455 | 1.7977e+308 | 1.7977e+308 | 8100000 | 1.7977e+308 | 8100000 | 1.7977e+308 | 355054.8 | -85502.42 | 227.2771 | 1.7977e+308 | 2 | 600 | 71.76994 | 845.6 | 60076.85 | 9249.993
| 4043.898 | 332.5362 | 569.2 | 1.7977e+308 | 1.7977e+308 | 1.7977e+308 | 1 | 1.7977e+308 | 0.09173948 | 45 | 0 | 1.7977e+308 | 709.8246 | -801.945 | 1.7977e+308 | 1.7977e+308 | 8100000 | 1.7977e+308 | 8100000 | 1.7977e+308 | 352997.3 | -85503.81 | 226.9243 | 1.7977e+308 | 2 | 600 | 71.77048 | 845.8 | 60076.85 | 9249.993
| 4043.285 | 332.1835 | 569.4 | 1.7977e+308 | 1.7977e+308 | 1.7977e+308 | 1 | 1.7977e+308 | 0.1566037 | 45 | 0 | 1.7977e+308 | 709.8246 | -801.9447 | 1.7977e+308 | 1.7977e+308 | 8100000 | 1.7977e+308 | 8100000 | 1.7977e+308 | 352141.2 | -85504.65 | 226.5715 | 1.7977e+308 | 2 | 600 | 71.77079 | 846 | 60076.85 | 9249.993
| 4042.468 | 331.8307 | 569.6 | 1.7977e+308 | 1.7977e+308 | 1.7977e+308 | 1 | 1.7977e+308 | 0.09052705 | 45 | 0 | 1.7977e+308 | 709.8246 | -801.9443 | 1.7977e+308 | 1.7977e+308 | 8100000 | 1.7977e+308 | 8100000 | 1.7977e+308 | 353395.1 | -85505.7 | 226.2186 | 1.7977e+308 | 2 | 600 | 71.77119 | 846.2 | 60076.85 | 9249.993
| 4041.669 | 331.4603 | 569.8 | 1.7977e+308 | 1.7977e+308 | 1.7977e+308 | 1 | 1.7977e+308 | 0.03516006 | 45 | 0 | 1.7977e+308 | 709.8246 | -801.9439 | 1.7977e+308 | 1.7977e+308 | 8100000 | 1.7977e+308 | 8100000 | 1.7977e+308 | 353422.8 | -85506.72 | 225.8482 | 1.7977e+308 | 2 | 600 | 71.77159 | 846.4 | 60076.85 | 9249.993
| 4040.89 | 331.1076 | 570 | 1.7977e+308 | 1.7977e+308 | 1.7977e+308 | 1 | 1.7977e+308 | 0.1293243 | 45 | 0 | 1.7977e+308 | 709.8246 | -801.9435 | 1.7977e+308 | 1.7977e+308 | 8100000 | 1.7977e+308 | 8100000 | 1.7977e+308 | 353223.9 | -85507.73 | 225.4953 | 1.7977e+308 | 2 | 600 | 71.77196 | 846.6 | 60076.85 | 9249.993
| 4040.133 | 330.7548 | 570.2 | 1.7977e+308 | 1.7977e+308 | 1.7977e+308 | 1 | 1.7977e+308 | 0.2008568 | 45 | 0 | 1.7977e+308 | 709.8246 | -801.9431 | 1.7977e+308 | 1.7977e+308 | 8100000 | 1.7977e+308 | 8100000 | 1.7977e+308 | 353648.5 | -85508.71 | 225.1425 | 1.7977e+308 | 2 | 600 | 71.77235 | 846.8 | 60076.85 | 9249.993
| 4039.419 | 330.3844 | 570.4 | 1.7977e+308 | 1.7977e+308 | 1.7977e+308 | 1 | 1.7977e+308 | 0.02303589 | 45 | 0 | 1.7977e+308 | 709.8246 | -801.9428 | 1.7977e+308 | 1.7977e+308 | 8100000 | 1.7977e+308 | 8100000 | 1.7977e+308 | 354022.2 | -85509.65 | 224.7721 | 1.7977e+308 | 2 | 600 | 71.7727 | 847 | 60076.85 | 9249.993
| 4038.744 | 330.0317 | 570.6 | 1.7977e+308 | 1.7977e+308 | 1.7977e+308 | 1 | 1.7977e+308 | 0.0840608 | 45 | 0 | 1.7977e+308 | 709.8246 | -801.9424 | 1.7977e+308 | 1.7977e+308 | 8100000 | 1.7977e+308 | 8100000 | 1.7977e+308 | 355566.9 | -85510.56 | 224.4192 | 1.7977e+308 | 2 | 600 | 71.77305 | 847.2 | 60076.85 | 9249.993
| 4037.806 | 329.6789 | 570.8 | 1.7977e+308 | 1.7977e+308 | 1.7977e+308 | 1 | 1.7977e+308 | 0.2238927 | 45 | 0 | 1.7977e+308 | 709.8246 | -801.942 | 1.7977e+308 | 1.7977e+308 | 8100000 | 1.7977e+308 | 8100000 | 1.7977e+308 | 355146.4 | -85511.72 | 224.0664 | 1.7977e+308 | 2 | 600 | 71.7735 | 847.4 | 60076.85 | 9249.993
| 4037.141 | 329.3086 | 571 | 1.7977e+308 | 1.7977e+308 | 1.7977e+308 | 1 | 1.7977e+308 | 0.03718073 | 45 | 0 | 1.7977e+308 | 709.8246 | -801.9416 | 1.7977e+308 | 1.7977e+308 | 8100000 | 1.7977e+308 | 8100000 | 1.7977e+308 | 356630.3 | -85512.61 | 223.696 | 1.7977e+308 | 2 | 600 | 71.77383 | 847.6 | 60076.85 | 9249.993
| 4036.609 | 328.9558 | 571.2 | 1.7977e+308 | 1.7977e+308 | 1.7977e+308 | 1 | 1.7977e+308 | 0.1240705 | 45 | 0 | 1.7977e+308 | 709.8246 | -801.9413 | 1.7977e+308 | 1.7977e+308 | 8100000 | 1.7977e+308 | 8100000 | 1.7977e+308 | 361681.5 | -85513.37 | 223.3431 | 1.7977e+308 | 2 | 600 | 71.77413 | 847.8 | 60076.85 | 9249.993
| 4035.819 | 328.603 | 571.4 | 1.7977e+308 | 1.7977e+308 | 1.7977e+308 | 1 | 1.7977e+308 | 0.1923699 | 45 | 0 | 1.7977e+308 | 709.8246 | -801.941 | 1.7977e+308 | 1.7977e+308 | 8100000 | 1.7977e+308 | 8100000 | 1.7977e+308 | 365010.1 | -85514.39 | 222.9903 | 1.7977e+308 | 2 | 600 | 71.77451 | 848 | 60076.85 | 9249.993
| 4034.788 | 328.2503 | 571.6 | 1.7977e+308 | 1.7977e+308 | 1.7977e+308 | 1 | 1.7977e+308 | 0.06021661 | 45 | 0 | 1.7977e+308 | 709.8246 | -801.9405 | 1.7977e+308 | 1.7977e+308 | 8100000 | 1.7977e+308 | 8100000 | 1.7977e+308 | 361771.8 | -85515.64 | 222.6375 | 1.7977e+308 | 2 | 600 | 71.775 | 848.2 | 60076.85 | 9249.993
| 4033.921 | 327.8799 | 571.8 | 1.7977e+308 | 1.7977e+308 | 1.7977e+308 | 1 | 1.7977e+308 | 0.1648884 | 45 | 0 | 1.7977e+308 | 709.8246 | -801.94 | 1.7977e+308 | 1.7977e+308 | 8100000 | 1.7977e+308 | 8100000 | 1.7977e+308 | 359413.6 | -85516.74 | 222.267 | 1.7977e+308 | 2 | 600 | 71.77541 | 848.4 | 60076.85 | 9249.993
| 4033.493 | 327.5272 | 572 | 1.7977e+308 | 1.7977e+308 | 1.7977e+308 | 1 | 1.7977e+308 | 0.140236 | 45 | 0 | 1.7977e+308 | 709.8246 | -801.9398 | 1.7977e+308 | 1.7977e+308 | 8100000 | 1.7977e+308 | 8100000 | 1.7977e+308 | 361592.5 | -85517.39 | 221.9142 | 1.7977e+308 | 2 | 600 | 71.77566 | 848.6 | 60076.85 | 9249.993
| 4032.703 | 327.1744 | 572.2 | 1.7977e+308 | 1.7977e+308 | 1.7977e+308 | 1 | 1.7977e+308 | 0.1471063 | 45 | 0 | 1.7977e+308 | 709.8246 | -801.9394 | 1.7977e+308 | 1.7977e+308 | 8100000 | 1.7977e+308 | 8100000 | 1.7977e+308 | 362882.9 | -85518.41 | 221.5614 | 1.7977e+308 | 2 | 600 | 71.77605 | 848.8 | 60076.85 | 9249.993
| 4031.943 | 326.804 | 572.4 | 1.7977e+308 | 1.7977e+308 | 1.7977e+308 | 1 | 1.7977e+308 | 0.1907532 | 45 | 0 | 1.7977e+308 | 709.8246 | -801.939 | 1.7977e+308 | 1.7977e+308 | 8100000 | 1.7977e+308 | 8100000 | 1.7977e+308 | 363501 | -85519.4 | 221.1909 | 1.7977e+308 | 2 | 600 | 71.77642 | 849 | 60076.85 | 9249.993
| 4031.191 | 326.4513 | 572.6 | 1.7977e+308 | 1.7977e+308 | 1.7977e+308 | 1 | 1.7977e+308 | 0.1778208 | 45 | 0 | 1.7977e+308 | 709.8246 | -801.9387 | 1.7977e+308 | 1.7977e+308 | 8100000 | 1.7977e+308 | 8100000 | 1.7977e+308 | 362765 | -85520.38 | 220.8381 | 1.7977e+308 | 2 | 600 | 71.7768 | 849.2 | 60076.85 | 9249.993
| 4030.144 | 326.0985 | 572.8 | 1.7977e+308 | 1.7977e+308 | 1.7977e+308 | 1 | 1.7977e+308 | 0.1596346 | 45 | 0 | 1.7977e+308 | 709.8246 | -801.9382 | 1.7977e+308 | 1.7977e+308 | 8100000 | 1.7977e+308 | 8100000 | 1.7977e+308 | 361583 | -85521.65 | 220.4853 | 1.7977e+308 | 2 | 600 | 71.77729 | 849.4 | 60076.85 | 9249.993
| 4029.568 | 325.7458 | 573 | 1.7977e+308 | 1.7977e+308 | 1.7977e+308 | 1 | 1.7977e+308 | 0.1830746 | 45 | 0 | 1.7977e+308 | 709.8246 | -801.9379 | 1.7977e+308 | 1.7977e+308 | 8100000 | 1.7977e+308 | 8100000 | 1.7977e+308 | 361670.6 | -85522.45 | 220.1325 | 1.7977e+308 | 2 | 600 | 71.77759 | 849.6 | 60076.85 | 9249.993
| 4028.648 | 325.3754 | 573.2 | 1.7977e+308 | 1.7977e+308 | 1.7977e+308 | 1 | 1.7977e+308 | 0.1123504 | 45 | 0 | 1.7977e+308 | 709.8246 | -801.9374 | 1.7977e+308 | 1.7977e+308 | 8100000 | 1.7977e+308 | 8100000 | 1.7977e+308 | 360576.1 | -85523.6 | 219.762 | 1.7977e+308 | 2 | 600 | 71.77803 | 849.8 | 60076.85 | 9249.993
| 4027.991 | 325.0226 | 573.4 | 1.7977e+308 | 1.7977e+308 | 1.7977e+308 | 1 | 1.7977e+308 | 0.07678624 | 45 | 0 | 1.7977e+308 | 709.8246 | -801.9371 | 1.7977e+308 | 1.7977e+308 | 8100000 | 1.7977e+308 | 8100000 | 1.7977e+308 | 362373.4 | -85524.48 | 219.4092 | 1.7977e+308 | 2 | 600 | 71.77837 | 850 | 60076.85 | 9249.993
| 4027.051 | 324.6699 | 573.6 | 1.7977e+308 | 1.7977e+308 | 1.7977e+308 | 1 | 1.7977e+308 | 0.0913352 | 45 | 0 | 1.7977e+308 | 709.8246 | -801.9366 | 1.7977e+308 | 1.7977e+308 | 8100000 | 1.7977e+308 | 8100000 | 1.7977e+308 | 360629 | -85525.65 | 219.0564 | 1.7977e+308 | 2 | 600 | 71.77881 | 850.2 | 60076.85 | 9249.993
| 4026.083 | 324.2995 | 573.8 | 1.7977e+308 | 1.7977e+308 | 1.7977e+308 | 1 | 1.7977e+308 | 0.1066924 | 45 | 0 | 1.7977e+308 | 709.8246 | -801.9362 | 1.7977e+308 | 1.7977e+308 | 8100000 | 1.7977e+308 | 8100000 | 1.7977e+308 | 357177 | -85526.85 | 218.6859 | 1.7977e+308 | 2 | 600 | 71.77927 | 850.4 | 60076.85 | 9249.993
| 4025.541 | 323.9468 | 574 | 1.7977e+308 | 1.7977e+308 | 1.7977e+308 | 1 | 1.7977e+308 | 0.1139669 | 45 | 0 | 1.7977e+308 | 709.8246 | -801.9359 | 1.7977e+308 | 1.7977e+308 | 8100000 | 1.7977e+308 | 8100000 | 1.7977e+308 | 358817.3 | -85527.61 | 218.3331 | 1.7977e+308 | 2 | 600 | 71.77956 | 850.6 | 60076.85 | 9249.993
| 4024.83 | 323.594 | 574.2 | 1.7977e+308 | 1.7977e+308 | 1.7977e+308 | 1 | 1.7977e+308 | 0.1398317 | 45 | 0 | 1.7977e+308 | 709.8246 | -801.9355 | 1.7977e+308 | 1.7977e+308 | 8100000 | 1.7977e+308 | 8100000 | 1.7977e+308 | 359814.8 | -85528.55 | 217.9802 | 1.7977e+308 | 2 | 600 | 71.77992 | 850.8 | 60076.85 | 9249.993
| 4023.944 | 323.2236 | 574.4 | 1.7977e+308 | 1.7977e+308 | 1.7977e+308 | 1 | 1.7977e+308 | 0.09335586 | 45 | 0 | 1.7977e+308 | 709.8246 | -801.9351 | 1.7977e+308 | 1.7977e+308 | 8100000 | 1.7977e+308 | 8100000 | 1.7977e+308 | 358265 | -85529.67 | 217.6098 | 1.7977e+308 | 2 | 600 | 71.78036 | 851 | 60076.85 | 9249.993
| 4023.487 | 322.8709 | 574.6 | 1.7977e+308 | 1.7977e+308 | 1.7977e+308 | 1 | 1.7977e+308 | 0.03071448 | 45 | 0 | 1.7977e+308 | 709.8246 | -801.9348 | 1.7977e+308 | 1.7977e+308 | 8100000 | 1.7977e+308 | 8100000 | 1.7977e+308 | 361848.6 | -85530.35 | 217.257 | 1.7977e+308 | 2 | 600 | 71.78061 | 851.2 | 60076.85 | 9249.993
| 4022.464 | 322.5181 | 574.8 | 1.7977e+308 | 1.7977e+308 | 1.7977e+308 | 1 | 1.7977e+308 | 0.1559972 | 45 | 0 | 1.7977e+308 | 709.8246 | -801.9344 | 1.7977e+308 | 1.7977e+308 | 8100000 | 1.7977e+308 | 8100000 | 1.7977e+308 | 361524.1 | -85531.6 | 216.9041 | 1.7977e+308 | 2 | 600 | 71.78108 | 851.4 | 60076.85 | 9249.993
| 4021.955 | 322.1654 | 575 | 1.7977e+308 | 1.7977e+308 | 1.7977e+308 | 1 | 1.7977e+308 | 0.1871158 | 45 | 0 | 1.7977e+308 | 709.8246 | -801.9341 | 1.7977e+308 | 1.7977e+308 | 8100000 | 1.7977e+308 | 8100000 | 1.7977e+308 | 362476.3 | -85532.33 | 216.5513 | 1.7977e+308 | 2 | 600 | 71.78137 | 851.6 | 60076.85 | 9249.993
| 4020.927 | 321.8126 | 575.2 | 1.7977e+308 | 1.7977e+308 | 1.7977e+308 | 1 | 1.7977e+308 | 0.1337696 | 45 | 0 | 1.7977e+308 | 709.8246 | -801.9336 | 1.7977e+308 | 1.7977e+308 | 8100000 | 1.7977e+308 | 8100000 | 1.7977e+308 | 360881.9 | -85533.59 | 216.1985 | 1.7977e+308 | 2 | 600 | 71.78185 | 851.8 | 60076.85 | 9249.993
| 4020.184 | 321.4423 | 575.4 | 1.7977e+308 | 1.7977e+308 | 1.7977e+308 | 1 | 1.7977e+308 | 0.10548 | 45 | 0 | 1.7977e+308 | 709.8246 | -801.9332 | 1.7977e+308 | 1.7977e+308 | 8100000 | 1.7977e+308 | 8100000 | 1.7977e+308 | 357295.1 | -85534.56 | 215.828 | 1.7977e+308 | 2 | 600 | 71.78222 | 852 | 60076.85 | 9249.993
| 4019.552 | 321.0895 | 575.6 | 1.7977e+308 | 1.7977e+308 | 1.7977e+308 | 1 | 1.7977e+308 | 0.06264136 | 45 | 0 | 1.7977e+308 | 709.8246 | -801.9329 | 1.7977e+308 | 1.7977e+308 | 8100000 | 1.7977e+308 | 8100000 | 1.7977e+308 | 359206.8 | -85535.42 | 215.4752 | 1.7977e+308 | 2 | 600 | 71.78254 | 852.2 | 60076.85 | 9249.993
| 4018.465 | 320.7191 | 575.8 | 1.7977e+308 | 1.7977e+308 | 1.7977e+308 | 1 | 1.7977e+308 | 0.1030551 | 45 | 0 | 1.7977e+308 | 709.8246 | -801.9324 | 1.7977e+308 | 1.7977e+308 | 8100000 | 1.7977e+308 | 8100000 | 1.7977e+308 | 355751.3 | -85536.73 | 215.1048 | 1.7977e+308 | 2 | 600 | 71.78305 | 852.4 | 60076.85 | 9249.993
| 4017.645 | 320.3664 | 576 | 1.7977e+308 | 1.7977e+308 | 1.7977e+308 | 1 | 1.7977e+308 | 0.167313 | 45 | 0 | 1.7977e+308 | 709.8246 | -801.932 | 1.7977e+308 | 1.7977e+308 | 8100000 | 1.7977e+308 | 8100000 | 1.7977e+308 | 352763.7 | -85537.78 | 214.7519 | 1.7977e+308 | 2 | 600 | 71.78345 | 852.6 | 60076.85 | 9249.993
| 4017.003 | 320.0136 | 576.2 | 1.7977e+308 | 1.7977e+308 | 1.7977e+308 | 1 | 1.7977e+308 | 0.08971857 | 45 | 0 | 1.7977e+308 | 709.8246 | -801.9317 | 1.7977e+308 | 1.7977e+308 | 8100000 | 1.7977e+308 | 8100000 | 1.7977e+308 | 353026 | -85538.65 | 214.3991 | 1.7977e+308 | 2 | 600 | 71.78378 | 852.8 | 60076.85 | 9249.993
| 4016.311 | 319.6609 | 576.4 | 1.7977e+308 | 1.7977e+308 | 1.7977e+308 | 1 | 1.7977e+308 | 0.04566756 | 45 | 0 | 1.7977e+308 | 709.8246 | -801.9313 | 1.7977e+308 | 1.7977e+308 | 8100000 | 1.7977e+308 | 8100000 | 1.7977e+308 | 354420.5 | -85539.57 | 214.0463 | 1.7977e+308 | 2 | 600 | 71.78413 | 853 | 60076.85 | 9249.993
| 4015.754 | 319.2905 | 576.6 | 1.7977e+308 | 1.7977e+308 | 1.7977e+308 | 1 | 1.7977e+308 | 0.2141929 | 45 | 0 | 1.7977e+308 | 709.8246 | -801.931 | 1.7977e+308 | 1.7977e+308 | 8100000 | 1.7977e+308 | 8100000 | 1.7977e+308 | 357104.1 | -85540.35 | 213.6758 | 1.7977e+308 | 2 | 600 | 71.78443 | 853.2 | 60076.85 | 9249.993
| 4014.651 | 318.9377 | 576.8 | 1.7977e+308 | 1.7977e+308 | 1.7977e+308 | 1 | 1.7977e+308 | 0.1034592 | 45 | 0 | 1.7977e+308 | 709.8246 | -801.9305 | 1.7977e+308 | 1.7977e+308 | 8100000 | 1.7977e+308 | 8100000 | 1.7977e+308 | 355967.7 | -85541.68 | 213.323 | 1.7977e+308 | 2 | 600 | 71.78494 | 853.4 | 60076.85 | 9249.993
| 4013.9 | 318.585 | 577 | 1.7977e+308 | 1.7977e+308 | 1.7977e+308 | 1 | 1.7977e+308 | 0.264306 | 45 | 0 | 1.7977e+308 | 709.8246 | -801.9302 | 1.7977e+308 | 1.7977e+308 | 8100000 | 1.7977e+308 | 8100000 | 1.7977e+308 | 355734.4 | -85542.66 | 212.9702 | 1.7977e+308 | 2 | 600 | 71.7853 | 853.6 | 60076.85 | 9249.993
| 4012.821 | 318.2146 | 577.2 | 1.7977e+308 | 1.7977e+308 | 1.7977e+308 | 1 | 1.7977e+308 | 0.04728409 | 45 | 0 | 1.7977e+308 | 709.8246 | -801.9296 | 1.7977e+308 | 1.7977e+308 | 8100000 | 1.7977e+308 | 8100000 | 1.7977e+308 | 352240 | -85543.96 | 212.5997 | 1.7977e+308 | 2 | 600 | 71.78581 | 853.8 | 60076.85 | 9249.993
| 4012.505 | 317.8619 | 577.4 | 1.7977e+308 | 1.7977e+308 | 1.7977e+308 | 1 | 1.7977e+308 | 0.1665047 | 45 | 0 | 1.7977e+308 | 709.8246 | -801.9294 | 1.7977e+308 | 1.7977e+308 | 8100000 | 1.7977e+308 | 8100000 | 1.7977e+308 | 355694.7 | -85544.51 | 212.2469 | 1.7977e+308 | 2 | 600 | 71.78603 | 854 | 60076.85 | 9249.993
| 4011.432 | 317.5091 | 577.6 | 1.7977e+308 | 1.7977e+308 | 1.7977e+308 | 1 | 1.7977e+308 | 0.129324 | 45 | 0 | 1.7977e+308 | 709.8246 | -801.929 | 1.7977e+308 | 1.7977e+308 | 8100000 | 1.7977e+308 | 8100000 | 1.7977e+308 | 354773 | -85545.81 | 211.8941 | 1.7977e+308 | 2 | 600 | 71.78651 | 854.2 | 60076.85 | 9249.993
| 4010.909 | 317.1387 | 577.8 | 1.7977e+308 | 1.7977e+308 | 1.7977e+308 | 1 | 1.7977e+308 | 0.06223717 | 45 | 0 | 1.7977e+308 | 709.8246 | -801.9287 | 1.7977e+308 | 1.7977e+308 | 8100000 | 1.7977e+308 | 8100000 | 1.7977e+308 | 356949.2 | -85546.56 | 211.5236 | 1.7977e+308 | 2 | 600 | 71.7868 | 854.4 | 60076.85 | 9249.993
| 4010.066 | 316.786 | 578 | 1.7977e+308 | 1.7977e+308 | 1.7977e+308 | 1 | 1.7977e+308 | 0.06304544 | 45 | 0 | 1.7977e+308 | 709.8246 | -801.9283 | 1.7977e+308 | 1.7977e+308 | 8100000 | 1.7977e+308 | 8100000 | 1.7977e+308 | 356844.7 | -85547.63 | 211.1708 | 1.7977e+308 | 2 | 600 | 71.7872 | 854.6 | 60076.85 | 9249.993
| 4009.233 | 316.4332 | 578.2 | 1.7977e+308 | 1.7977e+308 | 1.7977e+308 | 1 | 1.7977e+308 | 0.07476542 | 45 | 0 | 1.7977e+308 | 709.8246 | -801.9278 | 1.7977e+308 | 1.7977e+308 | 8100000 | 1.7977e+308 | 8100000 | 1.7977e+308 | 357075.9 | -85548.69 | 210.818 | 1.7977e+308 | 2 | 600 | 71.78762 | 854.8 | 60076.85 | 9249.993
| 4008.32 | 316.0805 | 578.4 | 1.7977e+308 | 1.7977e+308 | 1.7977e+308 | 1 | 1.7977e+308 | 0.09860952 | 45 | 0 | 1.7977e+308 | 709.8246 | -801.9274 | 1.7977e+308 | 1.7977e+308 | 8100000 | 1.7977e+308 | 8100000 | 1.7977e+308 | 354507.7 | -85549.82 | 210.4652 | 1.7977e+308 | 2 | 600 | 71.78804 | 855 | 60076.85 | 9249.993
| 4007.501 | 315.7101 | 578.6 | 1.7977e+308 | 1.7977e+308 | 1.7977e+308 | 1 | 1.7977e+308 | 0.1422563 | 45 | 0 | 1.7977e+308 | 709.8246 | -801.927 | 1.7977e+308 | 1.7977e+308 | 8100000 | 1.7977e+308 | 8100000 | 1.7977e+308 | 353493.3 | -85550.87 | 210.0947 | 1.7977e+308 | 2 | 600 | 71.78845 | 855.2 | 60076.85 | 9249.993
| 4006.583 | 315.3574 | 578.8 | 1.7977e+308 | 1.7977e+308 | 1.7977e+308 | 1 | 1.7977e+308 | 0.08891021 | 45 | 0 | 1.7977e+308 | 709.8246 | -801.9266 | 1.7977e+308 | 1.7977e+308 | 8100000 | 1.7977e+308 | 8100000 | 1.7977e+308 | 351975.5 | -85552.02 | 209.7419 | 1.7977e+308 | 2 | 600 | 71.78888 | 855.4 | 60076.85 | 9249.993
| 4006.229 | 315.0046 | 579 | 1.7977e+308 | 1.7977e+308 | 1.7977e+308 | 1 | 1.7977e+308 | 0.09295158 | 45 | 0 | 1.7977e+308 | 709.8246 | -801.9264 | 1.7977e+308 | 1.7977e+308 | 8100000 | 1.7977e+308 | 8100000 | 1.7977e+308 | 354371.2 | -85552.6 | 209.3891 | 1.7977e+308 | 2 | 600 | 71.78911 | 855.6 | 60076.85 | 9249.993
| 4005.14 | 314.6342 | 579.2 | 1.7977e+308 | 1.7977e+308 | 1.7977e+308 | 1 | 1.7977e+308 | 0.126495 | 45 | 0 | 1.7977e+308 | 709.8246 | -801.9259 | 1.7977e+308 | 1.7977e+308 | 8100000 | 1.7977e+308 | 8100000 | 1.7977e+308 | 353910 | -85553.91 | 209.0186 | 1.7977e+308 | 2 | 600 | 71.78961 | 855.8 | 60076.85 | 9249.993
| 4004.545 | 314.2815 | 579.4 | 1.7977e+308 | 1.7977e+308 | 1.7977e+308 | 1 | 1.7977e+308 | 0.08082745 | 45 | 0 | 1.7977e+308 | 709.8246 | -801.9255 | 1.7977e+308 | 1.7977e+308 | 8100000 | 1.7977e+308 | 8100000 | 1.7977e+308 | 354955.9 | -85554.74 | 208.6658 | 1.7977e+308 | 2 | 600 | 71.78992 | 856 | 60076.85 | 9249.993
| 4003.837 | 313.9287 | 579.6 | 1.7977e+308 | 1.7977e+308 | 1.7977e+308 | 1 | 1.7977e+308 | 0.1798411 | 45 | 0 | 1.7977e+308 | 709.8246 | -801.9252 | 1.7977e+308 | 1.7977e+308 | 8100000 | 1.7977e+308 | 8100000 | 1.7977e+308 | 360977.2 | -85555.67 | 208.313 | 1.7977e+308 | 2 | 600 | 71.79028 | 856.2 | 60076.85 | 9249.993
| 4002.751 | 313.576 | 579.8 | 1.7977e+308 | 1.7977e+308 | 1.7977e+308 | 1 | 1.7977e+308 | 0.09375982 | 45 | 0 | 1.7977e+308 | 709.8246 | -801.9247 | 1.7977e+308 | 1.7977e+308 | 8100000 | 1.7977e+308 | 8100000 | 1.7977e+308 | 359662.5 | -85556.98 | 207.9601 | 1.7977e+308 | 2 | 600 | 71.79078 | 856.4 | 60076.85 | 9249.993
| 4001.964 | 313.2056 | 580 | 1.7977e+308 | 1.7977e+308 | 1.7977e+308 | 1 | 1.7977e+308 | 0.07234055 | 45 | 0 | 1.7977e+308 | 709.8246 | -801.9243 | 1.7977e+308 | 1.7977e+308 | 8100000 | 1.7977e+308 | 8100000 | 1.7977e+308 | 359207.5 | -85558 | 207.5897 | 1.7977e+308 | 2 | 600 | 71.79117 | 856.6 | 60076.85 | 9249.993
| 4001.487 | 312.8529 | 580.2 | 1.7977e+308 | 1.7977e+308 | 1.7977e+308 | 1 | 1.7977e+308 | 0.05253783 | 45 | 0 | 1.7977e+308 | 709.8246 | -801.924 | 1.7977e+308 | 1.7977e+308 | 8100000 | 1.7977e+308 | 8100000 | 1.7977e+308 | 362452 | -85558.7 | 207.2369 | 1.7977e+308 | 2 | 600 | 71.79144 | 856.8 | 60076.85 | 9249.993
| 4000.357 | 312.5001 | 580.4 | 1.7977e+308 | 1.7977e+308 | 1.7977e+308 | 1 | 1.7977e+308 | 0.03394752 | 45 | 0 | 1.7977e+308 | 709.8246 | -801.9235 | 1.7977e+308 | 1.7977e+308 | 8100000 | 1.7977e+308 | 8100000 | 1.7977e+308 | 359902 | -85560.06 | 206.884 | 1.7977e+308 | 2 | 600 | 71.79195 | 857 | 60076.85 | 9249.993
| 3999.747 | 312.1386 | 580.6 | 1.7977e+308 | 1.7977e+308 | 1.7977e+308 | 1 | 1.7977e+308 | 0.2319747 | 45 | 0 | 1.7977e+308 | 709.8246 | -801.9232 | 1.7977e+308 | 1.7977e+308 | 8100000 | 1.7977e+308 | 8100000 | 1.7977e+308 | 359940.7 | -85560.89 | 206.5224 | 1.7977e+308 | 2 | 600 | 71.79228 | 857.2 | 60076.85 | 9249.993
| 3998.516 | 311.777 | 580.8 | 1.7977e+308 | 1.7977e+308 | 1.7977e+308 | 1 | 1.7977e+308 | 0.1079046 | 45 | 0 | 1.7977e+308 | 709.8246 | -801.9226 | 1.7977e+308 | 1.7977e+308 | 8100000 | 1.7977e+308 | 8100000 | 1.7977e+308 | 356685.5 | -85562.35 | 206.1608 | 1.7977e+308 | 2 | 600 | 71.79283 | 857.4 | 60076.85 | 9249.993
| 3998.112 | 311.4242 | 581 | 1.7977e+308 | 1.7977e+308 | 1.7977e+308 | 1 | 1.7977e+308 | 0.2542022 | 45 | 0 | 1.7977e+308 | 709.8246 | -801.9224 | 1.7977e+308 | 1.7977e+308 | 8100000 | 1.7977e+308 | 8100000 | 1.7977e+308 | 357685.9 | -85562.98 | 205.808 | 1.7977e+308 | 2 | 600 | 71.79307 | 857.6 | 60076.85 | 9249.993
| 3997.201 | 311.0627 | 581.2 | 1.7977e+308 | 1.7977e+308 | 1.7977e+308 | 1 | 1.7977e+308 | 0.09032461 | 45 | 0 | 1.7977e+308 | 709.8246 | -801.9219 | 1.7977e+308 | 1.7977e+308 | 8100000 | 1.7977e+308 | 8100000 | 1.7977e+308 | 355726.6 | -85564.12 | 205.4463 | 1.7977e+308 | 2 | 600 | 71.79351 | 857.8 | 60076.85 | 9249.993
| 3996.267 | 310.7011 | 581.4 | 1.7977e+308 | 1.7977e+308 | 1.7977e+308 | 1 | 1.7977e+308 | 0.04162611 | 45 | 0 | 1.7977e+308 | 709.8246 | -801.9215 | 1.7977e+308 | 1.7977e+308 | 8100000 | 1.7977e+308 | 8100000 | 1.7977e+308 | 355043.4 | -85565.28 | 205.0847 | 1.7977e+308 | 2 | 600 | 71.79395 | 858 | 60076.85 | 9249.993
| 3995.441 | 310.3484 | 581.6 | 1.7977e+308 | 1.7977e+308 | 1.7977e+308 | 1 | 1.7977e+308 | 0.09557838 | 45 | 0 | 1.7977e+308 | 709.8246 | -801.9211 | 1.7977e+308 | 1.7977e+308 | 8100000 | 1.7977e+308 | 8100000 | 1.7977e+308 | 347623.8 | -85566.33 | 204.7318 | 1.7977e+308 | 2 | 600 | 71.79435 | 858.2 | 60076.85 | 9249.993
| 3994.564 | 309.9957 | 581.8 | 1.7977e+308 | 1.7977e+308 | 1.7977e+308 | 1 | 1.7977e+308 | 0.1200287 | 45 | 0 | 1.7977e+308 | 709.8246 | -801.9207 | 1.7977e+308 | 1.7977e+308 | 8100000 | 1.7977e+308 | 8100000 | 1.7977e+308 | 342327.8 | -85567.44 | 204.379 | 1.7977e+308 | 2 | 600 | 71.79478 | 858.4 | 60076.85 | 9249.993
| 3994.103 | 309.6341 | 582 | 1.7977e+308 | 1.7977e+308 | 1.7977e+308 | 1 | 1.7977e+308 | 0.153572 | 45 | 0 | 1.7977e+308 | 709.8246 | -801.9204 | 1.7977e+308 | 1.7977e+308 | 8100000 | 1.7977e+308 | 8100000 | 1.7977e+308 | 345369.6 | -85568.12 | 204.0174 | 1.7977e+308 | 2 | 600 | 71.79504 | 858.6 | 60076.85 | 9249.993
| 3993.035 | 309.2725 | 582.2 | 1.7977e+308 | 1.7977e+308 | 1.7977e+308 | 1 | 1.7977e+308 | 0.1753954 | 45 | 0 | 1.7977e+308 | 709.8246 | -801.9199 | 1.7977e+308 | 1.7977e+308 | 8100000 | 1.7977e+308 | 8100000 | 1.7977e+308 | 343500.9 | -85569.42 | 203.6557 | 1.7977e+308 | 2 | 600 | 71.79553 | 858.8 | 60076.85 | 9249.993
| 3992.256 | 308.9198 | 582.4 | 1.7977e+308 | 1.7977e+308 | 1.7977e+308 | 1 | 1.7977e+308 | 0.1224535 | 45 | 0 | 1.7977e+308 | 709.8246 | -801.9195 | 1.7977e+308 | 1.7977e+308 | 8100000 | 1.7977e+308 | 8100000 | 1.7977e+308 | 342475.2 | -85570.43 | 203.3029 | 1.7977e+308 | 2 | 600 | 71.79592 | 859 | 60076.85 | 9249.993
| 3991.449 | 308.5582 | 582.6 | 1.7977e+308 | 1.7977e+308 | 1.7977e+308 | 1 | 1.7977e+308 | 0.1252824 | 45 | 0 | 1.7977e+308 | 709.8246 | -801.9192 | 1.7977e+308 | 1.7977e+308 | 8100000 | 1.7977e+308 | 8100000 | 1.7977e+308 | 342774.2 | -85571.46 | 202.9413 | 1.7977e+308 | 2 | 600 | 71.79631 | 859.2 | 60076.85 | 9249.993
| 3990.589 | 308.1967 | 582.8 | 1.7977e+308 | 1.7977e+308 | 1.7977e+308 | 1 | 1.7977e+308 | 0.008891008 | 45 | 0 | 1.7977e+308 | 709.8246 | -801.9187 | 1.7977e+308 | 1.7977e+308 | 8100000 | 1.7977e+308 | 8100000 | 1.7977e+308 | 340831.3 | -85572.55 | 202.5796 | 1.7977e+308 | 2 | 600 | 71.79672 | 859.4 | 60076.85 | 9249.993
| 3989.882 | 307.8439 | 583 | 1.7977e+308 | 1.7977e+308 | 1.7977e+308 | 1 | 1.7977e+308 | 0.06264119 | 45 | 0 | 1.7977e+308 | 709.8246 | -801.9184 | 1.7977e+308 | 1.7977e+308 | 8100000 | 1.7977e+308 | 8100000 | 1.7977e+308 | 342482.2 | -85573.48 | 202.2268 | 1.7977e+308 | 2 | 600 | 71.79708 | 859.6 | 60076.85 | 9249.993
| 3989.076 | 307.4912 | 583.2 | 1.7977e+308 | 1.7977e+308 | 1.7977e+308 | 1 | 1.7977e+308 | 0.1442768 | 45 | 0 | 1.7977e+308 | 709.8246 | -801.918 | 1.7977e+308 | 1.7977e+308 | 8100000 | 1.7977e+308 | 8100000 | 1.7977e+308 | 342921 | -85574.51 | 201.874 | 1.7977e+308 | 2 | 600 | 71.79747 | 859.8 | 60076.85 | 9249.993
| 3988.293 | 307.1208 | 583.4 | 1.7977e+308 | 1.7977e+308 | 1.7977e+308 | 1 | 1.7977e+308 | 0.2796626 | 45 | 0 | 1.7977e+308 | 709.8246 | -801.9176 | 1.7977e+308 | 1.7977e+308 | 8100000 | 1.7977e+308 | 8100000 | 1.7977e+308 | 343126.2 | -85575.52 | 201.5036 | 1.7977e+308 | 2 | 600 | 71.79787 | 860 | 60076.85 | 9249.993
| 3987.338 | 306.768 | 583.6 | 1.7977e+308 | 1.7977e+308 | 1.7977e+308 | 1 | 1.7977e+308 | 0.1038631 | 45 | 0 | 1.7977e+308 | 709.8246 | -801.9171 | 1.7977e+308 | 1.7977e+308 | 8100000 | 1.7977e+308 | 8100000 | 1.7977e+308 | 344935 | -85576.7 | 201.1507 | 1.7977e+308 | 2 | 600 | 71.79831 | 860.2 | 60076.85 | 9249.993
| 3986.469 | 306.4153 | 583.8 | 1.7977e+308 | 1.7977e+308 | 1.7977e+308 | 1 | 1.7977e+308 | 0.04324262 | 45 | 0 | 1.7977e+308 | 709.8246 | -801.9167 | 1.7977e+308 | 1.7977e+308 | 8100000 | 1.7977e+308 | 8100000 | 1.7977e+308 | 342227.8 | -85577.8 | 200.7979 | 1.7977e+308 | 2 | 600 | 71.79873 | 860.4 | 60076.85 | 9249.993
| 3985.888 | 306.0537 | 584 | 1.7977e+308 | 1.7977e+308 | 1.7977e+308 | 1 | 1.7977e+308 | 0.09921553 | 45 | 0 | 1.7977e+308 | 709.8246 | -801.9164 | 1.7977e+308 | 1.7977e+308 | 8100000 | 1.7977e+308 | 8100000 | 1.7977e+308 | 344948.2 | -85578.61 | 200.4363 | 1.7977e+308 | 2 | 600 | 71.79904 | 860.6 | 60076.85 | 9249.993
| 3985.041 | 305.6922 | 584.2 | 1.7977e+308 | 1.7977e+308 | 1.7977e+308 | 1 | 1.7977e+308 | 0.06223703 | 45 | 0 | 1.7977e+308 | 709.8246 | -801.916 | 1.7977e+308 | 1.7977e+308 | 8100000 | 1.7977e+308 | 8100000 | 1.7977e+308 | 345799.6 | -85579.68 | 200.0746 | 1.7977e+308 | 2 | 600 | 71.79945 | 860.8 | 60076.85 | 9249.993
| 3984.207 | 305.3394 | 584.4 | 1.7977e+308 | 1.7977e+308 | 1.7977e+308 | 1 | 1.7977e+308 | 0.1406395 | 45 | 0 | 1.7977e+308 | 709.8246 | -801.9156 | 1.7977e+308 | 1.7977e+308 | 8100000 | 1.7977e+308 | 8100000 | 1.7977e+308 | 345821.1 | -85580.74 | 199.7218 | 1.7977e+308 | 2 | 600 | 71.79986 | 861 | 60076.85 | 9249.993
| 3983.522 | 304.9867 | 584.6 | 1.7977e+308 | 1.7977e+308 | 1.7977e+308 | 1 | 1.7977e+308 | 0.1830738 | 45 | 0 | 1.7977e+308 | 709.8246 | -801.9153 | 1.7977e+308 | 1.7977e+308 | 8100000 | 1.7977e+308 | 8100000 | 1.7977e+308 | 346794.8 | -85581.65 | 199.369 | 1.7977e+308 | 2 | 600 | 71.8002 | 861.2 | 60076.85 | 9249.993
| 3982.633 | 304.6163 | 584.8 | 1.7977e+308 | 1.7977e+308 | 1.7977e+308 | 1 | 1.7977e+308 | 0.1115417 | 45 | 0 | 1.7977e+308 | 709.8246 | -801.9148 | 1.7977e+308 | 1.7977e+308 | 8100000 | 1.7977e+308 | 8100000 | 1.7977e+308 | 347715.4 | -85582.77 | 198.9985 | 1.7977e+308 | 2 | 600 | 71.80062 | 861.4 | 60076.85 | 9249.993
| 3981.799 | 304.2636 | 585 | 1.7977e+308 | 1.7977e+308 | 1.7977e+308 | 1 | 1.7977e+308 | 0.1220492 | 45 | 0 | 1.7977e+308 | 709.8246 | -801.9144 | 1.7977e+308 | 1.7977e+308 | 8100000 | 1.7977e+308 | 8100000 | 1.7977e+308 | 346681.3 | -85583.83 | 198.6457 | 1.7977e+308 | 2 | 600 | 71.80104 | 861.6 | 60076.85 | 9249.993
| 3980.819 | 303.9108 | 585.2 | 1.7977e+308 | 1.7977e+308 | 1.7977e+308 | 1 | 1.7977e+308 | 0.03960537 | 45 | 0 | 1.7977e+308 | 709.8246 | -801.914 | 1.7977e+308 | 1.7977e+308 | 8100000 | 1.7977e+308 | 8100000 | 1.7977e+308 | 345402 | -85585.04 | 198.2929 | 1.7977e+308 | 2 | 600 | 71.8015 | 861.8 | 60076.85 | 9249.993
| 3980.058 | 303.5493 | 585.4 | 1.7977e+308 | 1.7977e+308 | 1.7977e+308 | 1 | 1.7977e+308 | 0.2174254 | 45 | 0 | 1.7977e+308 | 709.8246 | -801.9136 | 1.7977e+308 | 1.7977e+308 | 8100000 | 1.7977e+308 | 8100000 | 1.7977e+308 | 344385.9 | -85586.03 | 197.9313 | 1.7977e+308 | 2 | 600 | 71.80187 | 862 | 60076.85 | 9249.993
| 3979.293 | 303.1877 | 585.6 | 1.7977e+308 | 1.7977e+308 | 1.7977e+308 | 1 | 1.7977e+308 | 0.1462974 | 45 | 0 | 1.7977e+308 | 709.8246 | -801.9132 | 1.7977e+308 | 1.7977e+308 | 8100000 | 1.7977e+308 | 8100000 | 1.7977e+308 | 344225.2 | -85587.02 | 197.5696 | 1.7977e+308 | 2 | 600 | 71.80225 | 862.2 | 60076.85 | 9249.993
| 3978.326 | 302.835 | 585.8 | 1.7977e+308 | 1.7977e+308 | 1.7977e+308 | 1 | 1.7977e+308 | 0.1741827 | 45 | 0 | 1.7977e+308 | 709.8246 | -801.9127 | 1.7977e+308 | 1.7977e+308 | 8100000 | 1.7977e+308 | 8100000 | 1.7977e+308 | 341673.8 | -85588.21 | 197.2168 | 1.7977e+308 | 2 | 600 | 71.80271 | 862.4 | 60076.85 | 9249.993
| 3977.454 | 302.4734 | 586 | 1.7977e+308 | 1.7977e+308 | 1.7977e+308 | 1 | 1.7977e+308 | 0.07516935 | 45 | 0 | 1.7977e+308 | 709.8246 | -801.9123 | 1.7977e+308 | 1.7977e+308 | 8100000 | 1.7977e+308 | 8100000 | 1.7977e+308 | 339943 | -85589.31 | 196.8552 | 1.7977e+308 | 2 | 600 | 71.80313 | 862.6 | 60076.85 | 9249.993
| 3976.688 | 302.1118 | 586.2 | 1.7977e+308 | 1.7977e+308 | 1.7977e+308 | 1 | 1.7977e+308 | 0.1584214 | 45 | 0 | 1.7977e+308 | 709.8246 | -801.912 | 1.7977e+308 | 1.7977e+308 | 8100000 | 1.7977e+308 | 8100000 | 1.7977e+308 | 339930.4 | -85590.3 | 196.4935 | 1.7977e+308 | 2 | 600 | 71.80351 | 862.8 | 60076.85 | 9249.993
| 3976.113 | 301.7591 | 586.4 | 1.7977e+308 | 1.7977e+308 | 1.7977e+308 | 1 | 1.7977e+308 | 0.1462973 | 45 | 0 | 1.7977e+308 | 709.8246 | -801.9116 | 1.7977e+308 | 1.7977e+308 | 8100000 | 1.7977e+308 | 8100000 | 1.7977e+308 | 342427.3 | -85591.1 | 196.1407 | 1.7977e+308 | 2 | 600 | 71.80381 | 863 | 60076.85 | 9249.993
| 3975.128 | 301.4063 | 586.6 | 1.7977e+308 | 1.7977e+308 | 1.7977e+308 | 1 | 1.7977e+308 | 0.05657907 | 45 | 0 | 1.7977e+308 | 709.8246 | -801.9112 | 1.7977e+308 | 1.7977e+308 | 8100000 | 1.7977e+308 | 8100000 | 1.7977e+308 | 342050.5 | -85592.32 | 195.7879 | 1.7977e+308 | 2 | 600 | 71.80428 | 863.2 | 60076.85 | 9249.993
| 3974.369 | 301.036 | 586.8 | 1.7977e+308 | 1.7977e+308 | 1.7977e+308 | 1 | 1.7977e+308 | 0.1689289 | 45 | 0 | 1.7977e+308 | 709.8246 | -801.9108 | 1.7977e+308 | 1.7977e+308 | 8100000 | 1.7977e+308 | 8100000 | 1.7977e+308 | 343002.6 | -85593.3 | 195.4174 | 1.7977e+308 | 2 | 600 | 71.80465 | 863.4 | 60076.85 | 9249.993
| 3973.394 | 300.6832 | 587 | 1.7977e+308 | 1.7977e+308 | 1.7977e+308 | 1 | 1.7977e+308 | 0.05092115 | 45 | 0 | 1.7977e+308 | 709.8246 | -801.9103 | 1.7977e+308 | 1.7977e+308 | 8100000 | 1.7977e+308 | 8100000 | 1.7977e+308 | 341239.9 | -85594.5 | 195.0646 | 1.7977e+308 | 2 | 600 | 71.80511 | 863.6 | 60076.85 | 9249.993
| 3972.474 | 300.3305 | 587.2 | 1.7977e+308 | 1.7977e+308 | 1.7977e+308 | 1 | 1.7977e+308 | 0.08810167 | 45 | 0 | 1.7977e+308 | 709.8246 | -801.9099 | 1.7977e+308 | 1.7977e+308 | 8100000 | 1.7977e+308 | 8100000 | 1.7977e+308 | 340506.1 | -85595.65 | 194.7118 | 1.7977e+308 | 2 | 600 | 71.80555 | 863.8 | 60076.85 | 9249.993
| 3971.958 | 299.9601 | 587.4 | 1.7977e+308 | 1.7977e+308 | 1.7977e+308 | 1 | 1.7977e+308 | 0.1644834 | 45 | 0 | 1.7977e+308 | 709.8246 | -801.9096 | 1.7977e+308 | 1.7977e+308 | 8100000 | 1.7977e+308 | 8100000 | 1.7977e+308 | 342162 | -85596.39 | 194.3413 | 1.7977e+308 | 2 | 600 | 71.80583 | 864 | 60076.85 | 9249.993
| 3970.768 | 299.6074 | 587.6 | 1.7977e+308 | 1.7977e+308 | 1.7977e+308 | 1 | 1.7977e+308 | 0.1555924 | 45 | 0 | 1.7977e+308 | 709.8246 | -801.9091 | 1.7977e+308 | 1.7977e+308 | 8100000 | 1.7977e+308 | 8100000 | 1.7977e+308 | 338605.9 | -85597.81 | 193.9885 | 1.7977e+308 | 2 | 600 | 71.80638 | 864.2 | 60076.85 | 9249.993
| 3969.801 | 299.2546 | 587.8 | 1.7977e+308 | 1.7977e+308 | 1.7977e+308 | 1 | 1.7977e+308 | 0.08729338 | 45 | 0 | 1.7977e+308 | 709.8246 | -801.9086 | 1.7977e+308 | 1.7977e+308 | 8100000 | 1.7977e+308 | 8100000 | 1.7977e+308 | 335335.4 | -85599 | 193.6357 | 1.7977e+308 | 2 | 600 | 71.80683 | 864.4 | 60076.85 | 9249.993
| 3969.036 | 298.9019 | 588 | 1.7977e+308 | 1.7977e+308 | 1.7977e+308 | 1 | 1.7977e+308 | 0.04849632 | 45 | 0 | 1.7977e+308 | 709.8246 | -801.9083 | 1.7977e+308 | 1.7977e+308 | 8100000 | 1.7977e+308 | 8100000 | 1.7977e+308 | 335002.6 | -85600 | 193.2829 | 1.7977e+308 | 2 | 600 | 71.80721 | 864.6 | 60076.85 | 9249.993
| 3967.999 | 298.5315 | 588.2 | 1.7977e+308 | 1.7977e+308 | 1.7977e+308 | 1 | 1.7977e+308 | 0.1701412 | 45 | 0 | 1.7977e+308 | 709.8246 | -801.9078 | 1.7977e+308 | 1.7977e+308 | 8100000 | 1.7977e+308 | 8100000 | 1.7977e+308 | 332370.9 | -85601.26 | 192.9124 | 1.7977e+308 | 2 | 600 | 71.8077 | 864.8 | 60076.85 | 9249.993
| 3967.452 | 298.1788 | 588.4 | 1.7977e+308 | 1.7977e+308 | 1.7977e+308 | 1 | 1.7977e+308 | 0.0674907 | 45 | 0 | 1.7977e+308 | 709.8246 | -801.9075 | 1.7977e+308 | 1.7977e+308 | 8100000 | 1.7977e+308 | 8100000 | 1.7977e+308 | 334277.4 | -85602.03 | 192.5596 | 1.7977e+308 | 2 | 600 | 71.80799 | 865 | 60076.85 | 9249.993
| 3966.488 | 297.826 | 588.6 | 1.7977e+308 | 1.7977e+308 | 1.7977e+308 | 1 | 1.7977e+308 | 0.04000945 | 45 | 0 | 1.7977e+308 | 709.8246 | -801.907 | 1.7977e+308 | 1.7977e+308 | 8100000 | 1.7977e+308 | 8100000 | 1.7977e+308 | 334455 | -85603.22 | 192.2068 | 1.7977e+308 | 2 | 600 | 71.80844 | 865.2 | 60076.85 | 9249.993
| 3965.76 | 297.4556 | 588.8 | 1.7977e+308 | 1.7977e+308 | 1.7977e+308 | 1 | 1.7977e+308 | 0.1519551 | 45 | 0 | 1.7977e+308 | 709.8246 | -801.9067 | 1.7977e+308 | 1.7977e+308 | 8100000 | 1.7977e+308 | 8100000 | 1.7977e+308 | 334220.6 | -85604.18 | 191.8363 | 1.7977e+308 | 2 | 600 | 71.80881 | 865.4 | 60076.85 | 9249.993
| 3964.727 | 297.1029 | 589 | 1.7977e+308 | 1.7977e+308 | 1.7977e+308 | 1 | 1.7977e+308 | 0.2166168 | 45 | 0 | 1.7977e+308 | 709.8246 | -801.9062 | 1.7977e+308 | 1.7977e+308 | 8100000 | 1.7977e+308 | 8100000 | 1.7977e+308 | 334744.7 | -85605.44 | 191.4835 | 1.7977e+308 | 2 | 600 | 71.80929 | 865.6 | 60076.85 | 9249.993
| 3964.157 | 296.7502 | 589.2 | 1.7977e+308 | 1.7977e+308 | 1.7977e+308 | 1 | 1.7977e+308 | 0.06991549 | 45 | 0 | 1.7977e+308 | 709.8246 | -801.9059 | 1.7977e+308 | 1.7977e+308 | 8100000 | 1.7977e+308 | 8100000 | 1.7977e+308 | 335996.9 | -85606.24 | 191.1307 | 1.7977e+308 | 2 | 600 | 71.80959 | 865.8 | 60076.85 | 9249.993
| 3963.489 | 296.3974 | 589.4 | 1.7977e+308 | 1.7977e+308 | 1.7977e+308 | 1 | 1.7977e+308 | 0.181457 | 45 | 0 | 1.7977e+308 | 709.8246 | -801.9055 | 1.7977e+308 | 1.7977e+308 | 8100000 | 1.7977e+308 | 8100000 | 1.7977e+308 | 336961 | -85607.13 | 190.7779 | 1.7977e+308 | 2 | 600 | 71.80994 | 866 | 60076.85 | 9249.993
| 3962.432 | 296.027 | 589.6 | 1.7977e+308 | 1.7977e+308 | 1.7977e+308 | 1 | 1.7977e+308 | 0.0836561 | 45 | 0 | 1.7977e+308 | 709.8246 | -801.905 | 1.7977e+308 | 1.7977e+308 | 8100000 | 1.7977e+308 | 8100000 | 1.7977e+308 | 332707.6 | -85608.41 | 190.4074 | 1.7977e+308 | 2 | 600 | 71.81043 | 866.2 | 60076.85 | 9249.993
| 3961.659 | 295.6743 | 589.8 | 1.7977e+308 | 1.7977e+308 | 1.7977e+308 | 1 | 1.7977e+308 | 0.0282895 | 45 | 0 | 1.7977e+308 | 709.8246 | -801.9047 | 1.7977e+308 | 1.7977e+308 | 8100000 | 1.7977e+308 | 8100000 | 1.7977e+308 | 331187.4 | -85609.41 | 190.0546 | 1.7977e+308 | 2 | 600 | 71.81081 | 866.4 | 60076.85 | 9249.993
| 3961.041 | 295.3216 | 590 | 1.7977e+308 | 1.7977e+308 | 1.7977e+308 | 1 | 1.7977e+308 | 0.03718048 | 45 | 0 | 1.7977e+308 | 709.8246 | -801.9043 | 1.7977e+308 | 1.7977e+308 | 8100000 | 1.7977e+308 | 8100000 | 1.7977e+308 | 333613.8 | -85610.26 | 189.7018 | 1.7977e+308 | 2 | 600 | 71.81113 | 866.6 | 60076.85 | 9249.993
| 3960.029 | 294.9512 | 590.2 | 1.7977e+308 | 1.7977e+308 | 1.7977e+308 | 1 | 1.7977e+308 | 0.09052639 | 45 | 0 | 1.7977e+308 | 709.8246 | -801.9039 | 1.7977e+308 | 1.7977e+308 | 8100000 | 1.7977e+308 | 8100000 | 1.7977e+308 | 332321.6 | -85611.5 | 189.3313 | 1.7977e+308 | 2 | 600 | 71.8116 | 866.8 | 60076.85 | 9249.993
| 3959.105 | 294.5984 | 590.4 | 1.7977e+308 | 1.7977e+308 | 1.7977e+308 | 1 | 1.7977e+308 | 0.03273499 | 45 | 0 | 1.7977e+308 | 709.8246 | -801.9034 | 1.7977e+308 | 1.7977e+308 | 8100000 | 1.7977e+308 | 8100000 | 1.7977e+308 | 331921.7 | -85612.65 | 188.9785 | 1.7977e+308 | 2 | 600 | 71.81204 | 867 | 60076.85 | 9249.993
| 3958.375 | 294.2457 | 590.6 | 1.7977e+308 | 1.7977e+308 | 1.7977e+308 | 1 | 1.7977e+308 | 0.1644832 | 45 | 0 | 1.7977e+308 | 709.8246 | -801.9031 | 1.7977e+308 | 1.7977e+308 | 8100000 | 1.7977e+308 | 8100000 | 1.7977e+308 | 332538.1 | -85613.6 | 188.6257 | 1.7977e+308 | 2 | 600 | 71.8124 | 867.2 | 60076.85 | 9249.993
| 3957.549 | 293.893 | 590.8 | 1.7977e+308 | 1.7977e+308 | 1.7977e+308 | 1 | 1.7977e+308 | 0.1616542 | 45 | 0 | 1.7977e+308 | 709.8246 | -801.9026 | 1.7977e+308 | 1.7977e+308 | 8100000 | 1.7977e+308 | 8100000 | 1.7977e+308 | 332559.4 | -85614.66 | 188.2729 | 1.7977e+308 | 2 | 600 | 71.81282 | 867.4 | 60076.85 | 9249.993
| 3956.541 | 293.5226 | 591 | 1.7977e+308 | 1.7977e+308 | 1.7977e+308 | 1 | 1.7977e+308 | 0.1204324 | 45 | 0 | 1.7977e+308 | 709.8246 | -801.9022 | 1.7977e+308 | 1.7977e+308 | 8100000 | 1.7977e+308 | 8100000 | 1.7977e+308 | 331822.5 | -85615.89 | 187.9024 | 1.7977e+308 | 2 | 600 | 71.81327 | 867.6 | 60076.85 | 9249.993
| 3955.614 | 293.1699 | 591.2 | 1.7977e+308 | 1.7977e+308 | 1.7977e+308 | 1 | 1.7977e+308 | 0.09497184 | 45 | 0 | 1.7977e+308 | 709.8246 | -801.9017 | 1.7977e+308 | 1.7977e+308 | 8100000 | 1.7977e+308 | 8100000 | 1.7977e+308 | 330728.5 | -85617.05 | 187.5496 | 1.7977e+308 | 2 | 600 | 71.81373 | 867.8 | 60076.85 | 9249.993
| 3954.875 | 292.8171 | 591.4 | 1.7977e+308 | 1.7977e+308 | 1.7977e+308 | 1 | 1.7977e+308 | 0.3035057 | 45 | 0 | 1.7977e+308 | 709.8246 | -801.9014 | 1.7977e+308 | 1.7977e+308 | 8100000 | 1.7977e+308 | 8100000 | 1.7977e+308 | 330463 | -85618.01 | 187.1968 | 1.7977e+308 | 2 | 600 | 71.81409 | 868 | 60076.85 | 9249.993
| 3954.133 | 292.4467 | 591.6 | 1.7977e+308 | 1.7977e+308 | 1.7977e+308 | 1 | 1.7977e+308 | 0.05577069 | 45 | 0 | 1.7977e+308 | 709.8246 | -801.901 | 1.7977e+308 | 1.7977e+308 | 8100000 | 1.7977e+308 | 8100000 | 1.7977e+308 | 334364.9 | -85618.98 | 186.8263 | 1.7977e+308 | 2 | 600 | 71.81446 | 868.2 | 60076.85 | 9249.993
| 3953.196 | 292.094 | 591.8 | 1.7977e+308 | 1.7977e+308 | 1.7977e+308 | 1 | 1.7977e+308 | 0.1919643 | 45 | 0 | 1.7977e+308 | 709.8246 | -801.9005 | 1.7977e+308 | 1.7977e+308 | 8100000 | 1.7977e+308 | 8100000 | 1.7977e+308 | 333461.5 | -85620.15 | 186.4735 | 1.7977e+308 | 2 | 600 | 71.81491 | 868.4 | 60076.85 | 9249.993
| 3952.891 | 291.7412 | 592 | 1.7977e+308 | 1.7977e+308 | 1.7977e+308 | 1 | 1.7977e+308 | 0.05779136 | 45 | 0 | 1.7977e+308 | 709.8246 | -801.9003 | 1.7977e+308 | 1.7977e+308 | 8100000 | 1.7977e+308 | 8100000 | 1.7977e+308 | 338531.6 | -85620.68 | 186.1207 | 1.7977e+308 | 2 | 600 | 71.81512 | 868.6 | 60076.85 | 9249.993
| 3951.777 | 291.3709 | 592.2 | 1.7977e+308 | 1.7977e+308 | 1.7977e+308 | 1 | 1.7977e+308 | 0.04324248 | 45 | 0 | 1.7977e+308 | 709.8246 | -801.8998 | 1.7977e+308 | 1.7977e+308 | 8100000 | 1.7977e+308 | 8100000 | 1.7977e+308 | 340250.1 | -85622.02 | 185.7502 | 1.7977e+308 | 2 | 600 | 71.81561 | 868.8 | 60076.85 | 9249.993
| 3950.921 | 291.0181 | 592.4 | 1.7977e+308 | 1.7977e+308 | 1.7977e+308 | 1 | 1.7977e+308 | 0.03839286 | 45 | 0 | 1.7977e+308 | 709.8246 | -801.8994 | 1.7977e+308 | 1.7977e+308 | 8100000 | 1.7977e+308 | 8100000 | 1.7977e+308 | 339330 | -85623.1 | 185.3974 | 1.7977e+308 | 2 | 600 | 71.81603 | 869 | 60076.85 | 9249.993
| 3949.931 | 290.6654 | 592.6 | 1.7977e+308 | 1.7977e+308 | 1.7977e+308 | 1 | 1.7977e+308 | 0.1854981 | 45 | 0 | 1.7977e+308 | 709.8246 | -801.899 | 1.7977e+308 | 1.7977e+308 | 8100000 | 1.7977e+308 | 8100000 | 1.7977e+308 | 337149.9 | -85624.32 | 185.0446 | 1.7977e+308 | 2 | 600 | 71.8165 | 869.2 | 60076.85 | 9249.993
| 3949.388 | 290.3126 | 592.8 | 1.7977e+308 | 1.7977e+308 | 1.7977e+308 | 1 | 1.7977e+308 | 0.1806485 | 45 | 0 | 1.7977e+308 | 709.8246 | -801.8987 | 1.7977e+308 | 1.7977e+308 | 8100000 | 1.7977e+308 | 8100000 | 1.7977e+308 | 338809 | -85625.09 | 184.6918 | 1.7977e+308 | 2 | 600 | 71.8168 | 869.4 | 60076.85 | 9249.993
| 3948.263 | 289.9423 | 593 | 1.7977e+308 | 1.7977e+308 | 1.7977e+308 | 1 | 1.7977e+308 | 0.1050752 | 45 | 0 | 1.7977e+308 | 709.8246 | -801.8982 | 1.7977e+308 | 1.7977e+308 | 8100000 | 1.7977e+308 | 8100000 | 1.7977e+308 | 337962.9 | -85626.44 | 184.3213 | 1.7977e+308 | 2 | 600 | 71.8173 | 869.6 | 60076.85 | 9249.993
| 3947.632 | 289.5895 | 593.2 | 1.7977e+308 | 1.7977e+308 | 1.7977e+308 | 1 | 1.7977e+308 | 0.2449059 | 45 | 0 | 1.7977e+308 | 709.8246 | -801.8978 | 1.7977e+308 | 1.7977e+308 | 8100000 | 1.7977e+308 | 8100000 | 1.7977e+308 | 338434 | -85627.3 | 183.9685 | 1.7977e+308 | 2 | 600 | 71.81764 | 869.8 | 60076.85 | 9249.993
| 3946.742 | 289.2368 | 593.4 | 1.7977e+308 | 1.7977e+308 | 1.7977e+308 | 1 | 1.7977e+308 | 0.1014379 | 45 | 0 | 1.7977e+308 | 709.8246 | -801.8974 | 1.7977e+308 | 1.7977e+308 | 8100000 | 1.7977e+308 | 8100000 | 1.7977e+308 | 338942 | -85628.41 | 183.6157 | 1.7977e+308 | 2 | 600 | 71.81806 | 870 | 60076.85 | 9249.993
| 3945.774 | 288.8664 | 593.6 | 1.7977e+308 | 1.7977e+308 | 1.7977e+308 | 1 | 1.7977e+308 | 0.2800657 | 45 | 0 | 1.7977e+308 | 709.8246 | -801.8969 | 1.7977e+308 | 1.7977e+308 | 8100000 | 1.7977e+308 | 8100000 | 1.7977e+308 | 339600.7 | -85629.61 | 183.2452 | 1.7977e+308 | 2 | 600 | 71.81853 | 870.2 | 60076.85 | 9249.993
| 3945.192 | 288.5137 | 593.8 | 1.7977e+308 | 1.7977e+308 | 1.7977e+308 | 1 | 1.7977e+308 | 0.125686 | 45 | 0 | 1.7977e+308 | 709.8246 | -801.8966 | 1.7977e+308 | 1.7977e+308 | 8100000 | 1.7977e+308 | 8100000 | 1.7977e+308 | 343892.4 | -85630.42 | 182.8924 | 1.7977e+308 | 2 | 600 | 71.81883 | 870.4 | 60076.85 | 9249.993
| 3944.11 | 288.1609 | 594 | 1.7977e+308 | 1.7977e+308 | 1.7977e+308 | 1 | 1.7977e+308 | 0.1673119 | 45 | 0 | 1.7977e+308 | 709.8246 | -801.8961 | 1.7977e+308 | 1.7977e+308 | 8100000 | 1.7977e+308 | 8100000 | 1.7977e+308 | 342277 | -85631.73 | 182.5396 | 1.7977e+308 | 2 | 600 | 71.81933 | 870.6 | 60076.85 | 9249.993
| 3943.449 | 287.8082 | 594.2 | 1.7977e+308 | 1.7977e+308 | 1.7977e+308 | 1 | 1.7977e+308 | 0.1313439 | 45 | 0 | 1.7977e+308 | 709.8246 | -801.8958 | 1.7977e+308 | 1.7977e+308 | 8100000 | 1.7977e+308 | 8100000 | 1.7977e+308 | 343370.1 | -85632.61 | 182.1868 | 1.7977e+308 | 2 | 600 | 71.81967 | 870.8 | 60076.85 | 9249.993
| 3942.632 | 287.4378 | 594.4 | 1.7977e+308 | 1.7977e+308 | 1.7977e+308 | 1 | 1.7977e+308 | 0.1305356 | 45 | 0 | 1.7977e+308 | 709.8246 | -801.8954 | 1.7977e+308 | 1.7977e+308 | 8100000 | 1.7977e+308 | 8100000 | 1.7977e+308 | 343213.5 | -85633.66 | 181.8163 | 1.7977e+308 | 2 | 600 | 71.82007 | 871 | 60076.85 | 9249.993
| 3941.919 | 287.0851 | 594.6 | 1.7977e+308 | 1.7977e+308 | 1.7977e+308 | 1 | 1.7977e+308 | 0.1244736 | 45 | 0 | 1.7977e+308 | 709.8246 | -801.895 | 1.7977e+308 | 1.7977e+308 | 8100000 | 1.7977e+308 | 8100000 | 1.7977e+308 | 345546.5 | -85634.6 | 181.4635 | 1.7977e+308 | 2 | 600 | 71.82042 | 871.2 | 60076.85 | 9249.993
| 3940.936 | 286.7323 | 594.8 | 1.7977e+308 | 1.7977e+308 | 1.7977e+308 | 1 | 1.7977e+308 | 0.1313439 | 45 | 0 | 1.7977e+308 | 709.8246 | -801.8946 | 1.7977e+308 | 1.7977e+308 | 8100000 | 1.7977e+308 | 8100000 | 1.7977e+308 | 343625.1 | -85635.81 | 181.1107 | 1.7977e+308 | 2 | 600 | 71.82089 | 871.4 | 60076.85 | 9249.993
| 3940.195 | 286.362 | 595 | 1.7977e+308 | 1.7977e+308 | 1.7977e+308 | 1 | 1.7977e+308 | 0.1414472 | 45 | 0 | 1.7977e+308 | 709.8246 | -801.8942 | 1.7977e+308 | 1.7977e+308 | 8100000 | 1.7977e+308 | 8100000 | 1.7977e+308 | 344782.1 | -85636.78 | 180.7402 | 1.7977e+308 | 2 | 600 | 71.82126 | 871.6 | 60076.85 | 9249.993
| 3939.361 | 286.0092 | 595.2 | 1.7977e+308 | 1.7977e+308 | 1.7977e+308 | 1 | 1.7977e+308 | 0.2222742 | 45 | 0 | 1.7977e+308 | 709.8246 | -801.8938 | 1.7977e+308 | 1.7977e+308 | 8100000 | 1.7977e+308 | 8100000 | 1.7977e+308 | 343886.5 | -85637.84 | 180.3874 | 1.7977e+308 | 2 | 600 | 71.82167 | 871.8 | 60076.85 | 9249.993
| 3938.515 | 285.6565 | 595.4 | 1.7977e+308 | 1.7977e+308 | 1.7977e+308 | 1 | 1.7977e+308 | 0.1159867 | 45 | 0 | 1.7977e+308 | 709.8246 | -801.8934 | 1.7977e+308 | 1.7977e+308 | 8100000 | 1.7977e+308 | 8100000 | 1.7977e+308 | 344153.5 | -85638.91 | 180.0346 | 1.7977e+308 | 2 | 600 | 71.82207 | 872 | 60076.85 | 9249.993
| 3937.347 | 285.2861 | 595.6 | 1.7977e+308 | 1.7977e+308 | 1.7977e+308 | 1 | 1.7977e+308 | 0.2465223 | 45 | 0 | 1.7977e+308 | 709.8246 | -801.8929 | 1.7977e+308 | 1.7977e+308 | 8100000 | 1.7977e+308 | 8100000 | 1.7977e+308 | 336962.4 | -85640.3 | 179.6641 | 1.7977e+308 | 2 | 600 | 71.8226 | 872.2 | 60076.85 | 9249.993
| 3936.8 | 284.9334 | 595.8 | 1.7977e+308 | 1.7977e+308 | 1.7977e+308 | 1 | 1.7977e+308 | 0.143872 | 45 | 0 | 1.7977e+308 | 709.8246 | -801.8926 | 1.7977e+308 | 1.7977e+308 | 8100000 | 1.7977e+308 | 8100000 | 1.7977e+308 | 337564.6 | -85641.08 | 179.3113 | 1.7977e+308 | 2 | 600 | 71.8229 | 872.4 | 60076.85 | 9249.993
| 3935.783 | 284.5806 | 596 | 1.7977e+308 | 1.7977e+308 | 1.7977e+308 | 1 | 1.7977e+308 | 0.1515505 | 45 | 0 | 1.7977e+308 | 709.8246 | -801.8921 | 1.7977e+308 | 1.7977e+308 | 8100000 | 1.7977e+308 | 8100000 | 1.7977e+308 | 335295.8 | -85642.32 | 178.9585 | 1.7977e+308 | 2 | 600 | 71.82338 | 872.6 | 60076.85 | 9249.993
| 3935.004 | 284.2279 | 596.2 | 1.7977e+308 | 1.7977e+308 | 1.7977e+308 | 1 | 1.7977e+308 | 0.1422554 | 45 | 0 | 1.7977e+308 | 709.8246 | -801.8917 | 1.7977e+308 | 1.7977e+308 | 8100000 | 1.7977e+308 | 8100000 | 1.7977e+308 | 334473.1 | -85643.33 | 178.6057 | 1.7977e+308 | 2 | 600 | 71.82376 | 872.8 | 60076.85 | 9249.993
| 3933.846 | 283.8575 | 596.4 | 1.7977e+308 | 1.7977e+308 | 1.7977e+308 | 1 | 1.7977e+308 | 0.2626876 | 45 | 0 | 1.7977e+308 | 709.8246 | -801.8912 | 1.7977e+308 | 1.7977e+308 | 8100000 | 1.7977e+308 | 8100000 | 1.7977e+308 | 331633.6 | -85644.71 | 178.2352 | 1.7977e+308 | 2 | 600 | 71.82429 | 873 | 60076.85 | 9249.993
| 3933.03 | 283.5048 | 596.6 | 1.7977e+308 | 1.7977e+308 | 1.7977e+308 | 1 | 1.7977e+308 | 0.2566255 | 45 | 0 | 1.7977e+308 | 709.8246 | -801.8908 | 1.7977e+308 | 1.7977e+308 | 8100000 | 1.7977e+308 | 8100000 | 1.7977e+308 | 329876.4 | -85645.75 | 177.8824 | 1.7977e+308 | 2 | 600 | 71.82469 | 873.2 | 60076.85 | 9249.993
| 3932.228 | 283.1521 | 596.8 | 1.7977e+308 | 1.7977e+308 | 1.7977e+308 | 1 | 1.7977e+308 | 0.0594078 | 45 | 0 | 1.7977e+308 | 709.8246 | -801.8904 | 1.7977e+308 | 1.7977e+308 | 8100000 | 1.7977e+308 | 8100000 | 1.7977e+308 | 329770 | -85646.78 | 177.5296 | 1.7977e+308 | 2 | 600 | 71.82508 | 873.4 | 60076.85 | 9249.993
| 3931.698 | 282.7817 | 597 | 1.7977e+308 | 1.7977e+308 | 1.7977e+308 | 1 | 1.7977e+308 | 0.117199 | 45 | 0 | 1.7977e+308 | 709.8246 | -801.8901 | 1.7977e+308 | 1.7977e+308 | 8100000 | 1.7977e+308 | 8100000 | 1.7977e+308 | 332580.7 | -85647.54 | 177.1591 | 1.7977e+308 | 2 | 600 | 71.82537 | 873.6 | 60076.85 | 9249.993
| 3930.817 | 282.4289 | 597.2 | 1.7977e+308 | 1.7977e+308 | 1.7977e+308 | 1 | 1.7977e+308 | 0.1656952 | 45 | 0 | 1.7977e+308 | 709.8246 | -801.8897 | 1.7977e+308 | 1.7977e+308 | 8100000 | 1.7977e+308 | 8100000 | 1.7977e+308 | 333370.6 | -85648.65 | 176.8063 | 1.7977e+308 | 2 | 600 | 71.82579 | 873.8 | 60076.85 | 9249.993
| 3930.122 | 282.0762 | 597.4 | 1.7977e+308 | 1.7977e+308 | 1.7977e+308 | 1 | 1.7977e+308 | 0.07314836 | 45 | 0 | 1.7977e+308 | 709.8246 | -801.8893 | 1.7977e+308 | 1.7977e+308 | 8100000 | 1.7977e+308 | 8100000 | 1.7977e+308 | 335789 | -85649.57 | 176.4535 | 1.7977e+308 | 2 | 600 | 71.82614 | 874 | 60076.85 | 9249.993
| 3929.327 | 281.7234 | 597.6 | 1.7977e+308 | 1.7977e+308 | 1.7977e+308 | 1 | 1.7977e+308 | 0.0654698 | 45 | 0 | 1.7977e+308 | 709.8246 | -801.8889 | 1.7977e+308 | 1.7977e+308 | 8100000 | 1.7977e+308 | 8100000 | 1.7977e+308 | 335957.6 | -85650.59 | 176.1007 | 1.7977e+308 | 2 | 600 | 71.82653 | 874.2 | 60076.85 | 9249.993
| 3928.441 | 281.3531 | 597.8 | 1.7977e+308 | 1.7977e+308 | 1.7977e+308 | 1 | 1.7977e+308 | 0.1062874 | 45 | 0 | 1.7977e+308 | 709.8246 | -801.8885 | 1.7977e+308 | 1.7977e+308 | 8100000 | 1.7977e+308 | 8100000 | 1.7977e+308 | 335483.8 | -85651.7 | 175.7302 | 1.7977e+308 | 2 | 600 | 71.82696 | 874.4 | 60076.85 | 9249.993
| 3927.29 | 281.0003 | 598 | 1.7977e+308 | 1.7977e+308 | 1.7977e+308 | 1 | 1.7977e+308 | 0.1956011 | 45 | 0 | 1.7977e+308 | 709.8246 | -801.888 | 1.7977e+308 | 1.7977e+308 | 8100000 | 1.7977e+308 | 8100000 | 1.7977e+308 | 331214.8 | -85653.08 | 175.3774 | 1.7977e+308 | 2 | 600 | 71.82749 | 874.6 | 60076.85 | 9249.993
| 3926.726 | 280.6476 | 598.2 | 1.7977e+308 | 1.7977e+308 | 1.7977e+308 | 1 | 1.7977e+308 | 0.1329602 | 45 | 0 | 1.7977e+308 | 709.8246 | -801.8877 | 1.7977e+308 | 1.7977e+308 | 8100000 | 1.7977e+308 | 8100000 | 1.7977e+308 | 332229.9 | -85653.87 | 175.0246 | 1.7977e+308 | 2 | 600 | 71.82778 | 874.8 | 60076.85 | 9249.993
| 3925.593 | 280.2861 | 598.4 | 1.7977e+308 | 1.7977e+308 | 1.7977e+308 | 1 | 1.7977e+308 | 0.05819536 | 45 | 0 | 1.7977e+308 | 709.8246 | -801.8872 | 1.7977e+308 | 1.7977e+308 | 8100000 | 1.7977e+308 | 8100000 | 1.7977e+308 | 330045.5 | -85655.23 | 174.663 | 1.7977e+308 | 2 | 600 | 71.82831 | 875 | 60076.85 | 9249.993
| 3924.91 | 279.9245 | 598.6 | 1.7977e+308 | 1.7977e+308 | 1.7977e+308 | 1 | 1.7977e+308 | 0.08163515 | 45 | 0 | 1.7977e+308 | 709.8246 | -801.8868 | 1.7977e+308 | 1.7977e+308 | 8100000 | 1.7977e+308 | 8100000 | 1.7977e+308 | 331785.9 | -85656.14 | 174.3013 | 1.7977e+308 | 2 | 600 | 71.82865 | 875.2 | 60076.85 | 9249.993
| 3923.966 | 279.5718 | 598.8 | 1.7977e+308 | 1.7977e+308 | 1.7977e+308 | 1 | 1.7977e+308 | 0.111137 | 45 | 0 | 1.7977e+308 | 709.8246 | -801.8864 | 1.7977e+308 | 1.7977e+308 | 8100000 | 1.7977e+308 | 8100000 | 1.7977e+308 | 329913.4 | -85657.31 | 173.9485 | 1.7977e+308 | 2 | 600 | 71.82911 | 875.4 | 60076.85 | 9249.993
| 3923.034 | 279.2102 | 599 | 1.7977e+308 | 1.7977e+308 | 1.7977e+308 | 1 | 1.7977e+308 | 0.04728372 | 45 | 0 | 1.7977e+308 | 709.8246 | -801.8859 | 1.7977e+308 | 1.7977e+308 | 8100000 | 1.7977e+308 | 8100000 | 1.7977e+308 | 328831.3 | -85658.47 | 173.5869 | 1.7977e+308 | 2 | 600 | 71.82955 | 875.6 | 60076.85 | 9249.993
| 3922.125 | 278.8487 | 599.2 | 1.7977e+308 | 1.7977e+308 | 1.7977e+308 | 1 | 1.7977e+308 | 0.1499338 | 45 | 0 | 1.7977e+308 | 709.8246 | -801.8855 | 1.7977e+308 | 1.7977e+308 | 8100000 | 1.7977e+308 | 8100000 | 1.7977e+308 | 328210.9 | -85659.61 | 173.2253 | 1.7977e+308 | 2 | 600 | 71.82997 | 875.8 | 60076.85 | 9249.993
| 3921.389 | 278.4959 | 599.4 | 1.7977e+308 | 1.7977e+308 | 1.7977e+308 | 1 | 1.7977e+308 | 0.1618558 | 45 | 0 | 1.7977e+308 | 709.8246 | -801.8851 | 1.7977e+308 | 1.7977e+308 | 8100000 | 1.7977e+308 | 8100000 | 1.7977e+308 | 325922.9 | -85660.57 | 172.8724 | 1.7977e+308 | 2 | 600 | 71.83034 | 876 | 60076.85 | 9249.993
| 3920.498 | 278.1432 | 599.6 | 1.7977e+308 | 1.7977e+308 | 1.7977e+308 | 1 | 1.7977e+308 | 0.09315295 | 45 | 0 | 1.7977e+308 | 709.8246 | -801.8847 | 1.7977e+308 | 1.7977e+308 | 8100000 | 1.7977e+308 | 8100000 | 1.7977e+308 | 325659.2 | -85661.69 | 172.5196 | 1.7977e+308 | 2 | 600 | 71.83077 | 876.2 | 60076.85 | 9249.993
| 3919.714 | 277.7816 | 599.8 | 1.7977e+308 | 1.7977e+308 | 1.7977e+308 | 1 | 1.7977e+308 | 0.0282894 | 45 | 0 | 1.7977e+308 | 709.8246 | -801.8843 | 1.7977e+308 | 1.7977e+308 | 8100000 | 1.7977e+308 | 8100000 | 1.7977e+308 | 324813.2 | -85662.7 | 172.158 | 1.7977e+308 | 2 | 600 | 71.83117 | 876.4 | 60076.85 | 9249.993
| 3918.737 | 277.4201 | 600 | 1.7977e+308 | 1.7977e+308 | 1.7977e+308 | 1 | 1.7977e+308 | 0.0472837 | 45 | 0 | 1.7977e+308 | 709.8246 | -801.8838 | 1.7977e+308 | 1.7977e+308 | 8100000 | 1.7977e+308 | 8100000 | 1.7977e+308 | 324208.7 | -85663.9 | 171.7964 | 1.7977e+308 | 2 | 600 | 71.83162 | 876.6 | 60076.85 | 9249.993
| 3918.022 | 277.0673 | 600.2 | 1.7977e+308 | 1.7977e+308 | 1.7977e+308 | 1 | 1.7977e+308 | 0.05657878 | 45 | 0 | 1.7977e+308 | 709.8246 | -801.8835 | 1.7977e+308 | 1.7977e+308 | 8100000 | 1.7977e+308 | 8100000 | 1.7977e+308 | 325861.4 | -85664.84 | 171.4435 | 1.7977e+308 | 2 | 600 | 71.83197 | 876.8 | 60076.85 | 9249.993
| 3917.052 | 276.7058 | 600.4 | 1.7977e+308 | 1.7977e+308 | 1.7977e+308 | 1 | 1.7977e+308 | 0.132556 | 45 | 0 | 1.7977e+308 | 709.8246 | -801.883 | 1.7977e+308 | 1.7977e+308 | 8100000 | 1.7977e+308 | 8100000 | 1.7977e+308 | 324617 | -85666.04 | 171.0819 | 1.7977e+308 | 2 | 600 | 71.83244 | 877 | 60076.85 | 9249.993
| 3916.176 | 276.3442 | 600.6 | 1.7977e+308 | 1.7977e+308 | 1.7977e+308 | 1 | 1.7977e+308 | 0.05657877 | 45 | 0 | 1.7977e+308 | 709.8246 | -801.8826 | 1.7977e+308 | 1.7977e+308 | 8100000 | 1.7977e+308 | 8100000 | 1.7977e+308 | 325139.8 | -85667.14 | 170.7203 | 1.7977e+308 | 2 | 600 | 71.83286 | 877.2 | 60076.85 | 9249.993
| 3915.522 | 275.9915 | 600.8 | 1.7977e+308 | 1.7977e+308 | 1.7977e+308 | 1 | 1.7977e+308 | 0.01939844 | 45 | 0 | 1.7977e+308 | 709.8246 | -801.8823 | 1.7977e+308 | 1.7977e+308 | 8100000 | 1.7977e+308 | 8100000 | 1.7977e+308 | 326590.2 | -85668.02 | 170.3675 | 1.7977e+308 | 2 | 600 | 71.8332 | 877.4 | 60076.85 | 9249.993
| 3914.689 | 275.6387 | 601 | 1.7977e+308 | 1.7977e+308 | 1.7977e+308 | 1 | 1.7977e+308 | 0.09052603 | 45 | 0 | 1.7977e+308 | 709.8246 | -801.8819 | 1.7977e+308 | 1.7977e+308 | 8100000 | 1.7977e+308 | 8100000 | 1.7977e+308 | 328464.1 | -85669.08 | 170.0146 | 1.7977e+308 | 2 | 600 | 71.83359 | 877.6 | 60076.85 | 9249.993
| 3913.816 | 275.2684 | 601.2 | 1.7977e+308 | 1.7977e+308 | 1.7977e+308 | 1 | 1.7977e+308 | 0.03394726 | 45 | 0 | 1.7977e+308 | 709.8246 | -801.8814 | 1.7977e+308 | 1.7977e+308 | 8100000 | 1.7977e+308 | 8100000 | 1.7977e+308 | 327895 | -85670.19 | 169.6442 | 1.7977e+308 | 2 | 600 | 71.83402 | 877.8 | 60076.85 | 9249.993
| 3913.029 | 274.9156 | 601.4 | 1.7977e+308 | 1.7977e+308 | 1.7977e+308 | 1 | 1.7977e+308 | 0.1467006 | 45 | 0 | 1.7977e+308 | 709.8246 | -801.8811 | 1.7977e+308 | 1.7977e+308 | 8100000 | 1.7977e+308 | 8100000 | 1.7977e+308 | 334805.9 | -85671.2 | 169.2914 | 1.7977e+308 | 2 | 600 | 71.83441 | 878 | 60076.85 | 9249.993
| 3912.006 | 274.5629 | 601.6 | 1.7977e+308 | 1.7977e+308 | 1.7977e+308 | 1 | 1.7977e+308 | 0.03960513 | 45 | 0 | 1.7977e+308 | 709.8246 | -801.8806 | 1.7977e+308 | 1.7977e+308 | 8100000 | 1.7977e+308 | 8100000 | 1.7977e+308 | 335291.5 | -85672.45 | 168.9386 | 1.7977e+308 | 2 | 600 | 71.83488 | 878.2 | 60076.85 | 9249.993
| 3911.148 | 274.2013 | 601.8 | 1.7977e+308 | 1.7977e+308 | 1.7977e+308 | 1 | 1.7977e+308 | 0.007072344 | 45 | 0 | 1.7977e+308 | 709.8246 | -801.8802 | 1.7977e+308 | 1.7977e+308 | 8100000 | 1.7977e+308 | 8100000 | 1.7977e+308 | 334600.3 | -85673.53 | 168.5769 | 1.7977e+308 | 2 | 600 | 71.8353 | 878.4 | 60076.85 | 9249.993
| 3910.376 | 273.8398 | 602 | 1.7977e+308 | 1.7977e+308 | 1.7977e+308 | 1 | 1.7977e+308 | 0.03435138 | 45 | 0 | 1.7977e+308 | 709.8246 | -801.8798 | 1.7977e+308 | 1.7977e+308 | 8100000 | 1.7977e+308 | 8100000 | 1.7977e+308 | 335112.3 | -85674.53 | 168.2153 | 1.7977e+308 | 2 | 600 | 71.83568 | 878.6 | 60076.85 | 9249.993
| 3909.373 | 273.4871 | 602.2 | 1.7977e+308 | 1.7977e+308 | 1.7977e+308 | 1 | 1.7977e+308 | 0.08325158 | 45 | 0 | 1.7977e+308 | 709.8246 | -801.8793 | 1.7977e+308 | 1.7977e+308 | 8100000 | 1.7977e+308 | 8100000 | 1.7977e+308 | 333286.7 | -85675.76 | 167.8625 | 1.7977e+308 | 2 | 600 | 71.83615 | 878.8 | 60076.85 | 9249.993
| 3908.758 | 273.1255 | 602.4 | 1.7977e+308 | 1.7977e+308 | 1.7977e+308 | 1 | 1.7977e+308 | 0.1034583 | 45 | 0 | 1.7977e+308 | 709.8246 | -801.879 | 1.7977e+308 | 1.7977e+308 | 8100000 | 1.7977e+308 | 8100000 | 1.7977e+308 | 334892.9 | -85676.6 | 167.5008 | 1.7977e+308 | 2 | 600 | 71.83647 | 879 | 60076.85 | 9249.993
| 3907.808 | 272.7639 | 602.6 | 1.7977e+308 | 1.7977e+308 | 1.7977e+308 | 1 | 1.7977e+308 | 0.1464985 | 45 | 0 | 1.7977e+308 | 709.8246 | -801.8785 | 1.7977e+308 | 1.7977e+308 | 8100000 | 1.7977e+308 | 8100000 | 1.7977e+308 | 335295.5 | -85677.78 | 167.1392 | 1.7977e+308 | 2 | 600 | 71.83691 | 879.2 | 60076.85 | 9249.993
| 3906.812 | 272.4112 | 602.8 | 1.7977e+308 | 1.7977e+308 | 1.7977e+308 | 1 | 1.7977e+308 | 0.181254 | 45 | 0 | 1.7977e+308 | 709.8246 | -801.8781 | 1.7977e+308 | 1.7977e+308 | 8100000 | 1.7977e+308 | 8100000 | 1.7977e+308 | 333378.9 | -85679 | 166.7864 | 1.7977e+308 | 2 | 600 | 71.83739 | 879.4 | 60076.85 | 9249.993
| 3905.807 | 272.0585 | 603 | 1.7977e+308 | 1.7977e+308 | 1.7977e+308 | 1 | 1.7977e+308 | 0.1297269 | 45 | 0 | 1.7977e+308 | 709.8247 | -801.8776 | 1.7977e+308 | 1.7977e+308 | 8100000 | 1.7977e+308 | 8100000 | 1.7977e+308 | 332257.5 | -85680.23 | 166.4336 | 1.7977e+308 | 2 | 600 | 71.83785 | 879.6 | 60076.85 | 9249.993
| 3904.984 | 271.6969 | 603.2 | 1.7977e+308 | 1.7977e+308 | 1.7977e+308 | 1 | 1.7977e+308 | 0.06991513 | 45 | 0 | 1.7977e+308 | 709.8247 | -801.8772 | 1.7977e+308 | 1.7977e+308 | 8100000 | 1.7977e+308 | 8100000 | 1.7977e+308 | 330490.8 | -85681.28 | 166.0719 | 1.7977e+308 | 2 | 600 | 71.83826 | 879.8 | 60076.85 | 9249.993
| 3904.296 | 271.3354 | 603.4 | 1.7977e+308 | 1.7977e+308 | 1.7977e+308 | 1 | 1.7977e+308 | 0.0444547 | 45 | 0 | 1.7977e+308 | 709.8247 | -801.8769 | 1.7977e+308 | 1.7977e+308 | 8100000 | 1.7977e+308 | 8100000 | 1.7977e+308 | 330719.3 | -85682.2 | 165.7103 | 1.7977e+308 | 2 | 600 | 71.8386 | 880 | 60076.85 | 9249.993
| 3903.043 | 270.9827 | 603.6 | 1.7977e+308 | 1.7977e+308 | 1.7977e+308 | 1 | 1.7977e+308 | 0.02384388 | 45 | 0 | 1.7977e+308 | 709.8247 | -801.8763 | 1.7977e+308 | 1.7977e+308 | 8100000 | 1.7977e+308 | 8100000 | 1.7977e+308 | 326615.1 | -85683.68 | 165.3575 | 1.7977e+308 | 2 | 600 | 71.83917 | 880.2 | 60076.85 | 9249.993
| 3902.486 | 270.6211 | 603.8 | 1.7977e+308 | 1.7977e+308 | 1.7977e+308 | 1 | 1.7977e+308 | 0.1446798 | 45 | 0 | 1.7977e+308 | 709.8247 | -801.876 | 1.7977e+308 | 1.7977e+308 | 8100000 | 1.7977e+308 | 8100000 | 1.7977e+308 | 326313.2 | -85684.46 | 164.9959 | 1.7977e+308 | 2 | 600 | 71.83947 | 880.4 | 60076.85 | 9249.993
| 3901.562 | 270.2595 | 604 | 1.7977e+308 | 1.7977e+308 | 1.7977e+308 | 1 | 1.7977e+308 | 0.1570059 | 45 | 0 | 1.7977e+308 | 709.8247 | -801.8756 | 1.7977e+308 | 1.7977e+308 | 8100000 | 1.7977e+308 | 8100000 | 1.7977e+308 | 327587.1 | -85685.61 | 164.6342 | 1.7977e+308 | 2 | 600 | 71.83991 | 880.6 | 60076.85 | 9249.993
| 3900.767 | 269.9068 | 604.2 | 1.7977e+308 | 1.7977e+308 | 1.7977e+308 | 1 | 1.7977e+308 | 0.09800239 | 45 | 0 | 1.7977e+308 | 709.8247 | -801.8752 | 1.7977e+308 | 1.7977e+308 | 8100000 | 1.7977e+308 | 8100000 | 1.7977e+308 | 328160.1 | -85686.64 | 164.2814 | 1.7977e+308 | 2 | 600 | 71.8403 | 880.8 | 60076.85 | 9249.993
| 3899.863 | 269.5541 | 604.4 | 1.7977e+308 | 1.7977e+308 | 1.7977e+308 | 1 | 1.7977e+308 | 0.1224525 | 45 | 0 | 1.7977e+308 | 709.8247 | -801.8747 | 1.7977e+308 | 1.7977e+308 | 8100000 | 1.7977e+308 | 8100000 | 1.7977e+308 | 328246.2 | -85687.77 | 163.9286 | 1.7977e+308 | 2 | 600 | 71.84073 | 881 | 60076.85 | 9249.993
| 3898.832 | 269.1837 | 604.6 | 1.7977e+308 | 1.7977e+308 | 1.7977e+308 | 1 | 1.7977e+308 | 0.1325558 | 45 | 0 | 1.7977e+308 | 709.8247 | -801.8742 | 1.7977e+308 | 1.7977e+308 | 8100000 | 1.7977e+308 | 8100000 | 1.7977e+308 | 325933 | -85689.03 | 163.5581 | 1.7977e+308 | 2 | 600 | 71.84122 | 881.2 | 60076.85 | 9249.993
| 3897.937 | 268.831 | 604.8 | 1.7977e+308 | 1.7977e+308 | 1.7977e+308 | 1 | 1.7977e+308 | 0.1171987 | 45 | 0 | 1.7977e+308 | 709.8247 | -801.8738 | 1.7977e+308 | 1.7977e+308 | 8100000 | 1.7977e+308 | 8100000 | 1.7977e+308 | 324396.3 | -85690.15 | 163.2053 | 1.7977e+308 | 2 | 600 | 71.84164 | 881.4 | 60076.85 | 9249.993
| 3897.256 | 268.4782 | 605 | 1.7977e+308 | 1.7977e+308 | 1.7977e+308 | 1 | 1.7977e+308 | 0.04405054 | 45 | 0 | 1.7977e+308 | 709.8247 | -801.8735 | 1.7977e+308 | 1.7977e+308 | 8100000 | 1.7977e+308 | 8100000 | 1.7977e+308 | 325774.4 | -85691.05 | 162.8525 | 1.7977e+308 | 2 | 600 | 71.84199 | 881.6 | 60076.85 | 9249.993
| 3896.665 | 268.1078 | 605.2 | 1.7977e+308 | 1.7977e+308 | 1.7977e+308 | 1 | 1.7977e+308 | 0.08365562 | 45 | 0 | 1.7977e+308 | 709.8247 | -801.8732 | 1.7977e+308 | 1.7977e+308 | 8100000 | 1.7977e+308 | 8100000 | 1.7977e+308 | 329274.3 | -85691.87 | 162.4821 | 1.7977e+308 | 2 | 600 | 71.8423 | 881.8 | 60076.85 | 9249.993
| 3895.619 | 267.7551 | 605.4 | 1.7977e+308 | 1.7977e+308 | 1.7977e+308 | 1 | 1.7977e+308 | 0.07436054 | 45 | 0 | 1.7977e+308 | 709.8247 | -801.8727 | 1.7977e+308 | 1.7977e+308 | 8100000 | 1.7977e+308 | 8100000 | 1.7977e+308 | 331838.8 | -85693.15 | 162.1292 | 1.7977e+308 | 2 | 600 | 71.84279 | 882 | 60076.85 | 9249.993
| 3894.591 | 267.4024 | 605.6 | 1.7977e+308 | 1.7977e+308 | 1.7977e+308 | 1 | 1.7977e+308 | 0.09416307 | 45 | 0 | 1.7977e+308 | 709.8247 | -801.8722 | 1.7977e+308 | 1.7977e+308 | 8100000 | 1.7977e+308 | 8100000 | 1.7977e+308 | 330864.1 | -85694.4 | 161.7764 | 1.7977e+308 | 2 | 600 | 71.84327 | 882.2 | 60076.85 | 9249.993
| 3893.707 | 267.0497 | 605.8 | 1.7977e+308 | 1.7977e+308 | 1.7977e+308 | 1 | 1.7977e+308 | 0.04647533 | 45 | 0 | 1.7977e+308 | 709.8247 | -801.8718 | 1.7977e+308 | 1.7977e+308 | 8100000 | 1.7977e+308 | 8100000 | 1.7977e+308 | 330650.3 | -85695.51 | 161.4236 | 1.7977e+308 | 2 | 600 | 71.84369 | 882.4 | 60076.85 | 9249.993
| 3892.903 | 266.6793 | 606 | 1.7977e+308 | 1.7977e+308 | 1.7977e+308 | 1 | 1.7977e+308 | 0.1382136 | 45 | 0 | 1.7977e+308 | 709.8247 | -801.8714 | 1.7977e+308 | 1.7977e+308 | 8100000 | 1.7977e+308 | 8100000 | 1.7977e+308 | 330316.7 | -85696.54 | 161.0532 | 1.7977e+308 | 2 | 600 | 71.84408 | 882.6 | 60076.85 | 9249.993
| 3892.123 | 266.3265 | 606.2 | 1.7977e+308 | 1.7977e+308 | 1.7977e+308 | 1 | 1.7977e+308 | 0.03071413 | 45 | 0 | 1.7977e+308 | 709.8247 | -801.871 | 1.7977e+308 | 1.7977e+308 | 8100000 | 1.7977e+308 | 8100000 | 1.7977e+308 | 331906.9 | -85697.55 | 160.7004 | 1.7977e+308 | 2 | 600 | 71.84447 | 882.8 | 60076.85 | 9249.993
| 3891.124 | 265.9738 | 606.4 | 1.7977e+308 | 1.7977e+308 | 1.7977e+308 | 1 | 1.7977e+308 | 0.2287394 | 45 | 0 | 1.7977e+308 | 709.8247 | -801.8705 | 1.7977e+308 | 1.7977e+308 | 8100000 | 1.7977e+308 | 8100000 | 1.7977e+308 | 330276.8 | -85698.77 | 160.3475 | 1.7977e+308 | 2 | 600 | 71.84494 | 883 | 60076.85 | 9249.993
| 3890.31 | 265.6034 | 606.6 | 1.7977e+308 | 1.7977e+308 | 1.7977e+308 | 1 | 1.7977e+308 | 0.2416716 | 45 | 0 | 1.7977e+308 | 709.8247 | -801.8701 | 1.7977e+308 | 1.7977e+308 | 8100000 | 1.7977e+308 | 8100000 | 1.7977e+308 | 330548.8 | -85699.81 | 159.9771 | 1.7977e+308 | 2 | 600 | 71.84533 | 883.2 | 60076.85 | 9249.993
| 3889.455 | 265.2507 | 606.8 | 1.7977e+308 | 1.7977e+308 | 1.7977e+308 | 1 | 1.7977e+308 | 0.1341722 | 45 | 0 | 1.7977e+308 | 709.8247 | -801.8697 | 1.7977e+308 | 1.7977e+308 | 8100000 | 1.7977e+308 | 8100000 | 1.7977e+308 | 329813.9 | -85700.9 | 159.6243 | 1.7977e+308 | 2 | 600 | 71.84575 | 883.4 | 60076.85 | 9249.993
| 3888.499 | 264.898 | 607 | 1.7977e+308 | 1.7977e+308 | 1.7977e+308 | 1 | 1.7977e+308 | 0.1087118 | 45 | 0 | 1.7977e+308 | 709.8247 | -801.8693 | 1.7977e+308 | 1.7977e+308 | 8100000 | 1.7977e+308 | 8100000 | 1.7977e+308 | 328779.4 | -85702.08 | 159.2715 | 1.7977e+308 | 2 | 600 | 71.8462 | 883.6 | 60076.85 | 9249.993
| 3887.588 | 264.5452 | 607.2 | 1.7977e+308 | 1.7977e+308 | 1.7977e+308 | 1 | 1.7977e+308 | 0.07476462 | 45 | 0 | 1.7977e+308 | 709.8247 | -801.8688 | 1.7977e+308 | 1.7977e+308 | 8100000 | 1.7977e+308 | 8100000 | 1.7977e+308 | 322655.8 | -85703.22 | 158.9186 | 1.7977e+308 | 2 | 600 | 71.84664 | 883.8 | 60076.85 | 9249.993
| 3886.76 | 264.1749 | 607.4 | 1.7977e+308 | 1.7977e+308 | 1.7977e+308 | 1 | 1.7977e+308 | 0.2113616 | 45 | 0 | 1.7977e+308 | 709.8247 | -801.8684 | 1.7977e+308 | 1.7977e+308 | 8100000 | 1.7977e+308 | 8100000 | 1.7977e+308 | 317901.5 | -85704.27 | 158.5482 | 1.7977e+308 | 2 | 600 | 71.84704 | 884 | 60076.85 | 9249.993
| 3886.143 | 263.8221 | 607.6 | 1.7977e+308 | 1.7977e+308 | 1.7977e+308 | 1 | 1.7977e+308 | 0.06304475 | 45 | 0 | 1.7977e+308 | 709.8247 | -801.8681 | 1.7977e+308 | 1.7977e+308 | 8100000 | 1.7977e+308 | 8100000 | 1.7977e+308 | 320062.1 | -85705.12 | 158.1954 | 1.7977e+308 | 2 | 600 | 71.84736 | 884.2 | 60076.85 | 9249.993
| 3885.3 | 263.4694 | 607.8 | 1.7977e+308 | 1.7977e+308 | 1.7977e+308 | 1 | 1.7977e+308 | 0.151954 | 45 | 0 | 1.7977e+308 | 709.8247 | -801.8677 | 1.7977e+308 | 1.7977e+308 | 8100000 | 1.7977e+308 | 8100000 | 1.7977e+308 | 322467.6 | -85706.18 | 157.8426 | 1.7977e+308 | 2 | 600 | 71.84777 | 884.4 | 60076.85 | 9249.993
| 3884.507 | 263.099 | 608 | 1.7977e+308 | 1.7977e+308 | 1.7977e+308 | 1 | 1.7977e+308 | 0.06627781 | 45 | 0 | 1.7977e+308 | 709.8247 | -801.8673 | 1.7977e+308 | 1.7977e+308 | 8100000 | 1.7977e+308 | 8100000 | 1.7977e+308 | 323259.9 | -85707.21 | 157.4721 | 1.7977e+308 | 2 | 600 | 71.84816 | 884.6 | 60076.85 | 9249.993
| 3883.459 | 262.7463 | 608.2 | 1.7977e+308 | 1.7977e+308 | 1.7977e+308 | 1 | 1.7977e+308 | 0.2740021 | 45 | 0 | 1.7977e+308 | 709.8247 | -801.8668 | 1.7977e+308 | 1.7977e+308 | 8100000 | 1.7977e+308 | 8100000 | 1.7977e+308 | 322721 | -85708.48 | 157.1193 | 1.7977e+308 | 2 | 600 | 71.84864 | 884.8 | 60076.85 | 9249.993
| 3882.894 | 262.3935 | 608.4 | 1.7977e+308 | 1.7977e+308 | 1.7977e+308 | 1 | 1.7977e+308 | 0.1939838 | 45 | 0 | 1.7977e+308 | 709.8247 | -801.8665 | 1.7977e+308 | 1.7977e+308 | 8100000 | 1.7977e+308 | 8100000 | 1.7977e+308 | 324915.6 | -85709.27 | 156.7665 | 1.7977e+308 | 2 | 600 | 71.84895 | 885 | 60076.85 | 9249.993
| 3881.894 | 262.0232 | 608.6 | 1.7977e+308 | 1.7977e+308 | 1.7977e+308 | 1 | 1.7977e+308 | 0.07799765 | 45 | 0 | 1.7977e+308 | 709.8247 | -801.866 | 1.7977e+308 | 1.7977e+308 | 8100000 | 1.7977e+308 | 8100000 | 1.7977e+308 | 325613.8 | -85710.5 | 156.396 | 1.7977e+308 | 2 | 600 | 71.84942 | 885.2 | 60076.85 | 9249.993
| 3881.204 | 261.6704 | 608.8 | 1.7977e+308 | 1.7977e+308 | 1.7977e+308 | 1 | 1.7977e+308 | 0.05981166 | 45 | 0 | 1.7977e+308 | 709.8247 | -801.8657 | 1.7977e+308 | 1.7977e+308 | 8100000 | 1.7977e+308 | 8100000 | 1.7977e+308 | 326812.6 | -85711.42 | 156.0432 | 1.7977e+308 | 2 | 600 | 71.84977 | 885.4 | 60076.85 | 9249.993
| 3880.47 | 261.3177 | 609 | 1.7977e+308 | 1.7977e+308 | 1.7977e+308 | 1 | 1.7977e+308 | 0.05496207 | 45 | 0 | 1.7977e+308 | 709.8247 | -801.8653 | 1.7977e+308 | 1.7977e+308 | 8100000 | 1.7977e+308 | 8100000 | 1.7977e+308 | 327821.5 | -85712.38 | 155.6904 | 1.7977e+308 | 2 | 600 | 71.85013 | 885.6 | 60076.85 | 9249.993
| 3879.492 | 260.965 | 609.2 | 1.7977e+308 | 1.7977e+308 | 1.7977e+308 | 1 | 1.7977e+308 | 0.08001829 | 45 | 0 | 1.7977e+308 | 709.8247 | -801.8649 | 1.7977e+308 | 1.7977e+308 | 8100000 | 1.7977e+308 | 8100000 | 1.7977e+308 | 336979.6 | -85713.58 | 155.3376 | 1.7977e+308 | 2 | 600 | 71.85058 | 885.8 | 60076.85 | 9249.993
| 3878.499 | 260.5946 | 609.4 | 1.7977e+308 | 1.7977e+308 | 1.7977e+308 | 1 | 1.7977e+308 | 0.155187 | 45 | 0 | 1.7977e+308 | 709.8247 | -801.8644 | 1.7977e+308 | 1.7977e+308 | 8100000 | 1.7977e+308 | 8100000 | 1.7977e+308 | 337943.4 | -85714.8 | 154.9671 | 1.7977e+308 | 2 | 600 | 71.85107 | 886 | 60076.85 | 9249.993
| 3877.595 | 260.2419 | 609.6 | 1.7977e+308 | 1.7977e+308 | 1.7977e+308 | 1 | 1.7977e+308 | 0.1935796 | 45 | 0 | 1.7977e+308 | 709.8247 | -801.864 | 1.7977e+308 | 1.7977e+308 | 8100000 | 1.7977e+308 | 8100000 | 1.7977e+308 | 337512.5 | -85715.93 | 154.6143 | 1.7977e+308 | 2 | 600 | 71.85148 | 886.2 | 60076.85 | 9249.993
| 3876.698 | 259.8891 | 609.8 | 1.7977e+308 | 1.7977e+308 | 1.7977e+308 | 1 | 1.7977e+308 | 0.1612489 | 45 | 0 | 1.7977e+308 | 709.8247 | -801.8635 | 1.7977e+308 | 1.7977e+308 | 8100000 | 1.7977e+308 | 8100000 | 1.7977e+308 | 336706.6 | -85717.06 | 154.2615 | 1.7977e+308 | 2 | 600 | 71.85192 | 886.4 | 60076.85 | 9249.993
| 3875.605 | 259.5188 | 610 | 1.7977e+308 | 1.7977e+308 | 1.7977e+308 | 1 | 1.7977e+308 | 0.1099241 | 45 | 0 | 1.7977e+308 | 709.8247 | -801.863 | 1.7977e+308 | 1.7977e+308 | 8100000 | 1.7977e+308 | 8100000 | 1.7977e+308 | 333785.5 | -85718.38 | 153.8911 | 1.7977e+308 | 2 | 600 | 71.85243 | 886.6 | 60076.85 | 9249.993
| 3874.631 | 259.1661 | 610.2 | 1.7977e+308 | 1.7977e+308 | 1.7977e+308 | 1 | 1.7977e+308 | 0.1293224 | 45 | 0 | 1.7977e+308 | 709.8247 | -801.8626 | 1.7977e+308 | 1.7977e+308 | 8100000 | 1.7977e+308 | 8100000 | 1.7977e+308 | 332057 | -85719.58 | 153.5383 | 1.7977e+308 | 2 | 600 | 71.85288 | 886.8 | 60076.85 | 9249.993
| 3874.078 | 258.8133 | 610.4 | 1.7977e+308 | 1.7977e+308 | 1.7977e+308 | 1 | 1.7977e+308 | 0.2303556 | 45 | 0 | 1.7977e+308 | 709.8247 | -801.8623 | 1.7977e+308 | 1.7977e+308 | 8100000 | 1.7977e+308 | 8100000 | 1.7977e+308 | 332106.9 | -85720.35 | 153.1854 | 1.7977e+308 | 2 | 600 | 71.85318 | 887 | 60076.85 | 9249.993
| 3873.058 | 258.4606 | 610.6 | 1.7977e+308 | 1.7977e+308 | 1.7977e+308 | 1 | 1.7977e+308 | 0.04768764 | 45 | 0 | 1.7977e+308 | 709.8247 | -801.8618 | 1.7977e+308 | 1.7977e+308 | 8100000 | 1.7977e+308 | 8100000 | 1.7977e+308 | 331868.3 | -85721.6 | 152.8326 | 1.7977e+308 | 2 | 600 | 71.85366 | 887.2 | 60076.85 | 9249.993
| 3872.456 | 258.0902 | 610.8 | 1.7977e+308 | 1.7977e+308 | 1.7977e+308 | 1 | 1.7977e+308 | 0.1058827 | 45 | 0 | 1.7977e+308 | 709.8247 | -801.8615 | 1.7977e+308 | 1.7977e+308 | 8100000 | 1.7977e+308 | 8100000 | 1.7977e+308 | 332855.3 | -85722.43 | 152.4622 | 1.7977e+308 | 2 | 600 | 71.85397 | 887.4 | 60076.85 | 9249.993
| 3871.296 | 257.7375 | 611 | 1.7977e+308 | 1.7977e+308 | 1.7977e+308 | 1 | 1.7977e+308 | 0.1002249 | 45 | 0 | 1.7977e+308 | 709.8247 | -801.861 | 1.7977e+308 | 1.7977e+308 | 8100000 | 1.7977e+308 | 8100000 | 1.7977e+308 | 331498.6 | -85723.82 | 152.1094 | 1.7977e+308 | 2 | 600 | 71.8545 | 887.6 | 60076.85 | 9249.993
| 3870.348 | 257.3848 | 611.2 | 1.7977e+308 | 1.7977e+308 | 1.7977e+308 | 1 | 1.7977e+308 | 0.1091158 | 45 | 0 | 1.7977e+308 | 709.8247 | -801.8605 | 1.7977e+308 | 1.7977e+308 | 8100000 | 1.7977e+308 | 8100000 | 1.7977e+308 | 323744.2 | -85724.99 | 151.7566 | 1.7977e+308 | 2 | 600 | 71.85495 | 887.8 | 60076.85 | 9249.993
| 3869.519 | 257.0144 | 611.4 | 1.7977e+308 | 1.7977e+308 | 1.7977e+308 | 1 | 1.7977e+308 | 0.1838803 | 45 | 0 | 1.7977e+308 | 709.8247 | -801.8601 | 1.7977e+308 | 1.7977e+308 | 8100000 | 1.7977e+308 | 8100000 | 1.7977e+308 | 319658.5 | -85726.05 | 151.3861 | 1.7977e+308 | 2 | 600 | 71.85535 | 888 | 60076.85 | 9249.993
| 3868.863 | 256.6616 | 611.6 | 1.7977e+308 | 1.7977e+308 | 1.7977e+308 | 1 | 1.7977e+308 | 0.1669067 | 45 | 0 | 1.7977e+308 | 709.8247 | -801.8598 | 1.7977e+308 | 1.7977e+308 | 8100000 | 1.7977e+308 | 8100000 | 1.7977e+308 | 320692.7 | -85726.93 | 151.0333 | 1.7977e+308 | 2 | 600 | 71.85569 | 888.2 | 60076.85 | 9249.993
| 3867.795 | 256.3089 | 611.8 | 1.7977e+308 | 1.7977e+308 | 1.7977e+308 | 1 | 1.7977e+308 | 0.09497111 | 45 | 0 | 1.7977e+308 | 709.8247 | -801.8593 | 1.7977e+308 | 1.7977e+308 | 8100000 | 1.7977e+308 | 8100000 | 1.7977e+308 | 320248.6 | -85728.23 | 150.6805 | 1.7977e+308 | 2 | 600 | 71.85618 | 888.4 | 60076.85 | 9249.993
| 3867.001 | 255.9562 | 612 | 1.7977e+308 | 1.7977e+308 | 1.7977e+308 | 1 | 1.7977e+308 | 0.06789424 | 45 | 0 | 1.7977e+308 | 709.8247 | -801.8589 | 1.7977e+308 | 1.7977e+308 | 8100000 | 1.7977e+308 | 8100000 | 1.7977e+308 | 319467.1 | -85729.25 | 150.3277 | 1.7977e+308 | 2 | 600 | 71.85658 | 888.6 | 60076.85 | 9249.993
| 3866.318 | 255.5858 | 612.2 | 1.7977e+308 | 1.7977e+308 | 1.7977e+308 | 1 | 1.7977e+308 | 0.2073199 | 45 | 0 | 1.7977e+308 | 709.8247 | -801.8585 | 1.7977e+308 | 1.7977e+308 | 8100000 | 1.7977e+308 | 8100000 | 1.7977e+308 | 322149.6 | -85730.16 | 149.9572 | 1.7977e+308 | 2 | 600 | 71.85692 | 888.8 | 60076.85 | 9249.993
| 3865.002 | 255.2331 | 612.4 | 1.7977e+308 | 1.7977e+308 | 1.7977e+308 | 1 | 1.7977e+308 | 0.1050744 | 45 | 0 | 1.7977e+308 | 709.8247 | -801.8579 | 1.7977e+308 | 1.7977e+308 | 8100000 | 1.7977e+308 | 8100000 | 1.7977e+308 | 319318.7 | -85731.7 | 149.6044 | 1.7977e+308 | 2 | 600 | 71.85751 | 889 | 60076.85 | 9249.993
| 3864.262 | 254.8804 | 612.6 | 1.7977e+308 | 1.7977e+308 | 1.7977e+308 | 1 | 1.7977e+308 | 0.1919628 | 45 | 0 | 1.7977e+308 | 709.8247 | -801.8576 | 1.7977e+308 | 1.7977e+308 | 8100000 | 1.7977e+308 | 8100000 | 1.7977e+308 | 319446.4 | -85732.67 | 149.2516 | 1.7977e+308 | 2 | 600 | 71.85788 | 889.2 | 60076.85 | 9249.993
| 3863.352 | 254.51 | 612.8 | 1.7977e+308 | 1.7977e+308 | 1.7977e+308 | 1 | 1.7977e+308 | 0.1264934 | 45 | 0 | 1.7977e+308 | 709.8247 | -801.8571 | 1.7977e+308 | 1.7977e+308 | 8100000 | 1.7977e+308 | 8100000 | 1.7977e+308 | 318215.9 | -85733.8 | 148.8811 | 1.7977e+308 | 2 | 600 | 71.85832 | 889.4 | 60076.85 | 9249.993
| 3862.637 | 254.1572 | 613 | 1.7977e+308 | 1.7977e+308 | 1.7977e+308 | 1 | 1.7977e+308 | 0.05294132 | 45 | 0 | 1.7977e+308 | 709.8247 | -801.8568 | 1.7977e+308 | 1.7977e+308 | 8100000 | 1.7977e+308 | 8100000 | 1.7977e+308 | 323983.6 | -85734.74 | 148.5283 | 1.7977e+308 | 2 | 600 | 71.85867 | 889.6 | 60076.85 | 9249.993
| 3861.487 | 253.8045 | 613.2 | 1.7977e+308 | 1.7977e+308 | 1.7977e+308 | 1 | 1.7977e+308 | 0.1467 | 45 | 0 | 1.7977e+308 | 709.8247 | -801.8563 | 1.7977e+308 | 1.7977e+308 | 8100000 | 1.7977e+308 | 8100000 | 1.7977e+308 | 323554.1 | -85736.12 | 148.1755 | 1.7977e+308 | 2 | 600 | 71.85921 | 889.8 | 60076.85 | 9249.993
| 3860.795 | 253.4342 | 613.4 | 1.7977e+308 | 1.7977e+308 | 1.7977e+308 | 1 | 1.7977e+308 | 0.284509 | 45 | 0 | 1.7977e+308 | 709.8247 | -801.8559 | 1.7977e+308 | 1.7977e+308 | 8100000 | 1.7977e+308 | 8100000 | 1.7977e+308 | 322023 | -85737.04 | 147.8051 | 1.7977e+308 | 2 | 600 | 71.85955 | 890 | 60076.85 | 9249.993
| 3859.953 | 253.0814 | 613.6 | 1.7977e+308 | 1.7977e+308 | 1.7977e+308 | 1 | 1.7977e+308 | 0.2828925 | 45 | 0 | 1.7977e+308 | 709.8247 | -801.8555 | 1.7977e+308 | 1.7977e+308 | 8100000 | 1.7977e+308 | 8100000 | 1.7977e+308 | 324407.4 | -85738.11 | 147.4523 | 1.7977e+308 | 2 | 600 | 71.85996 | 890.2 | 60076.85 | 9249.993
| 3858.924 | 252.7287 | 613.8 | 1.7977e+308 | 1.7977e+308 | 1.7977e+308 | 1 | 1.7977e+308 | 0.02343966 | 45 | 0 | 1.7977e+308 | 709.8247 | -801.855 | 1.7977e+308 | 1.7977e+308 | 8100000 | 1.7977e+308 | 8100000 | 1.7977e+308 | 323319 | -85739.36 | 147.0994 | 1.7977e+308 | 2 | 600 | 71.86044 | 890.4 | 60076.85 | 9249.993
| 3858.079 | 252.376 | 614 | 1.7977e+308 | 1.7977e+308 | 1.7977e+308 | 1 | 1.7977e+308 | 0.04364626 | 45 | 0 | 1.7977e+308 | 709.8247 | -801.8546 | 1.7977e+308 | 1.7977e+308 | 8100000 | 1.7977e+308 | 8100000 | 1.7977e+308 | 322736 | -85740.44 | 146.7466 | 1.7977e+308 | 2 | 600 | 71.86086 | 890.6 | 60076.85 | 9249.993
| 3857.123 | 252.0056 | 614.2 | 1.7977e+308 | 1.7977e+308 | 1.7977e+308 | 1 | 1.7977e+308 | 0.1236644 | 45 | 0 | 1.7977e+308 | 709.8247 | -801.8542 | 1.7977e+308 | 1.7977e+308 | 8100000 | 1.7977e+308 | 8100000 | 1.7977e+308 | 322450.8 | -85741.62 | 146.3762 | 1.7977e+308 | 2 | 600 | 71.8613 | 890.8 | 60076.85 | 9249.993
| 3856.037 | 251.6529 | 614.4 | 1.7977e+308 | 1.7977e+308 | 1.7977e+308 | 1 | 1.7977e+308 | 0.06183219 | 45 | 0 | 1.7977e+308 | 709.8247 | -801.8537 | 1.7977e+308 | 1.7977e+308 | 8100000 | 1.7977e+308 | 8100000 | 1.7977e+308 | 320804.3 | -85742.93 | 146.0234 | 1.7977e+308 | 2 | 600 | 71.86179 | 891 | 60076.85 | 9249.993
| 3855.281 | 251.3001 | 614.6 | 1.7977e+308 | 1.7977e+308 | 1.7977e+308 | 1 | 1.7977e+308 | 0.03394708 | 45 | 0 | 1.7977e+308 | 709.8247 | -801.8533 | 1.7977e+308 | 1.7977e+308 | 8100000 | 1.7977e+308 | 8100000 | 1.7977e+308 | 320330.1 | -85743.91 | 145.6706 | 1.7977e+308 | 2 | 600 | 71.86219 | 891.2 | 60076.85 | 9249.993
| 3854.726 | 250.9298 | 614.8 | 1.7977e+308 | 1.7977e+308 | 1.7977e+308 | 1 | 1.7977e+308 | 0.05981153 | 45 | 0 | 1.7977e+308 | 709.8247 | -801.853 | 1.7977e+308 | 1.7977e+308 | 8100000 | 1.7977e+308 | 8100000 | 1.7977e+308 | 326461.5 | -85744.7 | 145.3001 | 1.7977e+308 | 2 | 600 | 71.86247 | 891.4 | 60076.85 | 9249.993
| 3853.756 | 250.577 | 615 | 1.7977e+308 | 1.7977e+308 | 1.7977e+308 | 1 | 1.7977e+308 | 0.06546937 | 45 | 0 | 1.7977e+308 | 709.8247 | -801.8525 | 1.7977e+308 | 1.7977e+308 | 8100000 | 1.7977e+308 | 8100000 | 1.7977e+308 | 326637 | -85745.89 | 144.9473 | 1.7977e+308 | 2 | 600 | 71.86294 | 891.6 | 60076.85 | 9249.993
| 3852.555 | 250.2243 | 615.2 | 1.7977e+308 | 1.7977e+308 | 1.7977e+308 | 1 | 1.7977e+308 | 0.05132475 | 45 | 0 | 1.7977e+308 | 709.8247 | -801.852 | 1.7977e+308 | 1.7977e+308 | 8100000 | 1.7977e+308 | 8100000 | 1.7977e+308 | 325068.7 | -85747.32 | 144.5945 | 1.7977e+308 | 2 | 600 | 71.86348 | 891.8 | 60076.85 | 9249.993
| 3851.781 | 249.8716 | 615.4 | 1.7977e+308 | 1.7977e+308 | 1.7977e+308 | 1 | 1.7977e+308 | 0.09092966 | 45 | 0 | 1.7977e+308 | 709.8247 | -801.8516 | 1.7977e+308 | 1.7977e+308 | 8100000 | 1.7977e+308 | 8100000 | 1.7977e+308 | 323441.4 | -85748.32 | 144.2417 | 1.7977e+308 | 2 | 600 | 71.86386 | 892 | 60076.85 | 9249.993
| 3850.89 | 249.5012 | 615.6 | 1.7977e+308 | 1.7977e+308 | 1.7977e+308 | 1 | 1.7977e+308 | 0.088909 | 45 | 0 | 1.7977e+308 | 709.8247 | -801.8512 | 1.7977e+308 | 1.7977e+308 | 8100000 | 1.7977e+308 | 8100000 | 1.7977e+308 | 323747.9 | -85749.44 | 143.8712 | 1.7977e+308 | 2 | 600 | 71.86429 | 892.2 | 60076.85 | 9249.993
| 3849.565 | 249.1485 | 615.8 | 1.7977e+308 | 1.7977e+308 | 1.7977e+308 | 1 | 1.7977e+308 | 0.2259097 | 45 | 0 | 1.7977e+308 | 709.8247 | -801.8506 | 1.7977e+308 | 1.7977e+308 | 8100000 | 1.7977e+308 | 8100000 | 1.7977e+308 | 319357.4 | -85750.99 | 143.5184 | 1.7977e+308 | 2 | 600 | 71.86488 | 892.4 | 60076.85 | 9249.993
| 3848.714 | 248.7958 | 616 | 1.7977e+308 | 1.7977e+308 | 1.7977e+308 | 1 | 1.7977e+308 | 0.1576114 | 45 | 0 | 1.7977e+308 | 709.8247 | -801.8502 | 1.7977e+308 | 1.7977e+308 | 8100000 | 1.7977e+308 | 8100000 | 1.7977e+308 | 318328 | -85752.07 | 143.1656 | 1.7977e+308 | 2 | 600 | 71.86529 | 892.6 | 60076.85 | 9249.993
| 3847.362 | 248.4343 | 616.2 | 1.7977e+308 | 1.7977e+308 | 1.7977e+308 | 1 | 1.7977e+308 | 0.2174228 | 45 | 0 | 1.7977e+308 | 709.8247 | -801.8496 | 1.7977e+308 | 1.7977e+308 | 8100000 | 1.7977e+308 | 8100000 | 1.7977e+308 | 313024.2 | -85753.65 | 142.804 | 1.7977e+308 | 2 | 600 | 71.8659 | 892.8 | 60076.85 | 9249.993
| 3846.365 | 248.0727 | 616.4 | 1.7977e+308 | 1.7977e+308 | 1.7977e+308 | 1 | 1.7977e+308 | 0.101437 | 45 | 0 | 1.7977e+308 | 709.8247 | -801.8491 | 1.7977e+308 | 1.7977e+308 | 8100000 | 1.7977e+308 | 8100000 | 1.7977e+308 | 310103.7 | -85754.87 | 142.4423 | 1.7977e+308 | 2 | 600 | 71.86636 | 893 | 60076.85 | 9249.993
| 3845.499 | 247.72 | 616.6 | 1.7977e+308 | 1.7977e+308 | 1.7977e+308 | 1 | 1.7977e+308 | 0.06910651 | 45 | 0 | 1.7977e+308 | 709.8247 | -801.8487 | 1.7977e+308 | 1.7977e+308 | 8100000 | 1.7977e+308 | 8100000 | 1.7977e+308 | 305581.4 | -85755.96 | 142.0895 | 1.7977e+308 | 2 | 600 | 71.86678 | 893.2 | 60076.85 | 9249.993
| 3844.538 | 247.3585 | 616.8 | 1.7977e+308 | 1.7977e+308 | 1.7977e+308 | 1 | 1.7977e+308 | 0.1143692 | 45 | 0 | 1.7977e+308 | 709.8247 | -801.8482 | 1.7977e+308 | 1.7977e+308 | 8100000 | 1.7977e+308 | 8100000 | 1.7977e+308 | 301167.4 | -85757.15 | 141.7279 | 1.7977e+308 | 2 | 600 | 71.86723 | 893.4 | 60076.85 | 9249.993
| 3843.482 | 246.9969 | 617 | 1.7977e+308 | 1.7977e+308 | 1.7977e+308 | 1 | 1.7977e+308 | 0.0525371 | 45 | 0 | 1.7977e+308 | 709.8247 | -801.8477 | 1.7977e+308 | 1.7977e+308 | 8100000 | 1.7977e+308 | 8100000 | 1.7977e+308 | 299374.5 | -85758.44 | 141.3662 | 1.7977e+308 | 2 | 600 | 71.86773 | 893.6 | 60076.85 | 9249.993
| 3842.671 | 246.6442 | 617.2 | 1.7977e+308 | 1.7977e+308 | 1.7977e+308 | 1 | 1.7977e+308 | 0.0666817 | 45 | 0 | 1.7977e+308 | 709.8247 | -801.8473 | 1.7977e+308 | 1.7977e+308 | 8100000 | 1.7977e+308 | 8100000 | 1.7977e+308 | 299978.8 | -85759.47 | 141.0134 | 1.7977e+308 | 2 | 600 | 71.86812 | 893.8 | 60076.85 | 9249.993
| 3841.665 | 246.2915 | 617.4 | 1.7977e+308 | 1.7977e+308 | 1.7977e+308 | 1 | 1.7977e+308 | 0.1018411 | 45 | 0 | 1.7977e+308 | 709.8247 | -801.8469 | 1.7977e+308 | 1.7977e+308 | 8100000 | 1.7977e+308 | 8100000 | 1.7977e+308 | 299205.6 | -85760.71 | 140.6606 | 1.7977e+308 | 2 | 600 | 71.86859 | 894 | 60076.85 | 9249.993
| 3840.921 | 245.9211 | 617.6 | 1.7977e+308 | 1.7977e+308 | 1.7977e+308 | 1 | 1.7977e+308 | 0.1378088 | 45 | 0 | 1.7977e+308 | 709.8247 | -801.8465 | 1.7977e+308 | 1.7977e+308 | 8100000 | 1.7977e+308 | 8100000 | 1.7977e+308 | 300408.6 | -85761.68 | 140.2902 | 1.7977e+308 | 2 | 600 | 71.86897 | 894.2 | 60076.85 | 9249.993
| 3840.061 | 245.5684 | 617.8 | 1.7977e+308 | 1.7977e+308 | 1.7977e+308 | 1 | 1.7977e+308 | 0.06991474 | 45 | 0 | 1.7977e+308 | 709.8247 | -801.8461 | 1.7977e+308 | 1.7977e+308 | 8100000 | 1.7977e+308 | 8100000 | 1.7977e+308 | 303680.3 | -85762.76 | 139.9374 | 1.7977e+308 | 2 | 600 | 71.86938 | 894.4 | 60076.85 | 9249.993
| 3838.982 | 245.2156 | 618 | 1.7977e+308 | 1.7977e+308 | 1.7977e+308 | 1 | 1.7977e+308 | 0.1624608 | 45 | 0 | 1.7977e+308 | 709.8247 | -801.8456 | 1.7977e+308 | 1.7977e+308 | 8100000 | 1.7977e+308 | 8100000 | 1.7977e+308 | 303192.3 | -85764.07 | 139.5846 | 1.7977e+308 | 2 | 600 | 71.86988 | 894.6 | 60076.85 | 9249.993
| 3838.136 | 244.8541 | 618.2 | 1.7977e+308 | 1.7977e+308 | 1.7977e+308 | 1 | 1.7977e+308 | 0.08527172 | 45 | 0 | 1.7977e+308 | 709.8247 | -801.8452 | 1.7977e+308 | 1.7977e+308 | 8100000 | 1.7977e+308 | 8100000 | 1.7977e+308 | 302685.3 | -85765.14 | 139.2229 | 1.7977e+308 | 2 | 600 | 71.87029 | 894.8 | 60076.85 | 9249.993
| 3837.274 | 244.4925 | 618.4 | 1.7977e+308 | 1.7977e+308 | 1.7977e+308 | 1 | 1.7977e+308 | 0.1285138 | 45 | 0 | 1.7977e+308 | 709.8247 | -801.8448 | 1.7977e+308 | 1.7977e+308 | 8100000 | 1.7977e+308 | 8100000 | 1.7977e+308 | 310127.4 | -85766.23 | 138.8613 | 1.7977e+308 | 2 | 600 | 71.8707 | 895 | 60076.85 | 9249.993
| 3836.478 | 244.1398 | 618.6 | 1.7977e+308 | 1.7977e+308 | 1.7977e+308 | 1 | 1.7977e+308 | 0.1281096 | 45 | 0 | 1.7977e+308 | 709.8247 | -801.8444 | 1.7977e+308 | 1.7977e+308 | 8100000 | 1.7977e+308 | 8100000 | 1.7977e+308 | 313756.3 | -85767.25 | 138.5085 | 1.7977e+308 | 2 | 600 | 71.87109 | 895.2 | 60076.85 | 9249.993
| 3835.451 | 243.7871 | 618.8 | 1.7977e+308 | 1.7977e+308 | 1.7977e+308 | 1 | 1.7977e+308 | 0.2085317 | 45 | 0 | 1.7977e+308 | 709.8247 | -801.8439 | 1.7977e+308 | 1.7977e+308 | 8100000 | 1.7977e+308 | 8100000 | 1.7977e+308 | 315929.6 | -85768.51 | 138.1557 | 1.7977e+308 | 2 | 600 | 71.87157 | 895.4 | 60076.85 | 9249.993
| 3834.487 | 243.4167 | 619 | 1.7977e+308 | 1.7977e+308 | 1.7977e+308 | 1 | 1.7977e+308 | 0.08506962 | 45 | 0 | 1.7977e+308 | 709.8247 | -801.8434 | 1.7977e+308 | 1.7977e+308 | 8100000 | 1.7977e+308 | 8100000 | 1.7977e+308 | 314300.4 | -85769.7 | 137.7852 | 1.7977e+308 | 2 | 600 | 71.87202 | 895.6 | 60076.85 | 9249.993
| 3833.592 | 243.064 | 619.2 | 1.7977e+308 | 1.7977e+308 | 1.7977e+308 | 1 | 1.7977e+308 | 0.1422542 | 45 | 0 | 1.7977e+308 | 709.8247 | -801.843 | 1.7977e+308 | 1.7977e+308 | 8100000 | 1.7977e+308 | 8100000 | 1.7977e+308 | 314640.5 | -85770.82 | 137.4324 | 1.7977e+308 | 2 | 600 | 71.87246 | 895.8 | 60076.85 | 9249.993
| 3832.771 | 242.7113 | 619.4 | 1.7977e+308 | 1.7977e+308 | 1.7977e+308 | 1 | 1.7977e+308 | 0.09193984 | 45 | 0 | 1.7977e+308 | 709.8247 | -801.8426 | 1.7977e+308 | 1.7977e+308 | 8100000 | 1.7977e+308 | 8100000 | 1.7977e+308 | 316210.5 | -85771.87 | 137.0796 | 1.7977e+308 | 2 | 600 | 71.87285 | 896 | 60076.85 | 9249.993
| 3831.637 | 242.3497 | 619.6 | 1.7977e+308 | 1.7977e+308 | 1.7977e+308 | 1 | 1.7977e+308 | 0.1814549 | 45 | 0 | 1.7977e+308 | 709.8247 | -801.8421 | 1.7977e+308 | 1.7977e+308 | 8100000 | 1.7977e+308 | 8100000 | 1.7977e+308 | 313946.1 | -85773.23 | 136.718 | 1.7977e+308 | 2 | 600 | 71.87338 | 896.2 | 60076.85 | 9249.993
| 3830.727 | 241.9882 | 619.8 | 1.7977e+308 | 1.7977e+308 | 1.7977e+308 | 1 | 1.7977e+308 | 0.1153794 | 45 | 0 | 1.7977e+308 | 709.8247 | -801.8417 | 1.7977e+308 | 1.7977e+308 | 8100000 | 1.7977e+308 | 8100000 | 1.7977e+308 | 313175.7 | -85774.37 | 136.3563 | 1.7977e+308 | 2 | 600 | 71.87381 | 896.4 | 60076.85 | 9249.993
| 3829.738 | 241.6355 | 620 | 1.7977e+308 | 1.7977e+308 | 1.7977e+308 | 1 | 1.7977e+308 | 0.06183205 | 45 | 0 | 1.7977e+308 | 709.8247 | -801.8412 | 1.7977e+308 | 1.7977e+308 | 8100000 | 1.7977e+308 | 8100000 | 1.7977e+308 | 312650.9 | -85775.58 | 136.0035 | 1.7977e+308 | 2 | 600 | 71.87428 | 896.6 | 60076.85 | 9249.993
| 3828.958 | 241.2739 | 620.2 | 1.7977e+308 | 1.7977e+308 | 1.7977e+308 | 1 | 1.7977e+308 | 0.0872923 | 45 | 0 | 1.7977e+308 | 709.8247 | -801.8408 | 1.7977e+308 | 1.7977e+308 | 8100000 | 1.7977e+308 | 8100000 | 1.7977e+308 | 314273.6 | -85776.59 | 135.6419 | 1.7977e+308 | 2 | 600 | 71.87466 | 896.8 | 60076.85 | 9249.993
| 3827.919 | 240.9124 | 620.4 | 1.7977e+308 | 1.7977e+308 | 1.7977e+308 | 1 | 1.7977e+308 | 0.1733722 | 45 | 0 | 1.7977e+308 | 709.8247 | -801.8403 | 1.7977e+308 | 1.7977e+308 | 8100000 | 1.7977e+308 | 8100000 | 1.7977e+308 | 313283 | -85777.86 | 135.2803 | 1.7977e+308 | 2 | 600 | 71.87514 | 897 | 60076.85 | 9249.993
| 3826.922 | 240.5596 | 620.6 | 1.7977e+308 | 1.7977e+308 | 1.7977e+308 | 1 | 1.7977e+308 | 0.1458913 | 45 | 0 | 1.7977e+308 | 709.8247 | -801.8399 | 1.7977e+308 | 1.7977e+308 | 8100000 | 1.7977e+308 | 8100000 | 1.7977e+308 | 314030.2 | -85779.08 | 134.9275 | 1.7977e+308 | 2 | 600 | 71.8756 | 897.2 | 60076.85 | 9249.993
| 3825.971 | 240.2069 | 620.8 | 1.7977e+308 | 1.7977e+308 | 1.7977e+308 | 1 | 1.7977e+308 | 0.04122136 | 45 | 0 | 1.7977e+308 | 709.8247 | -801.8394 | 1.7977e+308 | 1.7977e+308 | 8100000 | 1.7977e+308 | 8100000 | 1.7977e+308 | 311950.7 | -85780.26 | 134.5747 | 1.7977e+308 | 2 | 600 | 71.87606 | 897.4 | 60076.85 | 9249.993
| 3825.173 | 239.8454 | 621 | 1.7977e+308 | 1.7977e+308 | 1.7977e+308 | 1 | 1.7977e+308 | 0.1376066 | 45 | 0 | 1.7977e+308 | 709.8247 | -801.839 | 1.7977e+308 | 1.7977e+308 | 8100000 | 1.7977e+308 | 8100000 | 1.7977e+308 | 312325.4 | -85781.28 | 134.213 | 1.7977e+308 | 2 | 600 | 71.87644 | 897.6 | 60076.85 | 9249.993
| 3823.813 | 239.4839 | 621.2 | 1.7977e+308 | 1.7977e+308 | 1.7977e+308 | 1 | 1.7977e+308 | 0.2449033 | 45 | 0 | 1.7977e+308 | 709.8247 | -801.8384 | 1.7977e+308 | 1.7977e+308 | 8100000 | 1.7977e+308 | 8100000 | 1.7977e+308 | 309017.4 | -85782.87 | 133.8514 | 1.7977e+308 | 2 | 600 | 71.87706 | 897.8 | 60076.85 | 9249.993
| 3823.137 | 239.1311 | 621.4 | 1.7977e+308 | 1.7977e+308 | 1.7977e+308 | 1 | 1.7977e+308 | 0.2147955 | 45 | 0 | 1.7977e+308 | 709.8247 | -801.8381 | 1.7977e+308 | 1.7977e+308 | 8100000 | 1.7977e+308 | 8100000 | 1.7977e+308 | 309388.2 | -85783.77 | 133.4986 | 1.7977e+308 | 2 | 600 | 71.8774 | 898 | 60076.85 | 9249.993
| 3822.325 | 238.7696 | 621.6 | 1.7977e+308 | 1.7977e+308 | 1.7977e+308 | 1 | 1.7977e+308 | 0.1753928 | 45 | 0 | 1.7977e+308 | 709.8247 | -801.8377 | 1.7977e+308 | 1.7977e+308 | 8100000 | 1.7977e+308 | 8100000 | 1.7977e+308 | 310364.2 | -85784.81 | 133.137 | 1.7977e+308 | 2 | 600 | 71.8778 | 898.2 | 60076.85 | 9249.993
| 3821.544 | 238.408 | 621.8 | 1.7977e+308 | 1.7977e+308 | 1.7977e+308 | 1 | 1.7977e+308 | 0.1812527 | 45 | 0 | 1.7977e+308 | 709.8247 | -801.8373 | 1.7977e+308 | 1.7977e+308 | 8100000 | 1.7977e+308 | 8100000 | 1.7977e+308 | 312063 | -85785.82 | 132.7753 | 1.7977e+308 | 2 | 600 | 71.87819 | 898.4 | 60076.85 | 9249.993
| 3820.587 | 238.0553 | 622 | 1.7977e+308 | 1.7977e+308 | 1.7977e+308 | 1 | 1.7977e+308 | 0.1103277 | 45 | 0 | 1.7977e+308 | 709.8247 | -801.8368 | 1.7977e+308 | 1.7977e+308 | 8100000 | 1.7977e+308 | 8100000 | 1.7977e+308 | 312319.2 | -85787 | 132.4225 | 1.7977e+308 | 2 | 600 | 71.87863 | 898.6 | 60076.85 | 9249.993
| 3819.692 | 237.7026 | 622.2 | 1.7977e+308 | 1.7977e+308 | 1.7977e+308 | 1 | 1.7977e+308 | 0.07072288 | 45 | 0 | 1.7977e+308 | 709.8247 | -801.8364 | 1.7977e+308 | 1.7977e+308 | 8100000 | 1.7977e+308 | 8100000 | 1.7977e+308 | 311233.4 | -85788.12 | 132.0697 | 1.7977e+308 | 2 | 600 | 71.87907 | 898.8 | 60076.85 | 9249.993
| 3818.713 | 237.3322 | 622.4 | 1.7977e+308 | 1.7977e+308 | 1.7977e+308 | 1 | 1.7977e+308 | 0.06910635 | 45 | 0 | 1.7977e+308 | 709.8247 | -801.8359 | 1.7977e+308 | 1.7977e+308 | 8100000 | 1.7977e+308 | 8100000 | 1.7977e+308 | 311661.7 | -85789.33 | 131.6993 | 1.7977e+308 | 2 | 600 | 71.87952 | 899 | 60076.85 | 9249.993
| 3817.962 | 236.9795 | 622.6 | 1.7977e+308 | 1.7977e+308 | 1.7977e+308 | 1 | 1.7977e+308 | 0.1410416 | 45 | 0 | 1.7977e+308 | 709.8247 | -801.8356 | 1.7977e+308 | 1.7977e+308 | 8100000 | 1.7977e+308 | 8100000 | 1.7977e+308 | 313373.9 | -85790.31 | 131.3465 | 1.7977e+308 | 2 | 600 | 71.8799 | 899.2 | 60076.85 | 9249.993
| 3817.005 | 236.6267 | 622.8 | 1.7977e+308 | 1.7977e+308 | 1.7977e+308 | 1 | 1.7977e+308 | 0.08163439 | 45 | 0 | 1.7977e+308 | 709.8247 | -801.8351 | 1.7977e+308 | 1.7977e+308 | 8100000 | 1.7977e+308 | 8100000 | 1.7977e+308 | 314372.7 | -85791.49 | 130.9936 | 1.7977e+308 | 2 | 600 | 71.88035 | 899.4 | 60076.85 | 9249.993
| 3815.856 | 236.2564 | 623 | 1.7977e+308 | 1.7977e+308 | 1.7977e+308 | 1 | 1.7977e+308 | 0.1681183 | 45 | 0 | 1.7977e+308 | 709.8247 | -801.8346 | 1.7977e+308 | 1.7977e+308 | 8100000 | 1.7977e+308 | 8100000 | 1.7977e+308 | 311530.7 | -85792.87 | 130.6232 | 1.7977e+308 | 2 | 600 | 71.88088 | 899.6 | 60076.85 | 9249.993
| 3814.963 | 235.9037 | 623.2 | 1.7977e+308 | 1.7977e+308 | 1.7977e+308 | 1 | 1.7977e+308 | 0.2158057 | 45 | 0 | 1.7977e+308 | 709.8247 | -801.8342 | 1.7977e+308 | 1.7977e+308 | 8100000 | 1.7977e+308 | 8100000 | 1.7977e+308 | 311367.2 | -85793.99 | 130.2704 | 1.7977e+308 | 2 | 600 | 71.8813 | 899.8 | 60076.85 | 9249.993
| 3814.111 | 235.5509 | 623.4 | 1.7977e+308 | 1.7977e+308 | 1.7977e+308 | 1 | 1.7977e+308 | 0.08567567 | 45 | 0 | 1.7977e+308 | 709.8247 | -801.8337 | 1.7977e+308 | 1.7977e+308 | 8100000 | 1.7977e+308 | 8100000 | 1.7977e+308 | 311306.4 | -85795.06 | 129.9176 | 1.7977e+308 | 2 | 600 | 71.88171 | 900 | 60076.85 | 9249.993
| 3813.332 | 235.1982 | 623.6 | 1.7977e+308 | 1.7977e+308 | 1.7977e+308 | 1 | 1.7977e+308 | 0.1523572 | 45 | 0 | 1.7977e+308 | 709.8247 | -801.8334 | 1.7977e+308 | 1.7977e+308 | 8100000 | 1.7977e+308 | 8100000 | 1.7977e+308 | 312700.4 | -85796.07 | 129.5648 | 1.7977e+308 | 2 | 600 | 71.8821 | 900.2 | 60076.85 | 9249.993
| 3812.316 | 234.8278 | 623.8 | 1.7977e+308 | 1.7977e+308 | 1.7977e+308 | 1 | 1.7977e+308 | 0.1151772 | 45 | 0 | 1.7977e+308 | 709.8247 | -801.8329 | 1.7977e+308 | 1.7977e+308 | 8100000 | 1.7977e+308 | 8100000 | 1.7977e+308 | 312122.8 | -85797.31 | 129.1943 | 1.7977e+308 | 2 | 600 | 71.88258 | 900.4 | 60076.85 | 9249.993
| 3811.271 | 234.4751 | 624 | 1.7977e+308 | 1.7977e+308 | 1.7977e+308 | 1 | 1.7977e+308 | 0.1135607 | 45 | 0 | 1.7977e+308 | 709.8247 | -801.8324 | 1.7977e+308 | 1.7977e+308 | 8100000 | 1.7977e+308 | 8100000 | 1.7977e+308 | 309700.2 | -85798.58 | 128.8415 | 1.7977e+308 | 2 | 600 | 71.88306 | 900.6 | 60076.85 | 9249.993
| 3810.556 | 234.1224 | 624.2 | 1.7977e+308 | 1.7977e+308 | 1.7977e+308 | 1 | 1.7977e+308 | 0.04687913 | 45 | 0 | 1.7977e+308 | 709.8247 | -801.832 | 1.7977e+308 | 1.7977e+308 | 8100000 | 1.7977e+308 | 8100000 | 1.7977e+308 | 311147.7 | -85799.53 | 128.4887 | 1.7977e+308 | 2 | 600 | 71.88342 | 900.8 | 60076.85 | 9249.993
| 3809.651 | 233.752 | 624.4 | 1.7977e+308 | 1.7977e+308 | 1.7977e+308 | 1 | 1.7977e+308 | 0.07799716 | 45 | 0 | 1.7977e+308 | 709.8247 | -801.8316 | 1.7977e+308 | 1.7977e+308 | 8100000 | 1.7977e+308 | 8100000 | 1.7977e+308 | 312525.1 | -85800.66 | 128.1183 | 1.7977e+308 | 2 | 600 | 71.88385 | 901 | 60076.85 | 9249.993
| 3808.678 | 233.3993 | 624.6 | 1.7977e+308 | 1.7977e+308 | 1.7977e+308 | 1 | 1.7977e+308 | 0.1264928 | 45 | 0 | 1.7977e+308 | 709.8247 | -801.8311 | 1.7977e+308 | 1.7977e+308 | 8100000 | 1.7977e+308 | 8100000 | 1.7977e+308 | 312395.9 | -85801.86 | 127.7654 | 1.7977e+308 | 2 | 600 | 71.88431 | 901.2 | 60076.85 | 9249.993
| 3807.792 | 233.0466 | 624.8 | 1.7977e+308 | 1.7977e+308 | 1.7977e+308 | 1 | 1.7977e+308 | 0.07274345 | 45 | 0 | 1.7977e+308 | 709.8247 | -801.8307 | 1.7977e+308 | 1.7977e+308 | 8100000 | 1.7977e+308 | 8100000 | 1.7977e+308 | 312680.5 | -85802.97 | 127.4126 | 1.7977e+308 | 2 | 600 | 71.88473 | 901.4 | 60076.85 | 9249.993
| 3806.892 | 232.6938 | 625 | 1.7977e+308 | 1.7977e+308 | 1.7977e+308 | 1 | 1.7977e+308 | 0.1151771 | 45 | 0 | 1.7977e+308 | 709.8247 | -801.8303 | 1.7977e+308 | 1.7977e+308 | 8100000 | 1.7977e+308 | 8100000 | 1.7977e+308 | 313011.4 | -85804.1 | 127.0598 | 1.7977e+308 | 2 | 600 | 71.88516 | 901.6 | 60076.85 | 9249.993
| 3805.701 | 232.3235 | 625.2 | 1.7977e+308 | 1.7977e+308 | 1.7977e+308 | 1 | 1.7977e+308 | 0.1572067 | 45 | 0 | 1.7977e+308 | 709.8247 | -801.8298 | 1.7977e+308 | 1.7977e+308 | 8100000 | 1.7977e+308 | 8100000 | 1.7977e+308 | 311091.9 | -85805.52 | 126.6894 | 1.7977e+308 | 2 | 600 | 71.8857 | 901.8 | 60076.85 | 9249.993
| 3804.904 | 231.9708 | 625.4 | 1.7977e+308 | 1.7977e+308 | 1.7977e+308 | 1 | 1.7977e+308 | 0.2178262 | 45 | 0 | 1.7977e+308 | 709.8247 | -801.8294 | 1.7977e+308 | 1.7977e+308 | 8100000 | 1.7977e+308 | 8100000 | 1.7977e+308 | 310353 | -85806.54 | 126.3366 | 1.7977e+308 | 2 | 600 | 71.8861 | 902 | 60076.85 | 9249.993
| 3804.16 | 231.618 | 625.6 | 1.7977e+308 | 1.7977e+308 | 1.7977e+308 | 1 | 1.7977e+308 | 0.03030976 | 45 | 0 | 1.7977e+308 | 709.8247 | -801.829 | 1.7977e+308 | 1.7977e+308 | 8100000 | 1.7977e+308 | 8100000 | 1.7977e+308 | 311970.6 | -85807.51 | 125.9838 | 1.7977e+308 | 2 | 600 | 71.88647 | 902.2 | 60076.85 | 9249.993
| 3802.933 | 231.2477 | 625.8 | 1.7977e+308 | 1.7977e+308 | 1.7977e+308 | 1 | 1.7977e+308 | 0.1244721 | 45 | 0 | 1.7977e+308 | 709.8247 | -801.8284 | 1.7977e+308 | 1.7977e+308 | 8100000 | 1.7977e+308 | 8100000 | 1.7977e+308 | 307769 | -85808.97 | 125.6133 | 1.7977e+308 | 2 | 600 | 71.88703 | 902.4 | 60076.85 | 9249.993
| 3802.224 | 230.895 | 626 | 1.7977e+308 | 1.7977e+308 | 1.7977e+308 | 1 | 1.7977e+308 | 0.1345753 | 45 | 0 | 1.7977e+308 | 709.8247 | -801.8281 | 1.7977e+308 | 1.7977e+308 | 8100000 | 1.7977e+308 | 8100000 | 1.7977e+308 | 309110.2 | -85809.9 | 125.2605 | 1.7977e+308 | 2 | 600 | 71.88738 | 902.6 | 60076.85 | 9249.993
| 3801.235 | 230.5422 | 626.2 | 1.7977e+308 | 1.7977e+308 | 1.7977e+308 | 1 | 1.7977e+308 | 0.1131564 | 45 | 0 | 1.7977e+308 | 709.8247 | -801.8276 | 1.7977e+308 | 1.7977e+308 | 8100000 | 1.7977e+308 | 8100000 | 1.7977e+308 | 308263.7 | -85811.12 | 124.9077 | 1.7977e+308 | 2 | 600 | 71.88785 | 902.8 | 60076.85 | 9249.993
| 3800.148 | 230.1719 | 626.4 | 1.7977e+308 | 1.7977e+308 | 1.7977e+308 | 1 | 1.7977e+308 | 0.130534 | 45 | 0 | 1.7977e+308 | 709.8247 | -801.8271 | 1.7977e+308 | 1.7977e+308 | 8100000 | 1.7977e+308 | 8100000 | 1.7977e+308 | 307839.4 | -85812.43 | 124.5372 | 1.7977e+308 | 2 | 600 | 71.88834 | 903 | 60076.85 | 9249.993
| 3799.368 | 229.8191 | 626.6 | 1.7977e+308 | 1.7977e+308 | 1.7977e+308 | 1 | 1.7977e+308 | 0.1365959 | 45 | 0 | 1.7977e+308 | 709.8247 | -801.8267 | 1.7977e+308 | 1.7977e+308 | 8100000 | 1.7977e+308 | 8100000 | 1.7977e+308 | 308683.6 | -85813.44 | 124.1844 | 1.7977e+308 | 2 | 600 | 71.88873 | 903.2 | 60076.85 | 9249.993
| 3798.435 | 229.4664 | 626.8 | 1.7977e+308 | 1.7977e+308 | 1.7977e+308 | 1 | 1.7977e+308 | 0.0848673 | 45 | 0 | 1.7977e+308 | 709.8247 | -801.8263 | 1.7977e+308 | 1.7977e+308 | 8100000 | 1.7977e+308 | 8100000 | 1.7977e+308 | 309196.1 | -85814.6 | 123.8316 | 1.7977e+308 | 2 | 600 | 71.88918 | 903.4 | 60076.85 | 9249.993
| 3797.713 | 229.1137 | 627 | 1.7977e+308 | 1.7977e+308 | 1.7977e+308 | 1 | 1.7977e+308 | 0.2214632 | 45 | 0 | 1.7977e+308 | 709.8247 | -801.8259 | 1.7977e+308 | 1.7977e+308 | 8100000 | 1.7977e+308 | 8100000 | 1.7977e+308 | 310197.1 | -85815.54 | 123.4788 | 1.7977e+308 | 2 | 600 | 71.88954 | 903.6 | 60076.85 | 9249.993
| 3796.498 | 228.7433 | 627.2 | 1.7977e+308 | 1.7977e+308 | 1.7977e+308 | 1 | 1.7977e+308 | 0.06021536 | 45 | 0 | 1.7977e+308 | 709.8247 | -801.8254 | 1.7977e+308 | 1.7977e+308 | 8100000 | 1.7977e+308 | 8100000 | 1.7977e+308 | 309108.6 | -85816.99 | 123.1084 | 1.7977e+308 | 2 | 600 | 71.89009 | 903.8 | 60076.85 | 9249.993
| 3795.641 | 228.3906 | 627.4 | 1.7977e+308 | 1.7977e+308 | 1.7977e+308 | 1 | 1.7977e+308 | 0.1442744 | 45 | 0 | 1.7977e+308 | 709.8247 | -801.825 | 1.7977e+308 | 1.7977e+308 | 8100000 | 1.7977e+308 | 8100000 | 1.7977e+308 | 310956.2 | -85818.07 | 122.7556 | 1.7977e+308 | 2 | 600 | 71.8905 | 904 | 60076.85 | 9249.993
| 3794.732 | 228.0379 | 627.6 | 1.7977e+308 | 1.7977e+308 | 1.7977e+308 | 1 | 1.7977e+308 | 0.1264926 | 45 | 0 | 1.7977e+308 | 709.8247 | -801.8245 | 1.7977e+308 | 1.7977e+308 | 8100000 | 1.7977e+308 | 8100000 | 1.7977e+308 | 312407.9 | -85819.21 | 122.4028 | 1.7977e+308 | 2 | 600 | 71.89093 | 904.2 | 60076.85 | 9249.993
| 3793.875 | 227.6675 | 627.8 | 1.7977e+308 | 1.7977e+308 | 1.7977e+308 | 1 | 1.7977e+308 | 0.15559 | 45 | 0 | 1.7977e+308 | 709.8247 | -801.8241 | 1.7977e+308 | 1.7977e+308 | 8100000 | 1.7977e+308 | 8100000 | 1.7977e+308 | 312271 | -85820.29 | 122.0323 | 1.7977e+308 | 2 | 600 | 71.89136 | 904.4 | 60076.85 | 9249.993
| 3792.679 | 227.3148 | 628 | 1.7977e+308 | 1.7977e+308 | 1.7977e+308 | 1 | 1.7977e+308 | 0.211764 | 45 | 0 | 1.7977e+308 | 709.8247 | -801.8236 | 1.7977e+308 | 1.7977e+308 | 8100000 | 1.7977e+308 | 8100000 | 1.7977e+308 | 311442.9 | -85821.71 | 121.6795 | 1.7977e+308 | 2 | 600 | 71.89189 | 904.6 | 60076.85 | 9249.993
| 3791.632 | 226.9621 | 628.2 | 1.7977e+308 | 1.7977e+308 | 1.7977e+308 | 1 | 1.7977e+308 | 0.2885486 | 45 | 0 | 1.7977e+308 | 709.8247 | -801.8231 | 1.7977e+308 | 1.7977e+308 | 8100000 | 1.7977e+308 | 8100000 | 1.7977e+308 | 308397.7 | -85822.99 | 121.3267 | 1.7977e+308 | 2 | 600 | 71.89238 | 904.8 | 60076.85 | 9249.993
| 3791.099 | 226.6094 | 628.4 | 1.7977e+308 | 1.7977e+308 | 1.7977e+308 | 1 | 1.7977e+308 | 0.2606637 | 45 | 0 | 1.7977e+308 | 709.8247 | -801.8228 | 1.7977e+308 | 1.7977e+308 | 8100000 | 1.7977e+308 | 8100000 | 1.7977e+308 | 310267.6 | -85823.75 | 120.9739 | 1.7977e+308 | 2 | 600 | 71.89268 | 905 | 60076.85 | 9249.993
| 3790.415 | 226.239 | 628.6 | 1.7977e+308 | 1.7977e+308 | 1.7977e+308 | 1 | 1.7977e+308 | 0.1313422 | 45 | 0 | 1.7977e+308 | 709.8247 | -801.8224 | 1.7977e+308 | 1.7977e+308 | 8100000 | 1.7977e+308 | 8100000 | 1.7977e+308 | 314369.3 | -85824.66 | 120.6034 | 1.7977e+308 | 2 | 600 | 71.89301 | 905.2 | 60076.85 | 9249.993
| 3789.015 | 225.8863 | 628.8 | 1.7977e+308 | 1.7977e+308 | 1.7977e+308 | 1 | 1.7977e+308 | 0.109115 | 45 | 0 | 1.7977e+308 | 709.8247 | -801.8218 | 1.7977e+308 | 1.7977e+308 | 8100000 | 1.7977e+308 | 8100000 | 1.7977e+308 | 312278.6 | -85826.28 | 120.2506 | 1.7977e+308 | 2 | 600 | 71.89364 | 905.4 | 60076.85 | 9249.993
| 3788.346 | 225.5335 | 629 | 1.7977e+308 | 1.7977e+308 | 1.7977e+308 | 1 | 1.7977e+308 | 0.1442743 | 45 | 0 | 1.7977e+308 | 709.8247 | -801.8215 | 1.7977e+308 | 1.7977e+308 | 8100000 | 1.7977e+308 | 8100000 | 1.7977e+308 | 312880.4 | -85827.18 | 119.8978 | 1.7977e+308 | 2 | 600 | 71.89398 | 905.6 | 60076.85 | 9249.993
| 3787.6 | 225.1632 | 629.2 | 1.7977e+308 | 1.7977e+308 | 1.7977e+308 | 1 | 1.7977e+308 | 0.03152211 | 45 | 0 | 1.7977e+308 | 709.8247 | -801.8211 | 1.7977e+308 | 1.7977e+308 | 8100000 | 1.7977e+308 | 8100000 | 1.7977e+308 | 315509.6 | -85828.15 | 119.5274 | 1.7977e+308 | 2 | 600 | 71.89435 | 905.8 | 60076.85 | 9249.993
| 3786.547 | 224.8105 | 629.4 | 1.7977e+308 | 1.7977e+308 | 1.7977e+308 | 1 | 1.7977e+308 | 0.1858996 | 45 | 0 | 1.7977e+308 | 709.8247 | -801.8206 | 1.7977e+308 | 1.7977e+308 | 8100000 | 1.7977e+308 | 8100000 | 1.7977e+308 | 316362.6 | -85829.43 | 119.1746 | 1.7977e+308 | 2 | 600 | 71.89484 | 906 | 60076.85 | 9249.993
| 3785.44 | 224.4578 | 629.6 | 1.7977e+308 | 1.7977e+308 | 1.7977e+308 | 1 | 1.7977e+308 | 0.08607959 | 45 | 0 | 1.7977e+308 | 709.8247 | -801.8201 | 1.7977e+308 | 1.7977e+308 | 8100000 | 1.7977e+308 | 8100000 | 1.7977e+308 | 314011.3 | -85830.77 | 118.8218 | 1.7977e+308 | 2 | 600 | 71.89535 | 906.2 | 60076.85 | 9249.993
| 3784.439 | 224.105 | 629.8 | 1.7977e+308 | 1.7977e+308 | 1.7977e+308 | 1 | 1.7977e+308 | 0.08163416 | 45 | 0 | 1.7977e+308 | 709.8247 | -801.8196 | 1.7977e+308 | 1.7977e+308 | 8100000 | 1.7977e+308 | 8100000 | 1.7977e+308 | 311494.2 | -85831.99 | 118.469 | 1.7977e+308 | 2 | 600 | 71.89582 | 906.4 | 60076.85 | 9249.993
| 3783.555 | 223.7347 | 630 | 1.7977e+308 | 1.7977e+308 | 1.7977e+308 | 1 | 1.7977e+308 | 0.1709468 | 45 | 0 | 1.7977e+308 | 709.8247 | -801.8192 | 1.7977e+308 | 1.7977e+308 | 8100000 | 1.7977e+308 | 8100000 | 1.7977e+308 | 311110.5 | -85833.11 | 118.0985 | 1.7977e+308 | 2 | 600 | 71.89625 | 906.6 | 60076.85 | 9249.993
| 3782.707 | 223.3819 | 630.2 | 1.7977e+308 | 1.7977e+308 | 1.7977e+308 | 1 | 1.7977e+308 | 0.2695543 | 45 | 0 | 1.7977e+308 | 709.8247 | -801.8188 | 1.7977e+308 | 1.7977e+308 | 8100000 | 1.7977e+308 | 8100000 | 1.7977e+308 | 311711.2 | -85834.18 | 117.7457 | 1.7977e+308 | 2 | 600 | 71.89665 | 906.8 | 60076.85 | 9249.993
| 3781.929 | 223.0292 | 630.4 | 1.7977e+308 | 1.7977e+308 | 1.7977e+308 | 1 | 1.7977e+308 | 0.04162533 | 45 | 0 | 1.7977e+308 | 709.8247 | -801.8184 | 1.7977e+308 | 1.7977e+308 | 8100000 | 1.7977e+308 | 8100000 | 1.7977e+308 | 312971.7 | -85835.18 | 117.3929 | 1.7977e+308 | 2 | 600 | 71.89704 | 907 | 60076.85 | 9249.993
| 3780.631 | 222.6589 | 630.6 | 1.7977e+308 | 1.7977e+308 | 1.7977e+308 | 1 | 1.7977e+308 | 0.1487196 | 45 | 0 | 1.7977e+308 | 709.8247 | -801.8178 | 1.7977e+308 | 1.7977e+308 | 8100000 | 1.7977e+308 | 8100000 | 1.7977e+308 | 310410.3 | -85836.71 | 117.0225 | 1.7977e+308 | 2 | 600 | 71.89763 | 907.2 | 60076.85 | 9249.993
| 3779.788 | 222.3061 | 630.8 | 1.7977e+308 | 1.7977e+308 | 1.7977e+308 | 1 | 1.7977e+308 | 0.09820343 | 45 | 0 | 1.7977e+308 | 709.8247 | -801.8174 | 1.7977e+308 | 1.7977e+308 | 8100000 | 1.7977e+308 | 8100000 | 1.7977e+308 | 310134.5 | -85837.78 | 116.6696 | 1.7977e+308 | 2 | 600 | 71.89802 | 907.4 | 60076.85 | 9249.993
| 3778.643 | 221.9534 | 631 | 1.7977e+308 | 1.7977e+308 | 1.7977e+308 | 1 | 1.7977e+308 | 0.3059259 | 45 | 0 | 1.7977e+308 | 709.8247 | -801.8169 | 1.7977e+308 | 1.7977e+308 | 8100000 | 1.7977e+308 | 8100000 | 1.7977e+308 | 304405.9 | -85839.15 | 116.3168 | 1.7977e+308 | 2 | 600 | 71.89856 | 907.6 | 60076.85 | 9249.993
| 3777.67 | 221.5831 | 631.2 | 1.7977e+308 | 1.7977e+308 | 1.7977e+308 | 1 | 1.7977e+308 | 0.0525368 | 45 | 0 | 1.7977e+308 | 709.8247 | -801.8164 | 1.7977e+308 | 1.7977e+308 | 8100000 | 1.7977e+308 | 8100000 | 1.7977e+308 | 301574.1 | -85840.35 | 115.9464 | 1.7977e+308 | 2 | 600 | 71.89901 | 907.8 | 60076.85 | 9249.993
| 3776.579 | 221.2304 | 631.4 | 1.7977e+308 | 1.7977e+308 | 1.7977e+308 | 1 | 1.7977e+308 | 0.05334506 | 45 | 0 | 1.7977e+308 | 709.8247 | -801.8159 | 1.7977e+308 | 1.7977e+308 | 8100000 | 1.7977e+308 | 8100000 | 1.7977e+308 | 298906.2 | -85841.67 | 115.5936 | 1.7977e+308 | 2 | 600 | 71.89951 | 908 | 60076.85 | 9249.993
| 3775.744 | 220.8776 | 631.6 | 1.7977e+308 | 1.7977e+308 | 1.7977e+308 | 1 | 1.7977e+308 | 0.1264924 | 45 | 0 | 1.7977e+308 | 709.8247 | -801.8155 | 1.7977e+308 | 1.7977e+308 | 8100000 | 1.7977e+308 | 8100000 | 1.7977e+308 | 299047.8 | -85842.73 | 115.2408 | 1.7977e+308 | 2 | 600 | 71.89992 | 908.2 | 60076.85 | 9249.993
| 3774.834 | 220.5249 | 631.8 | 1.7977e+308 | 1.7977e+308 | 1.7977e+308 | 1 | 1.7977e+308 | 0.1184098 | 45 | 0 | 1.7977e+308 | 709.8247 | -801.8151 | 1.7977e+308 | 1.7977e+308 | 8100000 | 1.7977e+308 | 8100000 | 1.7977e+308 | 298936.7 | -85843.87 | 114.888 | 1.7977e+308 | 2 | 600 | 71.90036 | 908.4 | 60076.85 | 9249.993
| 3773.954 | 220.1546 | 632 | 1.7977e+308 | 1.7977e+308 | 1.7977e+308 | 1 | 1.7977e+308 | 0.2081265 | 45 | 0 | 1.7977e+308 | 709.8247 | -801.8147 | 1.7977e+308 | 1.7977e+308 | 8100000 | 1.7977e+308 | 8100000 | 1.7977e+308 | 300857.2 | -85844.97 | 114.5175 | 1.7977e+308 | 2 | 600 | 71.90077 | 908.6 | 60076.85 | 9249.993
| 3773.015 | 219.8018 | 632.2 | 1.7977e+308 | 1.7977e+308 | 1.7977e+308 | 1 | 1.7977e+308 | 0.137808 | 45 | 0 | 1.7977e+308 | 709.8247 | -801.8142 | 1.7977e+308 | 1.7977e+308 | 8100000 | 1.7977e+308 | 8100000 | 1.7977e+308 | 300967.8 | -85846.14 | 114.1647 | 1.7977e+308 | 2 | 600 | 71.90122 | 908.8 | 60076.85 | 9249.993
| 3772.078 | 219.4491 | 632.4 | 1.7977e+308 | 1.7977e+308 | 1.7977e+308 | 1 | 1.7977e+308 | 0.1394245 | 45 | 0 | 1.7977e+308 | 709.8247 | -801.8138 | 1.7977e+308 | 1.7977e+308 | 8100000 | 1.7977e+308 | 8100000 | 1.7977e+308 | 301712.4 | -85847.3 | 113.8119 | 1.7977e+308 | 2 | 600 | 71.90166 | 909 | 60076.85 | 9249.993
| 3771.059 | 219.0788 | 632.6 | 1.7977e+308 | 1.7977e+308 | 1.7977e+308 | 1 | 1.7977e+308 | 0.07314735 | 45 | 0 | 1.7977e+308 | 709.8247 | -801.8133 | 1.7977e+308 | 1.7977e+308 | 8100000 | 1.7977e+308 | 8100000 | 1.7977e+308 | 301181.7 | -85848.55 | 113.4415 | 1.7977e+308 | 2 | 600 | 71.90214 | 909.2 | 60076.85 | 9249.993
| 3770.237 | 218.726 | 632.8 | 1.7977e+308 | 1.7977e+308 | 1.7977e+308 | 1 | 1.7977e+308 | 0.1321502 | 45 | 0 | 1.7977e+308 | 709.8247 | -801.8129 | 1.7977e+308 | 1.7977e+308 | 8100000 | 1.7977e+308 | 8100000 | 1.7977e+308 | 302416.9 | -85849.6 | 113.0887 | 1.7977e+308 | 2 | 600 | 71.90255 | 909.4 | 60076.85 | 9249.993
| 3769.255 | 218.3733 | 633 | 1.7977e+308 | 1.7977e+308 | 1.7977e+308 | 1 | 1.7977e+308 | 0.1685218 | 45 | 0 | 1.7977e+308 | 709.8247 | -801.8125 | 1.7977e+308 | 1.7977e+308 | 8100000 | 1.7977e+308 | 8100000 | 1.7977e+308 | 302783.8 | -85850.81 | 112.7359 | 1.7977e+308 | 2 | 600 | 71.903 | 909.6 | 60076.85 | 9249.993
| 3768.025 | 218.0206 | 633.2 | 1.7977e+308 | 1.7977e+308 | 1.7977e+308 | 1 | 1.7977e+308 | 0.04526244 | 45 | 0 | 1.7977e+308 | 709.8247 | -801.8119 | 1.7977e+308 | 1.7977e+308 | 8100000 | 1.7977e+308 | 8100000 | 1.7977e+308 | 298952.3 | -85852.26 | 112.383 | 1.7977e+308 | 2 | 600 | 71.90356 | 909.8 | 60076.85 | 9249.993
| 3767.161 | 217.6502 | 633.4 | 1.7977e+308 | 1.7977e+308 | 1.7977e+308 | 1 | 1.7977e+308 | 0.1365956 | 45 | 0 | 1.7977e+308 | 709.8247 | -801.8115 | 1.7977e+308 | 1.7977e+308 | 8100000 | 1.7977e+308 | 8100000 | 1.7977e+308 | 298273.4 | -85853.36 | 112.0126 | 1.7977e+308 | 2 | 600 | 71.90398 | 910 | 60076.85 | 9249.993
| 3766.15 | 217.2975 | 633.6 | 1.7977e+308 | 1.7977e+308 | 1.7977e+308 | 1 | 1.7977e+308 | 0.02263122 | 45 | 0 | 1.7977e+308 | 709.8247 | -801.811 | 1.7977e+308 | 1.7977e+308 | 8100000 | 1.7977e+308 | 8100000 | 1.7977e+308 | 299052.5 | -85854.59 | 111.6598 | 1.7977e+308 | 2 | 600 | 71.90445 | 910.2 | 60076.85 | 9249.993
| 3765.323 | 216.9448 | 633.8 | 1.7977e+308 | 1.7977e+308 | 1.7977e+308 | 1 | 1.7977e+308 | 0.3144122 | 45 | 0 | 1.7977e+308 | 709.8247 | -801.8106 | 1.7977e+308 | 1.7977e+308 | 8100000 | 1.7977e+308 | 8100000 | 1.7977e+308 | 299332.8 | -85855.65 | 111.307 | 1.7977e+308 | 2 | 600 | 71.90486 | 910.4 | 60076.85 | 9249.993
| 3764.187 | 216.5833 | 634 | 1.7977e+308 | 1.7977e+308 | 1.7977e+308 | 1 | 1.7977e+308 | 0.1559937 | 45 | 0 | 1.7977e+308 | 709.8247 | -801.8101 | 1.7977e+308 | 1.7977e+308 | 8100000 | 1.7977e+308 | 8100000 | 1.7977e+308 | 298076.5 | -85857.01 | 110.9454 | 1.7977e+308 | 2 | 600 | 71.90537 | 910.6 | 60076.85 | 9249.993
| 3763.328 | 216.2217 | 634.2 | 1.7977e+308 | 1.7977e+308 | 1.7977e+308 | 1 | 1.7977e+308 | 0.04000875 | 45 | 0 | 1.7977e+308 | 709.8247 | -801.8097 | 1.7977e+308 | 1.7977e+308 | 8100000 | 1.7977e+308 | 8100000 | 1.7977e+308 | 298742.8 | -85858.1 | 110.5837 | 1.7977e+308 | 2 | 600 | 71.90579 | 910.8 | 60076.85 | 9249.993
| 3762.348 | 215.869 | 634.4 | 1.7977e+308 | 1.7977e+308 | 1.7977e+308 | 1 | 1.7977e+308 | 0.1309377 | 45 | 0 | 1.7977e+308 | 709.8247 | -801.8092 | 1.7977e+308 | 1.7977e+308 | 8100000 | 1.7977e+308 | 8100000 | 1.7977e+308 | 299358 | -85859.3 | 110.2309 | 1.7977e+308 | 2 | 600 | 71.90625 | 911 | 60076.85 | 9249.993
| 3761.396 | 215.5075 | 634.6 | 1.7977e+308 | 1.7977e+308 | 1.7977e+308 | 1 | 1.7977e+308 | 0.03960461 | 45 | 0 | 1.7977e+308 | 709.8247 | -801.8088 | 1.7977e+308 | 1.7977e+308 | 8100000 | 1.7977e+308 | 8100000 | 1.7977e+308 | 298557.8 | -85860.48 | 109.8693 | 1.7977e+308 | 2 | 600 | 71.9067 | 911.2 | 60076.85 | 9249.993
| 3760.594 | 215.1459 | 634.8 | 1.7977e+308 | 1.7977e+308 | 1.7977e+308 | 1 | 1.7977e+308 | 0.153973 | 45 | 0 | 1.7977e+308 | 709.8247 | -801.8084 | 1.7977e+308 | 1.7977e+308 | 8100000 | 1.7977e+308 | 8100000 | 1.7977e+308 | 303001.5 | -85861.51 | 109.5077 | 1.7977e+308 | 2 | 600 | 71.90709 | 911.4 | 60076.85 | 9249.993
| 3759.639 | 214.7932 | 635 | 1.7977e+308 | 1.7977e+308 | 1.7977e+308 | 1 | 1.7977e+308 | 0.1232592 | 45 | 0 | 1.7977e+308 | 709.8247 | -801.8079 | 1.7977e+308 | 1.7977e+308 | 8100000 | 1.7977e+308 | 8100000 | 1.7977e+308 | 302836.1 | -85862.69 | 109.1549 | 1.7977e+308 | 2 | 600 | 71.90755 | 911.6 | 60076.85 | 9249.993
| 3758.427 | 214.4405 | 635.2 | 1.7977e+308 | 1.7977e+308 | 1.7977e+308 | 1 | 1.7977e+308 | 0.1515482 | 45 | 0 | 1.7977e+308 | 709.8247 | -801.8074 | 1.7977e+308 | 1.7977e+308 | 8100000 | 1.7977e+308 | 8100000 | 1.7977e+308 | 302526.6 | -85864.13 | 108.8021 | 1.7977e+308 | 2 | 600 | 71.90809 | 911.8 | 60076.85 | 9249.993
| 3757.714 | 214.0701 | 635.4 | 1.7977e+308 | 1.7977e+308 | 1.7977e+308 | 1 | 1.7977e+308 | 0.2154005 | 45 | 0 | 1.7977e+308 | 709.8247 | -801.807 | 1.7977e+308 | 1.7977e+308 | 8100000 | 1.7977e+308 | 8100000 | 1.7977e+308 | 301725.7 | -85865.07 | 108.4316 | 1.7977e+308 | 2 | 600 | 71.90846 | 912 | 60076.85 | 9249.993
| 3756.566 | 213.7174 | 635.6 | 1.7977e+308 | 1.7977e+308 | 1.7977e+308 | 1 | 1.7977e+308 | 0.1523565 | 45 | 0 | 1.7977e+308 | 709.8247 | -801.8065 | 1.7977e+308 | 1.7977e+308 | 8100000 | 1.7977e+308 | 8100000 | 1.7977e+308 | 302487.6 | -85866.44 | 108.0788 | 1.7977e+308 | 2 | 600 | 71.90897 | 912.2 | 60076.85 | 9249.993
| 3756.006 | 213.3647 | 635.8 | 1.7977e+308 | 1.7977e+308 | 1.7977e+308 | 1 | 1.7977e+308 | 0.01050734 | 45 | 0 | 1.7977e+308 | 709.8247 | -801.8062 | 1.7977e+308 | 1.7977e+308 | 8100000 | 1.7977e+308 | 8100000 | 1.7977e+308 | 304706.3 | -85867.23 | 107.726 | 1.7977e+308 | 2 | 600 | 71.90928 | 912.4 | 60076.85 | 9249.993
| 3754.774 | 213.0032 | 636 | 1.7977e+308 | 1.7977e+308 | 1.7977e+308 | 1 | 1.7977e+308 | 0.2271202 | 45 | 0 | 1.7977e+308 | 709.8247 | -801.8056 | 1.7977e+308 | 1.7977e+308 | 8100000 | 1.7977e+308 | 8100000 | 1.7977e+308 | 303782 | -85868.69 | 107.3644 | 1.7977e+308 | 2 | 600 | 71.90983 | 912.6 | 60076.85 | 9249.993
| 3753.769 | 212.6416 | 636.2 | 1.7977e+308 | 1.7977e+308 | 1.7977e+308 | 1 | 1.7977e+308 | 0.2125716 | 45 | 0 | 1.7977e+308 | 709.8247 | -801.8052 | 1.7977e+308 | 1.7977e+308 | 8100000 | 1.7977e+308 | 8100000 | 1.7977e+308 | 302511.3 | -85869.92 | 107.0028 | 1.7977e+308 | 2 | 600 | 71.91031 | 912.8 | 60076.85 | 9249.993
| 3752.862 | 212.2889 | 636.4 | 1.7977e+308 | 1.7977e+308 | 1.7977e+308 | 1 | 1.7977e+308 | 0.2061055 | 45 | 0 | 1.7977e+308 | 709.8247 | -801.8047 | 1.7977e+308 | 1.7977e+308 | 8100000 | 1.7977e+308 | 8100000 | 1.7977e+308 | 301802.4 | -85871.06 | 106.65 | 1.7977e+308 | 2 | 600 | 71.91074 | 913 | 60076.85 | 9249.993
| 3751.796 | 211.9362 | 636.6 | 1.7977e+308 | 1.7977e+308 | 1.7977e+308 | 1 | 1.7977e+308 | 0.1208344 | 45 | 0 | 1.7977e+308 | 709.8247 | -801.8042 | 1.7977e+308 | 1.7977e+308 | 8100000 | 1.7977e+308 | 8100000 | 1.7977e+308 | 302085.3 | -85872.35 | 106.2972 | 1.7977e+308 | 2 | 600 | 71.91123 | 913.2 | 60076.85 | 9249.993
| 3750.963 | 211.5658 | 636.8 | 1.7977e+308 | 1.7977e+308 | 1.7977e+308 | 1 | 1.7977e+308 | 0.02485389 | 45 | 0 | 1.7977e+308 | 709.8247 | -801.8038 | 1.7977e+308 | 1.7977e+308 | 8100000 | 1.7977e+308 | 8100000 | 1.7977e+308 | 301932.7 | -85873.41 | 105.9267 | 1.7977e+308 | 2 | 600 | 71.91164 | 913.4 | 60076.85 | 9249.993
| 3750.078 | 211.2131 | 637 | 1.7977e+308 | 1.7977e+308 | 1.7977e+308 | 1 | 1.7977e+308 | 0.2449017 | 45 | 0 | 1.7977e+308 | 709.8247 | -801.8034 | 1.7977e+308 | 1.7977e+308 | 8100000 | 1.7977e+308 | 8100000 | 1.7977e+308 | 303166.7 | -85874.52 | 105.5739 | 1.7977e+308 | 2 | 600 | 71.91206 | 913.6 | 60076.85 | 9249.993
| 3748.973 | 210.8604 | 637.2 | 1.7977e+308 | 1.7977e+308 | 1.7977e+308 | 1 | 1.7977e+308 | 0.1240674 | 45 | 0 | 1.7977e+308 | 709.8247 | -801.8029 | 1.7977e+308 | 1.7977e+308 | 8100000 | 1.7977e+308 | 8100000 | 1.7977e+308 | 302830.3 | -85875.85 | 105.2211 | 1.7977e+308 | 2 | 600 | 71.91257 | 913.8 | 60076.85 | 9249.993
| 3747.87 | 210.4989 | 637.4 | 1.7977e+308 | 1.7977e+308 | 1.7977e+308 | 1 | 1.7977e+308 | 0.1006279 | 45 | 0 | 1.7977e+308 | 709.8247 | -801.8024 | 1.7977e+308 | 1.7977e+308 | 8100000 | 1.7977e+308 | 8100000 | 1.7977e+308 | 301159.5 | -85877.18 | 104.8595 | 1.7977e+308 | 2 | 600 | 71.91308 | 914 | 60076.85 | 9249.993
| 3747.043 | 210.1373 | 637.6 | 1.7977e+308 | 1.7977e+308 | 1.7977e+308 | 1 | 1.7977e+308 | 0.09335361 | 45 | 0 | 1.7977e+308 | 709.8247 | -801.802 | 1.7977e+308 | 1.7977e+308 | 8100000 | 1.7977e+308 | 8100000 | 1.7977e+308 | 301380.4 | -85878.24 | 104.4979 | 1.7977e+308 | 2 | 600 | 71.91348 | 914.2 | 60076.85 | 9249.993
| 3745.883 | 209.7846 | 637.8 | 1.7977e+308 | 1.7977e+308 | 1.7977e+308 | 1 | 1.7977e+308 | 0.1038609 | 45 | 0 | 1.7977e+308 | 709.8248 | -801.8015 | 1.7977e+308 | 1.7977e+308 | 8100000 | 1.7977e+308 | 8100000 | 1.7977e+308 | 299566.6 | -85879.62 | 104.145 | 1.7977e+308 | 2 | 600 | 71.91401 | 914.4 | 60076.85 | 9249.993
| 3744.716 | 209.4231 | 638 | 1.7977e+308 | 1.7977e+308 | 1.7977e+308 | 1 | 1.7977e+308 | 0.0230353 | 45 | 0 | 1.7977e+308 | 709.8248 | -801.8009 | 1.7977e+308 | 1.7977e+308 | 8100000 | 1.7977e+308 | 8100000 | 1.7977e+308 | 297286.8 | -85881.02 | 103.7834 | 1.7977e+308 | 2 | 600 | 71.91455 | 914.6 | 60076.85 | 9249.993
| 3743.875 | 209.0615 | 638.2 | 1.7977e+308 | 1.7977e+308 | 1.7977e+308 | 1 | 1.7977e+308 | 0.09416184 | 45 | 0 | 1.7977e+308 | 709.8248 | -801.8005 | 1.7977e+308 | 1.7977e+308 | 8100000 | 1.7977e+308 | 8100000 | 1.7977e+308 | 296502.5 | -85882.08 | 103.4218 | 1.7977e+308 | 2 | 600 | 71.91495 | 914.8 | 60076.85 | 9249.993
| 3742.92 | 208.7088 | 638.4 | 1.7977e+308 | 1.7977e+308 | 1.7977e+308 | 1 | 1.7977e+308 | 0.09800105 | 45 | 0 | 1.7977e+308 | 709.8248 | -801.8001 | 1.7977e+308 | 1.7977e+308 | 8100000 | 1.7977e+308 | 8100000 | 1.7977e+308 | 296294.2 | -85883.27 | 103.069 | 1.7977e+308 | 2 | 600 | 71.9154 | 915 | 60076.85 | 9249.993
| 3742.232 | 208.3561 | 638.6 | 1.7977e+308 | 1.7977e+308 | 1.7977e+308 | 1 | 1.7977e+308 | 0.189536 | 45 | 0 | 1.7977e+308 | 709.8248 | -801.7997 | 1.7977e+308 | 1.7977e+308 | 8100000 | 1.7977e+308 | 8100000 | 1.7977e+308 | 298703.6 | -85884.18 | 102.7162 | 1.7977e+308 | 2 | 600 | 71.91576 | 915.2 | 60076.85 | 9249.993
| 3741.076 | 207.9858 | 638.8 | 1.7977e+308 | 1.7977e+308 | 1.7977e+308 | 1 | 1.7977e+308 | 0.1992351 | 45 | 0 | 1.7977e+308 | 709.8248 | -801.7992 | 1.7977e+308 | 1.7977e+308 | 8100000 | 1.7977e+308 | 8100000 | 1.7977e+308 | 299021.9 | -85885.56 | 102.3457 | 1.7977e+308 | 2 | 600 | 71.91628 | 915.4 | 60076.85 | 9249.993
| 3739.935 | 207.633 | 639 | 1.7977e+308 | 1.7977e+308 | 1.7977e+308 | 1 | 1.7977e+308 | 0.06385222 | 45 | 0 | 1.7977e+308 | 709.8248 | -801.7987 | 1.7977e+308 | 1.7977e+308 | 8100000 | 1.7977e+308 | 8100000 | 1.7977e+308 | 297291.5 | -85886.93 | 101.9929 | 1.7977e+308 | 2 | 600 | 71.9168 | 915.6 | 60076.85 | 9249.993
| 3739.07 | 207.2803 | 639.2 | 1.7977e+308 | 1.7977e+308 | 1.7977e+308 | 1 | 1.7977e+308 | 0.0796132 | 45 | 0 | 1.7977e+308 | 709.8248 | -801.7982 | 1.7977e+308 | 1.7977e+308 | 8100000 | 1.7977e+308 | 8100000 | 1.7977e+308 | 297748.4 | -85888.02 | 101.6401 | 1.7977e+308 | 2 | 600 | 71.91722 | 915.8 | 60076.85 | 9249.993
| 3737.954 | 206.9188 | 639.4 | 1.7977e+308 | 1.7977e+308 | 1.7977e+308 | 1 | 1.7977e+308 | 0.09577831 | 45 | 0 | 1.7977e+308 | 709.8248 | -801.7977 | 1.7977e+308 | 1.7977e+308 | 8100000 | 1.7977e+308 | 8100000 | 1.7977e+308 | 296707.5 | -85889.37 | 101.2785 | 1.7977e+308 | 2 | 600 | 71.91773 | 916 | 60076.85 | 9249.993
| 3736.987 | 206.5573 | 639.6 | 1.7977e+308 | 1.7977e+308 | 1.7977e+308 | 1 | 1.7977e+308 | 0.1745832 | 45 | 0 | 1.7977e+308 | 709.8248 | -801.7973 | 1.7977e+308 | 1.7977e+308 | 8100000 | 1.7977e+308 | 8100000 | 1.7977e+308 | 296506.1 | -85890.56 | 100.9169 | 1.7977e+308 | 2 | 600 | 71.91819 | 916.2 | 60076.85 | 9249.993
| 3735.815 | 206.2046 | 639.8 | 1.7977e+308 | 1.7977e+308 | 1.7977e+308 | 1 | 1.7977e+308 | 0.0929494 | 45 | 0 | 1.7977e+308 | 709.8248 | -801.7967 | 1.7977e+308 | 1.7977e+308 | 8100000 | 1.7977e+308 | 8100000 | 1.7977e+308 | 295002.5 | -85891.96 | 100.5641 | 1.7977e+308 | 2 | 600 | 71.91872 | 916.4 | 60076.85 | 9249.993
| 3734.987 | 205.8518 | 640 | 1.7977e+308 | 1.7977e+308 | 1.7977e+308 | 1 | 1.7977e+308 | 0.1471025 | 45 | 0 | 1.7977e+308 | 709.8248 | -801.7963 | 1.7977e+308 | 1.7977e+308 | 8100000 | 1.7977e+308 | 8100000 | 1.7977e+308 | 296618.3 | -85893.01 | 100.2113 | 1.7977e+308 | 2 | 600 | 71.91913 | 916.6 | 60076.85 | 9249.993
| 3733.931 | 205.4815 | 640.2 | 1.7977e+308 | 1.7977e+308 | 1.7977e+308 | 1 | 1.7977e+308 | 0.0581944 | 45 | 0 | 1.7977e+308 | 709.8248 | -801.7958 | 1.7977e+308 | 1.7977e+308 | 8100000 | 1.7977e+308 | 8100000 | 1.7977e+308 | 297272 | -85894.3 | 99.84083 | 1.7977e+308 | 2 | 600 | 71.91962 | 916.8 | 60076.85 | 9249.993
| 3733.011 | 205.1288 | 640.4 | 1.7977e+308 | 1.7977e+308 | 1.7977e+308 | 1 | 1.7977e+308 | 0.05455724 | 45 | 0 | 1.7977e+308 | 709.8248 | -801.7954 | 1.7977e+308 | 1.7977e+308 | 8100000 | 1.7977e+308 | 8100000 | 1.7977e+308 | 297506.4 | -85895.44 | 99.48803 | 1.7977e+308 | 2 | 600 | 71.92006 | 917 | 60076.85 | 9249.993
| 3732.132 | 204.776 | 640.6 | 1.7977e+308 | 1.7977e+308 | 1.7977e+308 | 1 | 1.7977e+308 | 0.06263979 | 45 | 0 | 1.7977e+308 | 709.8248 | -801.795 | 1.7977e+308 | 1.7977e+308 | 8100000 | 1.7977e+308 | 8100000 | 1.7977e+308 | 299701.8 | -85896.55 | 99.13522 | 1.7977e+308 | 2 | 600 | 71.92047 | 917.2 | 60076.85 | 9249.993
| 3731.386 | 204.4057 | 640.8 | 1.7977e+308 | 1.7977e+308 | 1.7977e+308 | 1 | 1.7977e+308 | 0.05496136 | 45 | 0 | 1.7977e+308 | 709.8248 | -801.7946 | 1.7977e+308 | 1.7977e+308 | 8100000 | 1.7977e+308 | 8100000 | 1.7977e+308 | 302255.7 | -85897.52 | 98.76478 | 1.7977e+308 | 2 | 600 | 71.92085 | 917.4 | 60076.85 | 9249.993
| 3729.84 | 204.053 | 641 | 1.7977e+308 | 1.7977e+308 | 1.7977e+308 | 1 | 1.7977e+308 | 0.04889944 | 45 | 0 | 1.7977e+308 | 709.8248 | -801.7939 | 1.7977e+308 | 1.7977e+308 | 8100000 | 1.7977e+308 | 8100000 | 1.7977e+308 | 299197.4 | -85899.29 | 98.41197 | 1.7977e+308 | 2 | 600 | 71.92152 | 917.6 | 60076.85 | 9249.993
| 3728.835 | 203.7003 | 641.2 | 1.7977e+308 | 1.7977e+308 | 1.7977e+308 | 1 | 1.7977e+308 | 0.01131557 | 45 | 0 | 1.7977e+308 | 709.8248 | -801.7935 | 1.7977e+308 | 1.7977e+308 | 8100000 | 1.7977e+308 | 8100000 | 1.7977e+308 | 296474.9 | -85900.53 | 98.05917 | 1.7977e+308 | 2 | 600 | 71.922 | 917.8 | 60076.85 | 9249.993
| 3727.851 | 203.3476 | 641.4 | 1.7977e+308 | 1.7977e+308 | 1.7977e+308 | 1 | 1.7977e+308 | 0.07153057 | 45 | 0 | 1.7977e+308 | 709.8248 | -801.793 | 1.7977e+308 | 1.7977e+308 | 8100000 | 1.7977e+308 | 8100000 | 1.7977e+308 | 294893.1 | -85901.74 | 97.70637 | 1.7977e+308 | 2 | 600 | 71.92246 | 918 | 60076.85 | 9249.993
| 3726.818 | 202.9772 | 641.6 | 1.7977e+308 | 1.7977e+308 | 1.7977e+308 | 1 | 1.7977e+308 | 0.1693294 | 45 | 0 | 1.7977e+308 | 709.8248 | -801.7925 | 1.7977e+308 | 1.7977e+308 | 8100000 | 1.7977e+308 | 8100000 | 1.7977e+308 | 294620.3 | -85903 | 97.33592 | 1.7977e+308 | 2 | 600 | 71.92294 | 918.2 | 60076.85 | 9249.993
| 3725.906 | 202.6245 | 641.8 | 1.7977e+308 | 1.7977e+308 | 1.7977e+308 | 1 | 1.7977e+308 | 0.08163375 | 45 | 0 | 1.7977e+308 | 709.8248 | -801.7921 | 1.7977e+308 | 1.7977e+308 | 8100000 | 1.7977e+308 | 8100000 | 1.7977e+308 | 293618.5 | -85904.14 | 96.98312 | 1.7977e+308 | 2 | 600 | 71.92338 | 918.4 | 60076.85 | 9249.993
| 3724.812 | 202.2718 | 642 | 1.7977e+308 | 1.7977e+308 | 1.7977e+308 | 1 | 1.7977e+308 | 0.1814532 | 45 | 0 | 1.7977e+308 | 709.8248 | -801.7916 | 1.7977e+308 | 1.7977e+308 | 8100000 | 1.7977e+308 | 8100000 | 1.7977e+308 | 292440.4 | -85905.46 | 96.63031 | 1.7977e+308 | 2 | 600 | 71.92387 | 918.6 | 60076.85 | 9249.993
| 3723.838 | 201.9014 | 642.2 | 1.7977e+308 | 1.7977e+308 | 1.7977e+308 | 1 | 1.7977e+308 | 0.04122099 | 45 | 0 | 1.7977e+308 | 709.8248 | -801.7911 | 1.7977e+308 | 1.7977e+308 | 8100000 | 1.7977e+308 | 8100000 | 1.7977e+308 | 291972.2 | -85906.66 | 96.25987 | 1.7977e+308 | 2 | 600 | 71.92434 | 918.8 | 60076.85 | 9249.993
| 3722.68 | 201.5487 | 642.4 | 1.7977e+308 | 1.7977e+308 | 1.7977e+308 | 1 | 1.7977e+308 | 0.04445401 | 45 | 0 | 1.7977e+308 | 709.8248 | -801.7906 | 1.7977e+308 | 1.7977e+308 | 8100000 | 1.7977e+308 | 8100000 | 1.7977e+308 | 290548.5 | -85908.04 | 95.90707 | 1.7977e+308 | 2 | 600 | 71.92486 | 919 | 60076.85 | 9249.993
| 3721.84 | 201.196 | 642.6 | 1.7977e+308 | 1.7977e+308 | 1.7977e+308 | 1 | 1.7977e+308 | 0.1357868 | 45 | 0 | 1.7977e+308 | 709.8248 | -801.7902 | 1.7977e+308 | 1.7977e+308 | 8100000 | 1.7977e+308 | 8100000 | 1.7977e+308 | 290260 | -85909.11 | 95.55426 | 1.7977e+308 | 2 | 600 | 71.92528 | 919.2 | 60076.85 | 9249.993
| 3720.729 | 200.8433 | 642.8 | 1.7977e+308 | 1.7977e+308 | 1.7977e+308 | 1 | 1.7977e+308 | 0.1559931 | 45 | 0 | 1.7977e+308 | 709.8248 | -801.7897 | 1.7977e+308 | 1.7977e+308 | 8100000 | 1.7977e+308 | 8100000 | 1.7977e+308 | 290919.7 | -85910.45 | 95.20146 | 1.7977e+308 | 2 | 600 | 71.92578 | 919.4 | 60076.85 | 9249.993
| 3719.525 | 200.473 | 643 | 1.7977e+308 | 1.7977e+308 | 1.7977e+308 | 1 | 1.7977e+308 | 0.1479106 | 45 | 0 | 1.7977e+308 | 709.8248 | -801.7891 | 1.7977e+308 | 1.7977e+308 | 8100000 | 1.7977e+308 | 8100000 | 1.7977e+308 | 288900.6 | -85911.88 | 94.83102 | 1.7977e+308 | 2 | 600 | 71.92633 | 919.6 | 60076.85 | 9249.993
| 3718.634 | 200.1202 | 643.2 | 1.7977e+308 | 1.7977e+308 | 1.7977e+308 | 1 | 1.7977e+308 | 0.1406363 | 45 | 0 | 1.7977e+308 | 709.8248 | -801.7887 | 1.7977e+308 | 1.7977e+308 | 8100000 | 1.7977e+308 | 8100000 | 1.7977e+308 | 289556 | -85912.99 | 94.47821 | 1.7977e+308 | 2 | 600 | 71.92676 | 919.8 | 60076.85 | 9249.993
| 3717.523 | 199.7675 | 643.4 | 1.7977e+308 | 1.7977e+308 | 1.7977e+308 | 1 | 1.7977e+308 | 0.1268959 | 45 | 0 | 1.7977e+308 | 709.8248 | -801.7882 | 1.7977e+308 | 1.7977e+308 | 8100000 | 1.7977e+308 | 8100000 | 1.7977e+308 | 288112.7 | -85914.33 | 94.12541 | 1.7977e+308 | 2 | 600 | 71.92727 | 920 | 60076.85 | 9249.993
| 3716.455 | 199.3972 | 643.6 | 1.7977e+308 | 1.7977e+308 | 1.7977e+308 | 1 | 1.7977e+308 | 0.01535683 | 45 | 0 | 1.7977e+308 | 709.8248 | -801.7877 | 1.7977e+308 | 1.7977e+308 | 8100000 | 1.7977e+308 | 8100000 | 1.7977e+308 | 285631 | -85915.63 | 93.75497 | 1.7977e+308 | 2 | 600 | 71.92776 | 920.2 | 60076.85 | 9249.993
| 3715.337 | 199.0445 | 643.8 | 1.7977e+308 | 1.7977e+308 | 1.7977e+308 | 1 | 1.7977e+308 | 0.2590455 | 45 | 0 | 1.7977e+308 | 709.8248 | -801.7872 | 1.7977e+308 | 1.7977e+308 | 8100000 | 1.7977e+308 | 8100000 | 1.7977e+308 | 283352.7 | -85916.97 | 93.40216 | 1.7977e+308 | 2 | 600 | 71.92828 | 920.4 | 60076.85 | 9249.993
| 3714.76 | 198.6917 | 644 | 1.7977e+308 | 1.7977e+308 | 1.7977e+308 | 1 | 1.7977e+308 | 0.0626397 | 45 | 0 | 1.7977e+308 | 709.8248 | -801.7869 | 1.7977e+308 | 1.7977e+308 | 8100000 | 1.7977e+308 | 8100000 | 1.7977e+308 | 286492.1 | -85917.78 | 93.04936 | 1.7977e+308 | 2 | 600 | 71.92858 | 920.6 | 60076.85 | 9249.993
| 3713.685 | 198.3214 | 644.2 | 1.7977e+308 | 1.7977e+308 | 1.7977e+308 | 1 | 1.7977e+308 | 0.1236629 | 45 | 0 | 1.7977e+308 | 709.8248 | -801.7864 | 1.7977e+308 | 1.7977e+308 | 8100000 | 1.7977e+308 | 8100000 | 1.7977e+308 | 287400.4 | -85919.08 | 92.67892 | 1.7977e+308 | 2 | 600 | 71.92908 | 920.8 | 60076.85 | 9249.993
| 3712.526 | 197.9687 | 644.4 | 1.7977e+308 | 1.7977e+308 | 1.7977e+308 | 1 | 1.7977e+308 | 0.0448581 | 45 | 0 | 1.7977e+308 | 709.8248 | -801.7859 | 1.7977e+308 | 1.7977e+308 | 8100000 | 1.7977e+308 | 8100000 | 1.7977e+308 | 287507.9 | -85920.46 | 92.32611 | 1.7977e+308 | 2 | 600 | 71.92961 | 921 | 60076.85 | 9249.993
| 3711.51 | 197.616 | 644.6 | 1.7977e+308 | 1.7977e+308 | 1.7977e+308 | 1 | 1.7977e+308 | 0.1402321 | 45 | 0 | 1.7977e+308 | 709.8248 | -801.7854 | 1.7977e+308 | 1.7977e+308 | 8100000 | 1.7977e+308 | 8100000 | 1.7977e+308 | 286712.2 | -85921.71 | 91.97331 | 1.7977e+308 | 2 | 600 | 71.93008 | 921.2 | 60076.85 | 9249.993
| 3710.576 | 197.2633 | 644.8 | 1.7977e+308 | 1.7977e+308 | 1.7977e+308 | 1 | 1.7977e+308 | 0.1563971 | 45 | 0 | 1.7977e+308 | 709.8248 | -801.7849 | 1.7977e+308 | 1.7977e+308 | 8100000 | 1.7977e+308 | 8100000 | 1.7977e+308 | 287541 | -85922.87 | 91.62051 | 1.7977e+308 | 2 | 600 | 71.93053 | 921.4 | 60076.85 | 9249.993
| 3709.835 | 196.8929 | 645 | 1.7977e+308 | 1.7977e+308 | 1.7977e+308 | 1 | 1.7977e+308 | 0.08486665 | 45 | 0 | 1.7977e+308 | 709.8248 | -801.7846 | 1.7977e+308 | 1.7977e+308 | 8100000 | 1.7977e+308 | 8100000 | 1.7977e+308 | 288893.2 | -85923.84 | 91.25007 | 1.7977e+308 | 2 | 600 | 71.9309 | 921.6 | 60076.85 | 9249.993
| 3708.756 | 196.5402 | 645.2 | 1.7977e+308 | 1.7977e+308 | 1.7977e+308 | 1 | 1.7977e+308 | 0.01980222 | 45 | 0 | 1.7977e+308 | 709.8248 | -801.7841 | 1.7977e+308 | 1.7977e+308 | 8100000 | 1.7977e+308 | 8100000 | 1.7977e+308 | 290250.2 | -85925.14 | 90.89727 | 1.7977e+308 | 2 | 600 | 71.9314 | 921.8 | 60076.85 | 9249.993
| 3707.58 | 196.1875 | 645.4 | 1.7977e+308 | 1.7977e+308 | 1.7977e+308 | 1 | 1.7977e+308 | 0.2032758 | 45 | 0 | 1.7977e+308 | 709.8248 | -801.7835 | 1.7977e+308 | 1.7977e+308 | 8100000 | 1.7977e+308 | 8100000 | 1.7977e+308 | 292240.1 | -85926.54 | 90.54446 | 1.7977e+308 | 2 | 600 | 71.93194 | 922 | 60076.85 | 9249.993
| 3706.609 | 195.8171 | 645.6 | 1.7977e+308 | 1.7977e+308 | 1.7977e+308 | 1 | 1.7977e+308 | 0.07153045 | 45 | 0 | 1.7977e+308 | 709.8248 | -801.7831 | 1.7977e+308 | 1.7977e+308 | 8100000 | 1.7977e+308 | 8100000 | 1.7977e+308 | 293708.8 | -85927.74 | 90.17402 | 1.7977e+308 | 2 | 600 | 71.93239 | 922.2 | 60076.85 | 9249.993
| 3705.254 | 195.4644 | 645.8 | 1.7977e+308 | 1.7977e+308 | 1.7977e+308 | 1 | 1.7977e+308 | 0.057386 | 45 | 0 | 1.7977e+308 | 709.8248 | -801.7825 | 1.7977e+308 | 1.7977e+308 | 8100000 | 1.7977e+308 | 8100000 | 1.7977e+308 | 290718 | -85929.32 | 89.82122 | 1.7977e+308 | 2 | 600 | 71.93299 | 922.4 | 60076.85 | 9249.993
| 3704.297 | 195.1117 | 646 | 1.7977e+308 | 1.7977e+308 | 1.7977e+308 | 1 | 1.7977e+308 | 0.2509627 | 45 | 0 | 1.7977e+308 | 709.8248 | -801.782 | 1.7977e+308 | 1.7977e+308 | 8100000 | 1.7977e+308 | 8100000 | 1.7977e+308 | 289999.4 | -85930.51 | 89.46841 | 1.7977e+308 | 2 | 600 | 71.93344 | 922.6 | 60076.85 | 9249.993
| 3703.111 | 194.759 | 646.2 | 1.7977e+308 | 1.7977e+308 | 1.7977e+308 | 1 | 1.7977e+308 | 0.1430608 | 45 | 0 | 1.7977e+308 | 709.8248 | -801.7815 | 1.7977e+308 | 1.7977e+308 | 8100000 | 1.7977e+308 | 8100000 | 1.7977e+308 | 287806.5 | -85931.92 | 89.11561 | 1.7977e+308 | 2 | 600 | 71.93399 | 922.8 | 60076.85 | 9249.993
| 3702.182 | 194.3887 | 646.4 | 1.7977e+308 | 1.7977e+308 | 1.7977e+308 | 1 | 1.7977e+308 | 0.06142725 | 45 | 0 | 1.7977e+308 | 709.8248 | -801.781 | 1.7977e+308 | 1.7977e+308 | 8100000 | 1.7977e+308 | 8100000 | 1.7977e+308 | 288545.9 | -85933.08 | 88.74517 | 1.7977e+308 | 2 | 600 | 71.93442 | 923 | 60076.85 | 9249.993
| 3701.263 | 194.036 | 646.6 | 1.7977e+308 | 1.7977e+308 | 1.7977e+308 | 1 | 1.7977e+308 | 0.1584176 | 45 | 0 | 1.7977e+308 | 709.8248 | -801.7806 | 1.7977e+308 | 1.7977e+308 | 8100000 | 1.7977e+308 | 8100000 | 1.7977e+308 | 288975 | -85934.22 | 88.39237 | 1.7977e+308 | 2 | 600 | 71.93486 | 923.2 | 60076.85 | 9249.993
| 3699.849 | 193.6833 | 646.8 | 1.7977e+308 | 1.7977e+308 | 1.7977e+308 | 1 | 1.7977e+308 | 0.05213233 | 45 | 0 | 1.7977e+308 | 709.8248 | -801.78 | 1.7977e+308 | 1.7977e+308 | 8100000 | 1.7977e+308 | 8100000 | 1.7977e+308 | 285765.7 | -85935.86 | 88.03956 | 1.7977e+308 | 2 | 600 | 71.9355 | 923.4 | 60076.85 | 9249.993
| 3699.36 | 193.3129 | 647 | 1.7977e+308 | 1.7977e+308 | 1.7977e+308 | 1 | 1.7977e+308 | 0.1782198 | 45 | 0 | 1.7977e+308 | 709.8248 | -801.7797 | 1.7977e+308 | 1.7977e+308 | 8100000 | 1.7977e+308 | 8100000 | 1.7977e+308 | 282259.3 | -85936.58 | 87.66912 | 1.7977e+308 | 2 | 600 | 71.93576 | 923.6 | 60076.85 | 9249.993
| 3698.074 | 192.9602 | 647.2 | 1.7977e+308 | 1.7977e+308 | 1.7977e+308 | 1 | 1.7977e+308 | 0.1151761 | 45 | 0 | 1.7977e+308 | 709.8248 | -801.7791 | 1.7977e+308 | 1.7977e+308 | 8100000 | 1.7977e+308 | 8100000 | 1.7977e+308 | 278428 | -85938.09 | 87.31632 | 1.7977e+308 | 2 | 600 | 71.93635 | 923.8 | 60076.85 | 9249.993
| 3697.218 | 192.6075 | 647.4 | 1.7977e+308 | 1.7977e+308 | 1.7977e+308 | 1 | 1.7977e+308 | 0.07233864 | 45 | 0 | 1.7977e+308 | 709.8248 | -801.7787 | 1.7977e+308 | 1.7977e+308 | 8100000 | 1.7977e+308 | 8100000 | 1.7977e+308 | 279492.7 | -85939.17 | 86.96352 | 1.7977e+308 | 2 | 600 | 71.93675 | 924 | 60076.85 | 9249.993
| 3695.981 | 192.2371 | 647.6 | 1.7977e+308 | 1.7977e+308 | 1.7977e+308 | 1 | 1.7977e+308 | 0.1992343 | 45 | 0 | 1.7977e+308 | 709.8248 | -801.7781 | 1.7977e+308 | 1.7977e+308 | 8100000 | 1.7977e+308 | 8100000 | 1.7977e+308 | 276613.2 | -85940.64 | 86.59308 | 1.7977e+308 | 2 | 600 | 71.93732 | 924.2 | 60076.85 | 9249.993
| 3695.116 | 191.8844 | 647.8 | 1.7977e+308 | 1.7977e+308 | 1.7977e+308 | 1 | 1.7977e+308 | 0.1592258 | 45 | 0 | 1.7977e+308 | 709.8248 | -801.7777 | 1.7977e+308 | 1.7977e+308 | 8100000 | 1.7977e+308 | 8100000 | 1.7977e+308 | 277905 | -85941.73 | 86.24028 | 1.7977e+308 | 2 | 600 | 71.93774 | 924.4 | 60076.85 | 9249.993
| 3694.111 | 191.5317 | 648 | 1.7977e+308 | 1.7977e+308 | 1.7977e+308 | 1 | 1.7977e+308 | 0.0428374 | 45 | 0 | 1.7977e+308 | 709.8248 | -801.7773 | 1.7977e+308 | 1.7977e+308 | 8100000 | 1.7977e+308 | 8100000 | 1.7977e+308 | 278769.2 | -85942.96 | 85.88747 | 1.7977e+308 | 2 | 600 | 71.9382 | 924.6 | 60076.85 | 9249.993
| 3693.17 | 191.179 | 648.2 | 1.7977e+308 | 1.7977e+308 | 1.7977e+308 | 1 | 1.7977e+308 | 0.1648836 | 45 | 0 | 1.7977e+308 | 709.8248 | -801.7768 | 1.7977e+308 | 1.7977e+308 | 8100000 | 1.7977e+308 | 8100000 | 1.7977e+308 | 280255.4 | -85944.13 | 85.53467 | 1.7977e+308 | 2 | 600 | 71.93865 | 924.8 | 60076.85 | 9249.993
| 3692.149 | 190.8086 | 648.4 | 1.7977e+308 | 1.7977e+308 | 1.7977e+308 | 1 | 1.7977e+308 | 0.1309369 | 45 | 0 | 1.7977e+308 | 709.8248 | -801.7763 | 1.7977e+308 | 1.7977e+308 | 8100000 | 1.7977e+308 | 8100000 | 1.7977e+308 | 280515.7 | -85945.38 | 85.16423 | 1.7977e+308 | 2 | 600 | 71.93913 | 925 | 60076.85 | 9249.993
| 3690.891 | 190.4559 | 648.6 | 1.7977e+308 | 1.7977e+308 | 1.7977e+308 | 1 | 1.7977e+308 | 0.03920025 | 45 | 0 | 1.7977e+308 | 709.8248 | -801.7758 | 1.7977e+308 | 1.7977e+308 | 8100000 | 1.7977e+308 | 8100000 | 1.7977e+308 | 280456.4 | -85946.86 | 84.81143 | 1.7977e+308 | 2 | 600 | 71.93969 | 925.2 | 60076.85 | 9249.993
| 3690.065 | 190.1032 | 648.8 | 1.7977e+308 | 1.7977e+308 | 1.7977e+308 | 1 | 1.7977e+308 | 0.124875 | 45 | 0 | 1.7977e+308 | 709.8248 | -801.7754 | 1.7977e+308 | 1.7977e+308 | 8100000 | 1.7977e+308 | 8100000 | 1.7977e+308 | 289136.5 | -85947.91 | 84.45863 | 1.7977e+308 | 2 | 600 | 71.9401 | 925.4 | 60076.85 | 9249.993
| 3688.916 | 189.7329 | 649 | 1.7977e+308 | 1.7977e+308 | 1.7977e+308 | 1 | 1.7977e+308 | 0.1491226 | 45 | 0 | 1.7977e+308 | 709.8248 | -801.7748 | 1.7977e+308 | 1.7977e+308 | 8100000 | 1.7977e+308 | 8100000 | 1.7977e+308 | 291536.2 | -85949.29 | 84.08819 | 1.7977e+308 | 2 | 600 | 71.94062 | 925.6 | 60076.85 | 9249.993
| 3687.971 | 189.3802 | 649.2 | 1.7977e+308 | 1.7977e+308 | 1.7977e+308 | 1 | 1.7977e+308 | 0.2226735 | 45 | 0 | 1.7977e+308 | 709.8248 | -801.7744 | 1.7977e+308 | 1.7977e+308 | 8100000 | 1.7977e+308 | 8100000 | 1.7977e+308 | 294342.1 | -85950.46 | 83.73538 | 1.7977e+308 | 2 | 600 | 71.94107 | 925.8 | 60076.85 | 9249.993
| 3686.682 | 189.0275 | 649.4 | 1.7977e+308 | 1.7977e+308 | 1.7977e+308 | 1 | 1.7977e+308 | 0.1588216 | 45 | 0 | 1.7977e+308 | 709.8248 | -801.7738 | 1.7977e+308 | 1.7977e+308 | 8100000 | 1.7977e+308 | 8100000 | 1.7977e+308 | 291784.5 | -85951.98 | 83.38258 | 1.7977e+308 | 2 | 600 | 71.94164 | 926 | 60076.85 | 9249.993
| 3685.97 | 188.6747 | 649.6 | 1.7977e+308 | 1.7977e+308 | 1.7977e+308 | 1 | 1.7977e+308 | 0.04768688 | 45 | 0 | 1.7977e+308 | 709.8248 | -801.7735 | 1.7977e+308 | 1.7977e+308 | 8100000 | 1.7977e+308 | 8100000 | 1.7977e+308 | 293380.2 | -85952.92 | 83.02978 | 1.7977e+308 | 2 | 600 | 71.94201 | 926.2 | 60076.85 | 9249.993
| 3684.914 | 188.3044 | 649.8 | 1.7977e+308 | 1.7977e+308 | 1.7977e+308 | 1 | 1.7977e+308 | 0.1766031 | 45 | 0 | 1.7977e+308 | 709.8248 | -801.773 | 1.7977e+308 | 1.7977e+308 | 8100000 | 1.7977e+308 | 8100000 | 1.7977e+308 | 293929.4 | -85954.2 | 82.65934 | 1.7977e+308 | 2 | 600 | 71.9425 | 926.4 | 60076.85 | 9249.993
| 3683.771 | 187.9517 | 650 | 1.7977e+308 | 1.7977e+308 | 1.7977e+308 | 1 | 1.7977e+308 | 0.004849512 | 45 | 0 | 1.7977e+308 | 709.8248 | -801.7724 | 1.7977e+308 | 1.7977e+308 | 8100000 | 1.7977e+308 | 8100000 | 1.7977e+308 | 292686.7 | -85955.57 | 82.30654 | 1.7977e+308 | 2 | 600 | 71.94302 | 926.6 | 60076.85 | 9249.993
| 3682.71 | 187.599 | 650.2 | 1.7977e+308 | 1.7977e+308 | 1.7977e+308 | 1 | 1.7977e+308 | 0.01697329 | 45 | 0 | 1.7977e+308 | 709.8248 | -801.772 | 1.7977e+308 | 1.7977e+308 | 8100000 | 1.7977e+308 | 8100000 | 1.7977e+308 | 291887.1 | -85956.86 | 81.95374 | 1.7977e+308 | 2 | 600 | 71.94351 | 926.8 | 60076.85 | 9249.993
| 3681.677 | 187.2375 | 650.4 | 1.7977e+308 | 1.7977e+308 | 1.7977e+308 | 1 | 1.7977e+308 | 0.1483142 | 45 | 0 | 1.7977e+308 | 709.8248 | -801.7715 | 1.7977e+308 | 1.7977e+308 | 8100000 | 1.7977e+308 | 8100000 | 1.7977e+308 | 286749.8 | -85958.12 | 81.59212 | 1.7977e+308 | 2 | 600 | 71.94399 | 927 | 60076.85 | 9249.993
| 3680.671 | 186.8759 | 650.6 | 1.7977e+308 | 1.7977e+308 | 1.7977e+308 | 1 | 1.7977e+308 | 0.2333827 | 45 | 0 | 1.7977e+308 | 709.8248 | -801.771 | 1.7977e+308 | 1.7977e+308 | 8100000 | 1.7977e+308 | 8100000 | 1.7977e+308 | 286383.4 | -85959.35 | 81.2305 | 1.7977e+308 | 2 | 600 | 71.94446 | 927.2 | 60076.85 | 9249.993
| 3679.749 | 186.5232 | 650.8 | 1.7977e+308 | 1.7977e+308 | 1.7977e+308 | 1 | 1.7977e+308 | 0.10285 | 45 | 0 | 1.7977e+308 | 709.8248 | -801.7706 | 1.7977e+308 | 1.7977e+308 | 8100000 | 1.7977e+308 | 8100000 | 1.7977e+308 | 286055.1 | -85960.5 | 80.8777 | 1.7977e+308 | 2 | 600 | 71.94491 | 927.4 | 60076.85 | 9249.993
| 3678.466 | 186.1705 | 651 | 1.7977e+308 | 1.7977e+308 | 1.7977e+308 | 1 | 1.7977e+308 | 0.1159841 | 45 | 0 | 1.7977e+308 | 709.8248 | -801.77 | 1.7977e+308 | 1.7977e+308 | 8100000 | 1.7977e+308 | 8100000 | 1.7977e+308 | 283520.9 | -85962.01 | 80.52489 | 1.7977e+308 | 2 | 600 | 71.94547 | 927.6 | 60076.85 | 9249.993
| 3677.538 | 185.8002 | 651.2 | 1.7977e+308 | 1.7977e+308 | 1.7977e+308 | 1 | 1.7977e+308 | 0.141444 | 45 | 0 | 1.7977e+308 | 709.8248 | -801.7695 | 1.7977e+308 | 1.7977e+308 | 8100000 | 1.7977e+308 | 8100000 | 1.7977e+308 | 284001.9 | -85963.16 | 80.15445 | 1.7977e+308 | 2 | 600 | 71.94592 | 927.8 | 60076.85 | 9249.993
| 3676.67 | 185.4474 | 651.4 | 1.7977e+308 | 1.7977e+308 | 1.7977e+308 | 1 | 1.7977e+308 | 0.1846855 | 45 | 0 | 1.7977e+308 | 709.8248 | -801.7691 | 1.7977e+308 | 1.7977e+308 | 8100000 | 1.7977e+308 | 8100000 | 1.7977e+308 | 285368.2 | -85964.26 | 79.80165 | 1.7977e+308 | 2 | 600 | 71.94633 | 928 | 60076.85 | 9249.993
| 3675.43 | 185.0948 | 651.6 | 1.7977e+308 | 1.7977e+308 | 1.7977e+308 | 1 | 1.7977e+308 | 0.1721576 | 45 | 0 | 1.7977e+308 | 709.8248 | -801.7686 | 1.7977e+308 | 1.7977e+308 | 8100000 | 1.7977e+308 | 8100000 | 1.7977e+308 | 284292.8 | -85965.72 | 79.44885 | 1.7977e+308 | 2 | 600 | 71.9469 | 928.2 | 60076.85 | 9249.993
| 3674.578 | 184.7332 | 651.8 | 1.7977e+308 | 1.7977e+308 | 1.7977e+308 | 1 | 1.7977e+308 | 0.1664998 | 45 | 0 | 1.7977e+308 | 709.8248 | -801.7682 | 1.7977e+308 | 1.7977e+308 | 8100000 | 1.7977e+308 | 8100000 | 1.7977e+308 | 284298.9 | -85966.8 | 79.08723 | 1.7977e+308 | 2 | 600 | 71.94731 | 928.4 | 60076.85 | 9249.993
| 3673.427 | 184.3717 | 652 | 1.7977e+308 | 1.7977e+308 | 1.7977e+308 | 1 | 1.7977e+308 | 0.1555884 | 45 | 0 | 1.7977e+308 | 709.8248 | -801.7676 | 1.7977e+308 | 1.7977e+308 | 8100000 | 1.7977e+308 | 8100000 | 1.7977e+308 | 284654.9 | -85968.18 | 78.72561 | 1.7977e+308 | 2 | 600 | 71.94784 | 928.6 | 60076.85 | 9249.993
| 3672.329 | 184.019 | 652.2 | 1.7977e+308 | 1.7977e+308 | 1.7977e+308 | 1 | 1.7977e+308 | 0.0488992 | 45 | 0 | 1.7977e+308 | 709.8248 | -801.7671 | 1.7977e+308 | 1.7977e+308 | 8100000 | 1.7977e+308 | 8100000 | 1.7977e+308 | 283691.8 | -85969.51 | 78.37281 | 1.7977e+308 | 2 | 600 | 71.94834 | 928.8 | 60076.85 | 9249.993
| 3671.234 | 183.6575 | 652.4 | 1.7977e+308 | 1.7977e+308 | 1.7977e+308 | 1 | 1.7977e+308 | 0.086887 | 45 | 0 | 1.7977e+308 | 709.8248 | -801.7666 | 1.7977e+308 | 1.7977e+308 | 8100000 | 1.7977e+308 | 8100000 | 1.7977e+308 | 282421.2 | -85970.83 | 78.01119 | 1.7977e+308 | 2 | 600 | 71.94885 | 929 | 60076.85 | 9249.993
| 3670.277 | 183.2959 | 652.6 | 1.7977e+308 | 1.7977e+308 | 1.7977e+308 | 1 | 1.7977e+308 | 0.2925869 | 45 | 0 | 1.7977e+308 | 709.8248 | -801.7662 | 1.7977e+308 | 1.7977e+308 | 8100000 | 1.7977e+308 | 8100000 | 1.7977e+308 | 282905.6 | -85972.01 | 77.64957 | 1.7977e+308 | 2 | 600 | 71.9493 | 929.2 | 60076.85 | 9249.993
| 3669.231 | 182.9432 | 652.8 | 1.7977e+308 | 1.7977e+308 | 1.7977e+308 | 1 | 1.7977e+308 | 0.1761987 | 45 | 0 | 1.7977e+308 | 709.8248 | -801.7657 | 1.7977e+308 | 1.7977e+308 | 8100000 | 1.7977e+308 | 8100000 | 1.7977e+308 | 283591.2 | -85973.28 | 77.29677 | 1.7977e+308 | 2 | 600 | 71.94978 | 929.4 | 60076.85 | 9249.993
| 3668.331 | 182.5905 | 653 | 1.7977e+308 | 1.7977e+308 | 1.7977e+308 | 1 | 1.7977e+308 | 0.1786235 | 45 | 0 | 1.7977e+308 | 709.8248 | -801.7652 | 1.7977e+308 | 1.7977e+308 | 8100000 | 1.7977e+308 | 8100000 | 1.7977e+308 | 283327.5 | -85974.41 | 76.94397 | 1.7977e+308 | 2 | 600 | 71.95022 | 929.6 | 60076.85 | 9249.993
| 3667.198 | 182.2202 | 653.2 | 1.7977e+308 | 1.7977e+308 | 1.7977e+308 | 1 | 1.7977e+308 | 0.1034561 | 45 | 0 | 1.7977e+308 | 709.8248 | -801.7647 | 1.7977e+308 | 1.7977e+308 | 8100000 | 1.7977e+308 | 8100000 | 1.7977e+308 | 284217.6 | -85975.77 | 76.57353 | 1.7977e+308 | 2 | 600 | 71.95073 | 929.8 | 60076.85 | 9249.993
| 3665.854 | 181.8675 | 653.4 | 1.7977e+308 | 1.7977e+308 | 1.7977e+308 | 1 | 1.7977e+308 | 0.08850347 | 45 | 0 | 1.7977e+308 | 709.8248 | -801.7641 | 1.7977e+308 | 1.7977e+308 | 8100000 | 1.7977e+308 | 8100000 | 1.7977e+308 | 281731.3 | -85977.34 | 76.22073 | 1.7977e+308 | 2 | 600 | 71.95134 | 930 | 60076.85 | 9249.993
| 3664.808 | 181.5148 | 653.6 | 1.7977e+308 | 1.7977e+308 | 1.7977e+308 | 1 | 1.7977e+308 | 0.1010313 | 45 | 0 | 1.7977e+308 | 709.8248 | -801.7636 | 1.7977e+308 | 1.7977e+308 | 8100000 | 1.7977e+308 | 8100000 | 1.7977e+308 | 277289.2 | -85978.61 | 75.86793 | 1.7977e+308 | 2 | 600 | 71.95182 | 930.2 | 60076.85 | 9249.993
| 3663.828 | 181.1532 | 653.8 | 1.7977e+308 | 1.7977e+308 | 1.7977e+308 | 1 | 1.7977e+308 | 0.1523553 | 45 | 0 | 1.7977e+308 | 709.8248 | -801.7632 | 1.7977e+308 | 1.7977e+308 | 8100000 | 1.7977e+308 | 8100000 | 1.7977e+308 | 277540.6 | -85979.82 | 75.50631 | 1.7977e+308 | 2 | 600 | 71.95228 | 930.4 | 60076.85 | 9249.993
| 3662.828 | 180.7917 | 654 | 1.7977e+308 | 1.7977e+308 | 1.7977e+308 | 1 | 1.7977e+308 | 0.2052957 | 45 | 0 | 1.7977e+308 | 709.8248 | -801.7627 | 1.7977e+308 | 1.7977e+308 | 8100000 | 1.7977e+308 | 8100000 | 1.7977e+308 | 276798.9 | -85981.05 | 75.14469 | 1.7977e+308 | 2 | 600 | 71.95275 | 930.6 | 60076.85 | 9249.993
| 3661.938 | 180.439 | 654.2 | 1.7977e+308 | 1.7977e+308 | 1.7977e+308 | 1 | 1.7977e+308 | 0.06748892 | 45 | 0 | 1.7977e+308 | 709.8248 | -801.7623 | 1.7977e+308 | 1.7977e+308 | 8100000 | 1.7977e+308 | 8100000 | 1.7977e+308 | 279088.5 | -85982.16 | 74.79189 | 1.7977e+308 | 2 | 600 | 71.95317 | 930.8 | 60076.85 | 9249.993
| 3660.572 | 180.0863 | 654.4 | 1.7977e+308 | 1.7977e+308 | 1.7977e+308 | 1 | 1.7977e+308 | 0.06910542 | 45 | 0 | 1.7977e+308 | 709.8248 | -801.7617 | 1.7977e+308 | 1.7977e+308 | 8100000 | 1.7977e+308 | 8100000 | 1.7977e+308 | 277699 | -85983.76 | 74.43909 | 1.7977e+308 | 2 | 600 | 71.95378 | 931 | 60076.85 | 9249.993
| 3659.7 | 179.716 | 654.6 | 1.7977e+308 | 1.7977e+308 | 1.7977e+308 | 1 | 1.7977e+308 | 0.1119427 | 45 | 0 | 1.7977e+308 | 709.8248 | -801.7613 | 1.7977e+308 | 1.7977e+308 | 8100000 | 1.7977e+308 | 8100000 | 1.7977e+308 | 278129.7 | -85984.86 | 74.06865 | 1.7977e+308 | 2 | 600 | 71.9542 | 931.2 | 60076.85 | 9249.993
| 3658.655 | 179.3633 | 654.8 | 1.7977e+308 | 1.7977e+308 | 1.7977e+308 | 1 | 1.7977e+308 | 0.1834728 | 45 | 0 | 1.7977e+308 | 709.8248 | -801.7608 | 1.7977e+308 | 1.7977e+308 | 8100000 | 1.7977e+308 | 8100000 | 1.7977e+308 | 278832.9 | -85986.13 | 73.71585 | 1.7977e+308 | 2 | 600 | 71.95469 | 931.4 | 60076.85 | 9249.993
| 3657.677 | 179.0105 | 655 | 1.7977e+308 | 1.7977e+308 | 1.7977e+308 | 1 | 1.7977e+308 | 0.2105492 | 45 | 0 | 1.7977e+308 | 709.8248 | -801.7603 | 1.7977e+308 | 1.7977e+308 | 8100000 | 1.7977e+308 | 8100000 | 1.7977e+308 | 279426 | -85987.33 | 73.36305 | 1.7977e+308 | 2 | 600 | 71.95515 | 931.6 | 60076.85 | 9249.993
| 3656.673 | 178.649 | 655.2 | 1.7977e+308 | 1.7977e+308 | 1.7977e+308 | 1 | 1.7977e+308 | 0.1353819 | 45 | 0 | 1.7977e+308 | 709.8248 | -801.7598 | 1.7977e+308 | 1.7977e+308 | 8100000 | 1.7977e+308 | 8100000 | 1.7977e+308 | 279936.5 | -85988.56 | 73.00143 | 1.7977e+308 | 2 | 600 | 71.95562 | 931.8 | 60076.85 | 9249.993
| 3655.556 | 178.2875 | 655.4 | 1.7977e+308 | 1.7977e+308 | 1.7977e+308 | 1 | 1.7977e+308 | 0.03435063 | 45 | 0 | 1.7977e+308 | 709.8248 | -801.7593 | 1.7977e+308 | 1.7977e+308 | 8100000 | 1.7977e+308 | 8100000 | 1.7977e+308 | 283021.5 | -85989.91 | 72.63981 | 1.7977e+308 | 2 | 600 | 71.95614 | 932 | 60076.85 | 9249.993
| 3654.596 | 177.9348 | 655.6 | 1.7977e+308 | 1.7977e+308 | 1.7977e+308 | 1 | 1.7977e+308 | 0.1438685 | 45 | 0 | 1.7977e+308 | 709.8248 | -801.7589 | 1.7977e+308 | 1.7977e+308 | 8100000 | 1.7977e+308 | 8100000 | 1.7977e+308 | 284908.5 | -85991.09 | 72.28702 | 1.7977e+308 | 2 | 600 | 71.95658 | 932.2 | 60076.85 | 9249.993
| 3653.2 | 177.5733 | 655.8 | 1.7977e+308 | 1.7977e+308 | 1.7977e+308 | 1 | 1.7977e+308 | 0.1877161 | 45 | 0 | 1.7977e+308 | 709.8248 | -801.7582 | 1.7977e+308 | 1.7977e+308 | 8100000 | 1.7977e+308 | 8100000 | 1.7977e+308 | 282106.8 | -85992.72 | 71.92539 | 1.7977e+308 | 2 | 600 | 71.95721 | 932.4 | 60076.85 | 9249.993
| 3652.294 | 177.2117 | 656 | 1.7977e+308 | 1.7977e+308 | 1.7977e+308 | 1 | 1.7977e+308 | 0.1434644 | 45 | 0 | 1.7977e+308 | 709.8248 | -801.7578 | 1.7977e+308 | 1.7977e+308 | 8100000 | 1.7977e+308 | 8100000 | 1.7977e+308 | 282382.5 | -85993.85 | 71.56378 | 1.7977e+308 | 2 | 600 | 71.95763 | 932.6 | 60076.85 | 9249.993
| 3651.214 | 176.859 | 656.2 | 1.7977e+308 | 1.7977e+308 | 1.7977e+308 | 1 | 1.7977e+308 | 0.0446558 | 45 | 0 | 1.7977e+308 | 709.8248 | -801.7573 | 1.7977e+308 | 1.7977e+308 | 8100000 | 1.7977e+308 | 8100000 | 1.7977e+308 | 281572 | -85995.16 | 71.21098 | 1.7977e+308 | 2 | 600 | 71.95814 | 932.8 | 60076.85 | 9249.993
| 3650.006 | 176.5063 | 656.4 | 1.7977e+308 | 1.7977e+308 | 1.7977e+308 | 1 | 1.7977e+308 | 0.1030518 | 45 | 0 | 1.7977e+308 | 709.8248 | -801.7568 | 1.7977e+308 | 1.7977e+308 | 8100000 | 1.7977e+308 | 8100000 | 1.7977e+308 | 280092 | -85996.59 | 70.85818 | 1.7977e+308 | 2 | 600 | 71.95869 | 933 | 60076.85 | 9249.993
| 3649.302 | 176.136 | 656.6 | 1.7977e+308 | 1.7977e+308 | 1.7977e+308 | 1 | 1.7977e+308 | 0.1559922 | 45 | 0 | 1.7977e+308 | 709.8248 | -801.7564 | 1.7977e+308 | 1.7977e+308 | 8100000 | 1.7977e+308 | 8100000 | 1.7977e+308 | 282117.9 | -85997.52 | 70.48774 | 1.7977e+308 | 2 | 600 | 71.95904 | 933.2 | 60076.85 | 9249.993
| 3648.143 | 175.7833 | 656.8 | 1.7977e+308 | 1.7977e+308 | 1.7977e+308 | 1 | 1.7977e+308 | 0.1018395 | 45 | 0 | 1.7977e+308 | 709.8248 | -801.7559 | 1.7977e+308 | 1.7977e+308 | 8100000 | 1.7977e+308 | 8100000 | 1.7977e+308 | 282239.3 | -85998.91 | 70.13494 | 1.7977e+308 | 2 | 600 | 71.95957 | 933.4 | 60076.85 | 9249.993
| 3646.972 | 175.4306 | 657 | 1.7977e+308 | 1.7977e+308 | 1.7977e+308 | 1 | 1.7977e+308 | 0.0848662 | 45 | 0 | 1.7977e+308 | 709.8248 | -801.7553 | 1.7977e+308 | 1.7977e+308 | 8100000 | 1.7977e+308 | 8100000 | 1.7977e+308 | 277480.4 | -86000.31 | 69.78214 | 1.7977e+308 | 2 | 600 | 71.96011 | 933.6 | 60076.85 | 9249.993
| 3646.134 | 175.0779 | 657.2 | 1.7977e+308 | 1.7977e+308 | 1.7977e+308 | 1 | 1.7977e+308 | 0.1414437 | 45 | 0 | 1.7977e+308 | 709.8248 | -801.7549 | 1.7977e+308 | 1.7977e+308 | 8100000 | 1.7977e+308 | 8100000 | 1.7977e+308 | 278443.7 | -86001.37 | 69.42934 | 1.7977e+308 | 2 | 600 | 71.96051 | 933.8 | 60076.85 | 9249.993
| 3644.826 | 174.7075 | 657.4 | 1.7977e+308 | 1.7977e+308 | 1.7977e+308 | 1 | 1.7977e+308 | 0.03556297 | 45 | 0 | 1.7977e+308 | 709.8248 | -801.7544 | 1.7977e+308 | 1.7977e+308 | 8100000 | 1.7977e+308 | 8100000 | 1.7977e+308 | 278414.1 | -86002.91 | 69.0589 | 1.7977e+308 | 2 | 600 | 71.96109 | 934 | 60076.85 | 9249.993
| 3643.946 | 174.3548 | 657.6 | 1.7977e+308 | 1.7977e+308 | 1.7977e+308 | 1 | 1.7977e+308 | 0.09254455 | 45 | 0 | 1.7977e+308 | 709.8248 | -801.7539 | 1.7977e+308 | 1.7977e+308 | 8100000 | 1.7977e+308 | 8100000 | 1.7977e+308 | 277701.6 | -86004.01 | 68.70611 | 1.7977e+308 | 2 | 600 | 71.96152 | 934.2 | 60076.85 | 9249.993
| 3642.851 | 174.0021 | 657.8 | 1.7977e+308 | 1.7977e+308 | 1.7977e+308 | 1 | 1.7977e+308 | 0.08284555 | 45 | 0 | 1.7977e+308 | 709.8248 | -801.7534 | 1.7977e+308 | 1.7977e+308 | 8100000 | 1.7977e+308 | 8100000 | 1.7977e+308 | 277118.7 | -86005.33 | 68.35331 | 1.7977e+308 | 2 | 600 | 71.96203 | 934.4 | 60076.85 | 9249.993
| 3641.648 | 173.6318 | 658 | 1.7977e+308 | 1.7977e+308 | 1.7977e+308 | 1 | 1.7977e+308 | 0.1479096 | 45 | 0 | 1.7977e+308 | 709.8248 | -801.7529 | 1.7977e+308 | 1.7977e+308 | 8100000 | 1.7977e+308 | 8100000 | 1.7977e+308 | 276907.8 | -86006.76 | 67.98287 | 1.7977e+308 | 2 | 600 | 71.96257 | 934.6 | 60076.85 | 9249.993
| 3640.803 | 173.2791 | 658.2 | 1.7977e+308 | 1.7977e+308 | 1.7977e+308 | 1 | 1.7977e+308 | 0.1681158 | 45 | 0 | 1.7977e+308 | 709.8248 | -801.7525 | 1.7977e+308 | 1.7977e+308 | 8100000 | 1.7977e+308 | 8100000 | 1.7977e+308 | 277782.3 | -86007.84 | 67.63007 | 1.7977e+308 | 2 | 600 | 71.96298 | 934.8 | 60076.85 | 9249.993
| 3639.636 | 172.9264 | 658.4 | 1.7977e+308 | 1.7977e+308 | 1.7977e+308 | 1 | 1.7977e+308 | 0.08001666 | 45 | 0 | 1.7977e+308 | 709.8248 | -801.752 | 1.7977e+308 | 1.7977e+308 | 8100000 | 1.7977e+308 | 8100000 | 1.7977e+308 | 277513.5 | -86009.23 | 67.27727 | 1.7977e+308 | 2 | 600 | 71.96351 | 935 | 60076.85 | 9249.993
| 3638.352 | 172.556 | 658.6 | 1.7977e+308 | 1.7977e+308 | 1.7977e+308 | 1 | 1.7977e+308 | 0.02869284 | 45 | 0 | 1.7977e+308 | 709.8248 | -801.7514 | 1.7977e+308 | 1.7977e+308 | 8100000 | 1.7977e+308 | 8100000 | 1.7977e+308 | 275168.4 | -86010.74 | 66.90683 | 1.7977e+308 | 2 | 600 | 71.9641 | 935.2 | 60076.85 | 9249.993
| 3637.355 | 172.2033 | 658.8 | 1.7977e+308 | 1.7977e+308 | 1.7977e+308 | 1 | 1.7977e+308 | 0.1313404 | 45 | 0 | 1.7977e+308 | 709.8248 | -801.7509 | 1.7977e+308 | 1.7977e+308 | 8100000 | 1.7977e+308 | 8100000 | 1.7977e+308 | 274762.3 | -86011.96 | 66.55403 | 1.7977e+308 | 2 | 600 | 71.96456 | 935.4 | 60076.85 | 9249.993
| 3636.578 | 171.8506 | 659 | 1.7977e+308 | 1.7977e+308 | 1.7977e+308 | 1 | 1.7977e+308 | 0.1547797 | 45 | 0 | 1.7977e+308 | 709.8248 | -801.7505 | 1.7977e+308 | 1.7977e+308 | 8100000 | 1.7977e+308 | 8100000 | 1.7977e+308 | 277054.2 | -86012.97 | 66.20124 | 1.7977e+308 | 2 | 600 | 71.96494 | 935.6 | 60076.85 | 9249.993
| 3635.257 | 171.4979 | 659.2 | 1.7977e+308 | 1.7977e+308 | 1.7977e+308 | 1 | 1.7977e+308 | 0.1895343 | 45 | 0 | 1.7977e+308 | 709.8248 | -801.7499 | 1.7977e+308 | 1.7977e+308 | 8100000 | 1.7977e+308 | 8100000 | 1.7977e+308 | 276025.8 | -86014.51 | 65.84844 | 1.7977e+308 | 2 | 600 | 71.96553 | 935.8 | 60076.85 | 9249.993
| 3633.937 | 171.1276 | 659.4 | 1.7977e+308 | 1.7977e+308 | 1.7977e+308 | 1 | 1.7977e+308 | 0.1087094 | 45 | 0 | 1.7977e+308 | 709.8248 | -801.7493 | 1.7977e+308 | 1.7977e+308 | 8100000 | 1.7977e+308 | 8100000 | 1.7977e+308 | 273853.7 | -86016.06 | 65.478 | 1.7977e+308 | 2 | 600 | 71.96612 | 936 | 60076.85 | 9249.993
| 3633.093 | 170.7749 | 659.6 | 1.7977e+308 | 1.7977e+308 | 1.7977e+308 | 1 | 1.7977e+308 | 0.03920006 | 45 | 0 | 1.7977e+308 | 709.8248 | -801.7489 | 1.7977e+308 | 1.7977e+308 | 8100000 | 1.7977e+308 | 8100000 | 1.7977e+308 | 274372.2 | -86017.13 | 65.1252 | 1.7977e+308 | 2 | 600 | 71.96653 | 936.2 | 60076.85 | 9249.993
| 3632.145 | 170.4222 | 659.8 | 1.7977e+308 | 1.7977e+308 | 1.7977e+308 | 1 | 1.7977e+308 | 0.08042073 | 45 | 0 | 1.7977e+308 | 709.8248 | -801.7485 | 1.7977e+308 | 1.7977e+308 | 8100000 | 1.7977e+308 | 8100000 | 1.7977e+308 | 275456.5 | -86018.31 | 64.7724 | 1.7977e+308 | 2 | 600 | 71.96697 | 936.4 | 60076.85 | 9249.993
| 3630.949 | 170.0518 | 660 | 1.7977e+308 | 1.7977e+308 | 1.7977e+308 | 1 | 1.7977e+308 | 0.0634475 | 45 | 0 | 1.7977e+308 | 709.8248 | -801.7479 | 1.7977e+308 | 1.7977e+308 | 8100000 | 1.7977e+308 | 8100000 | 1.7977e+308 | 274688.1 | -86019.73 | 64.40197 | 1.7977e+308 | 2 | 600 | 71.96753 | 936.6 | 60076.85 | 9249.993
| 3629.859 | 169.6991 | 660.2 | 1.7977e+308 | 1.7977e+308 | 1.7977e+308 | 1 | 1.7977e+308 | 0.2125693 | 45 | 0 | 1.7977e+308 | 709.8248 | -801.7474 | 1.7977e+308 | 1.7977e+308 | 8100000 | 1.7977e+308 | 8100000 | 1.7977e+308 | 274126.6 | -86021.05 | 64.04917 | 1.7977e+308 | 2 | 600 | 71.96803 | 936.8 | 60076.85 | 9249.993
| 3628.87 | 169.3464 | 660.4 | 1.7977e+308 | 1.7977e+308 | 1.7977e+308 | 1 | 1.7977e+308 | 0.06748873 | 45 | 0 | 1.7977e+308 | 709.8248 | -801.747 | 1.7977e+308 | 1.7977e+308 | 8100000 | 1.7977e+308 | 8100000 | 1.7977e+308 | 274527.2 | -86022.26 | 63.69637 | 1.7977e+308 | 2 | 600 | 71.96849 | 937 | 60076.85 | 9249.993
| 3627.925 | 168.9937 | 660.6 | 1.7977e+308 | 1.7977e+308 | 1.7977e+308 | 1 | 1.7977e+308 | 0.1830682 | 45 | 0 | 1.7977e+308 | 709.8248 | -801.7465 | 1.7977e+308 | 1.7977e+308 | 8100000 | 1.7977e+308 | 8100000 | 1.7977e+308 | 275248.6 | -86023.43 | 63.34357 | 1.7977e+308 | 2 | 600 | 71.96894 | 937.2 | 60076.85 | 9249.993
| 3626.796 | 168.6234 | 660.8 | 1.7977e+308 | 1.7977e+308 | 1.7977e+308 | 1 | 1.7977e+308 | 0.1070929 | 45 | 0 | 1.7977e+308 | 709.8248 | -801.746 | 1.7977e+308 | 1.7977e+308 | 8100000 | 1.7977e+308 | 8100000 | 1.7977e+308 | 276303.7 | -86024.79 | 62.97314 | 1.7977e+308 | 2 | 600 | 71.96946 | 937.4 | 60076.85 | 9249.993
| 3625.753 | 168.2707 | 661 | 1.7977e+308 | 1.7977e+308 | 1.7977e+308 | 1 | 1.7977e+308 | 0.04526189 | 45 | 0 | 1.7977e+308 | 709.8248 | -801.7455 | 1.7977e+308 | 1.7977e+308 | 8100000 | 1.7977e+308 | 8100000 | 1.7977e+308 | 276427.6 | -86026.06 | 62.62034 | 1.7977e+308 | 2 | 600 | 71.96994 | 937.6 | 60076.85 | 9249.993
| 3624.573 | 167.918 | 661.2 | 1.7977e+308 | 1.7977e+308 | 1.7977e+308 | 1 | 1.7977e+308 | 0.1689238 | 45 | 0 | 1.7977e+308 | 709.8248 | -801.745 | 1.7977e+308 | 1.7977e+308 | 8100000 | 1.7977e+308 | 8100000 | 1.7977e+308 | 276546.9 | -86027.47 | 62.26754 | 1.7977e+308 | 2 | 600 | 71.97047 | 937.8 | 60076.85 | 9249.993
| 3623.384 | 167.5476 | 661.4 | 1.7977e+308 | 1.7977e+308 | 1.7977e+308 | 1 | 1.7977e+308 | 0.02545981 | 45 | 0 | 1.7977e+308 | 709.8248 | -801.7444 | 1.7977e+308 | 1.7977e+308 | 8100000 | 1.7977e+308 | 8100000 | 1.7977e+308 | 274392.2 | -86028.88 | 61.8971 | 1.7977e+308 | 2 | 600 | 71.97102 | 938 | 60076.85 | 9249.993
| 3622.511 | 167.1949 | 661.6 | 1.7977e+308 | 1.7977e+308 | 1.7977e+308 | 1 | 1.7977e+308 | 0.2069115 | 45 | 0 | 1.7977e+308 | 709.8248 | -801.744 | 1.7977e+308 | 1.7977e+308 | 8100000 | 1.7977e+308 | 8100000 | 1.7977e+308 | 275002.4 | -86029.98 | 61.54431 | 1.7977e+308 | 2 | 600 | 71.97144 | 938.2 | 60076.85 | 9249.993
| 3621.334 | 166.8422 | 661.8 | 1.7977e+308 | 1.7977e+308 | 1.7977e+308 | 1 | 1.7977e+308 | 0.08607839 | 45 | 0 | 1.7977e+308 | 709.8248 | -801.7435 | 1.7977e+308 | 1.7977e+308 | 8100000 | 1.7977e+308 | 8100000 | 1.7977e+308 | 277504.5 | -86031.39 | 61.19151 | 1.7977e+308 | 2 | 600 | 71.97197 | 938.4 | 60076.85 | 9249.993
| 3620.544 | 166.4719 | 662 | 1.7977e+308 | 1.7977e+308 | 1.7977e+308 | 1 | 1.7977e+308 | 0.0642557 | 45 | 0 | 1.7977e+308 | 709.8248 | -801.7431 | 1.7977e+308 | 1.7977e+308 | 8100000 | 1.7977e+308 | 8100000 | 1.7977e+308 | 279616.3 | -86032.41 | 60.82107 | 1.7977e+308 | 2 | 600 | 71.97237 | 938.6 | 60076.85 | 9249.993
| 3619.412 | 166.1192 | 662.2 | 1.7977e+308 | 1.7977e+308 | 1.7977e+308 | 1 | 1.7977e+308 | 0.1753897 | 45 | 0 | 1.7977e+308 | 709.8248 | -801.7426 | 1.7977e+308 | 1.7977e+308 | 8100000 | 1.7977e+308 | 8100000 | 1.7977e+308 | 281376.5 | -86033.76 | 60.46828 | 1.7977e+308 | 2 | 600 | 71.97287 | 938.8 | 60076.85 | 9249.993
| 3618.161 | 165.7665 | 662.4 | 1.7977e+308 | 1.7977e+308 | 1.7977e+308 | 1 | 1.7977e+308 | 0.2428784 | 45 | 0 | 1.7977e+308 | 709.8248 | -801.742 | 1.7977e+308 | 1.7977e+308 | 8100000 | 1.7977e+308 | 8100000 | 1.7977e+308 | 279389.6 | -86035.24 | 60.11548 | 1.7977e+308 | 2 | 600 | 71.97344 | 939 | 60076.85 | 9249.993
| 3617.167 | 165.4138 | 662.6 | 1.7977e+308 | 1.7977e+308 | 1.7977e+308 | 1 | 1.7977e+308 | 0.05172784 | 45 | 0 | 1.7977e+308 | 709.8248 | -801.7415 | 1.7977e+308 | 1.7977e+308 | 8100000 | 1.7977e+308 | 8100000 | 1.7977e+308 | 279180.6 | -86036.46 | 59.76268 | 1.7977e+308 | 2 | 600 | 71.97392 | 939.2 | 60076.85 | 9249.993
| 3615.919 | 165.0435 | 662.8 | 1.7977e+308 | 1.7977e+308 | 1.7977e+308 | 1 | 1.7977e+308 | 0.02505567 | 45 | 0 | 1.7977e+308 | 709.8248 | -801.741 | 1.7977e+308 | 1.7977e+308 | 8100000 | 1.7977e+308 | 8100000 | 1.7977e+308 | 277558.5 | -86037.94 | 59.39224 | 1.7977e+308 | 2 | 600 | 71.97448 | 939.4 | 60076.85 | 9249.993
| 3614.977 | 164.6907 | 663 | 1.7977e+308 | 1.7977e+308 | 1.7977e+308 | 1 | 1.7977e+308 | 0.1838763 | 45 | 0 | 1.7977e+308 | 709.8248 | -801.7405 | 1.7977e+308 | 1.7977e+308 | 8100000 | 1.7977e+308 | 8100000 | 1.7977e+308 | 278417.8 | -86039.11 | 59.03945 | 1.7977e+308 | 2 | 600 | 71.97493 | 939.6 | 60076.85 | 9249.993
| 3613.836 | 164.338 | 663.2 | 1.7977e+308 | 1.7977e+308 | 1.7977e+308 | 1 | 1.7977e+308 | 0.02182268 | 45 | 0 | 1.7977e+308 | 709.8248 | -801.74 | 1.7977e+308 | 1.7977e+308 | 8100000 | 1.7977e+308 | 8100000 | 1.7977e+308 | 277195.2 | -86040.47 | 58.68665 | 1.7977e+308 | 2 | 600 | 71.97545 | 939.8 | 60076.85 | 9249.993
| 3612.816 | 163.9677 | 663.4 | 1.7977e+308 | 1.7977e+308 | 1.7977e+308 | 1 | 1.7977e+308 | 0.05657731 | 45 | 0 | 1.7977e+308 | 709.8248 | -801.7395 | 1.7977e+308 | 1.7977e+308 | 8100000 | 1.7977e+308 | 8100000 | 1.7977e+308 | 275693.2 | -86041.72 | 58.31621 | 1.7977e+308 | 2 | 600 | 71.97592 | 940 | 60076.85 | 9249.993
| 3611.858 | 163.615 | 663.6 | 1.7977e+308 | 1.7977e+308 | 1.7977e+308 | 1 | 1.7977e+308 | 0.07435874 | 45 | 0 | 1.7977e+308 | 709.8248 | -801.7391 | 1.7977e+308 | 1.7977e+308 | 8100000 | 1.7977e+308 | 8100000 | 1.7977e+308 | 278030.1 | -86042.91 | 57.96342 | 1.7977e+308 | 2 | 600 | 71.97638 | 940.2 | 60076.85 | 9249.993
| 3610.484 | 163.2623 | 663.8 | 1.7977e+308 | 1.7977e+308 | 1.7977e+308 | 1 | 1.7977e+308 | 0.03717937 | 45 | 0 | 1.7977e+308 | 709.8248 | -801.7385 | 1.7977e+308 | 1.7977e+308 | 8100000 | 1.7977e+308 | 8100000 | 1.7977e+308 | 274379.6 | -86044.5 | 57.61062 | 1.7977e+308 | 2 | 600 | 71.97699 | 940.4 | 60076.85 | 9249.993
| 3609.433 | 162.9096 | 664 | 1.7977e+308 | 1.7977e+308 | 1.7977e+308 | 1 | 1.7977e+308 | 0.1240659 | 45 | 0 | 1.7977e+308 | 709.8248 | -801.738 | 1.7977e+308 | 1.7977e+308 | 8100000 | 1.7977e+308 | 8100000 | 1.7977e+308 | 272811.5 | -86045.78 | 57.25782 | 1.7977e+308 | 2 | 600 | 71.97748 | 940.6 | 60076.85 | 9249.993
| 3608.471 | 162.5393 | 664.2 | 1.7977e+308 | 1.7977e+308 | 1.7977e+308 | 1 | 1.7977e+308 | 0.02545978 | 45 | 0 | 1.7977e+308 | 709.8248 | -801.7375 | 1.7977e+308 | 1.7977e+308 | 8100000 | 1.7977e+308 | 8100000 | 1.7977e+308 | 274466.8 | -86046.97 | 56.88739 | 1.7977e+308 | 2 | 600 | 71.97793 | 940.8 | 60076.85 | 9249.993
| 3606.994 | 162.1866 | 664.4 | 1.7977e+308 | 1.7977e+308 | 1.7977e+308 | 1 | 1.7977e+308 | 0.07637933 | 45 | 0 | 1.7977e+308 | 709.8248 | -801.7369 | 1.7977e+308 | 1.7977e+308 | 8100000 | 1.7977e+308 | 8100000 | 1.7977e+308 | 271917 | -86048.68 | 56.53459 | 1.7977e+308 | 2 | 600 | 71.97857 | 941 | 60076.85 | 9249.993
| 3605.545 | 161.8339 | 664.6 | 1.7977e+308 | 1.7977e+308 | 1.7977e+308 | 1 | 1.7977e+308 | 0.1531628 | 45 | 0 | 1.7977e+308 | 709.8248 | -801.7362 | 1.7977e+308 | 1.7977e+308 | 8100000 | 1.7977e+308 | 8100000 | 1.7977e+308 | 268187.1 | -86050.35 | 56.18179 | 1.7977e+308 | 2 | 600 | 71.97922 | 941.2 | 60076.85 | 9249.993
| 3604.284 | 161.4636 | 664.8 | 1.7977e+308 | 1.7977e+308 | 1.7977e+308 | 1 | 1.7977e+308 | 0.07880405 | 45 | 0 | 1.7977e+308 | 709.8248 | -801.7357 | 1.7977e+308 | 1.7977e+308 | 8100000 | 1.7977e+308 | 8100000 | 1.7977e+308 | 265037.4 | -86051.84 | 55.81136 | 1.7977e+308 | 2 | 600 | 71.97979 | 941.4 | 60076.85 | 9249.993
| 3603.533 | 161.1109 | 665 | 1.7977e+308 | 1.7977e+308 | 1.7977e+308 | 1 | 1.7977e+308 | 0.1325524 | 45 | 0 | 1.7977e+308 | 709.8248 | -801.7353 | 1.7977e+308 | 1.7977e+308 | 8100000 | 1.7977e+308 | 8100000 | 1.7977e+308 | 263467.4 | -86052.82 | 55.45856 | 1.7977e+308 | 2 | 600 | 71.98017 | 941.6 | 60076.85 | 9249.993
| 3602.327 | 160.7582 | 665.2 | 1.7977e+308 | 1.7977e+308 | 1.7977e+308 | 1 | 1.7977e+308 | 0.167307 | 45 | 0 | 1.7977e+308 | 709.8248 | -801.7348 | 1.7977e+308 | 1.7977e+308 | 8100000 | 1.7977e+308 | 8100000 | 1.7977e+308 | 263782.8 | -86054.25 | 55.10576 | 1.7977e+308 | 2 | 600 | 71.9807 | 941.8 | 60076.85 | 9249.993
| 3600.777 | 160.3879 | 665.4 | 1.7977e+308 | 1.7977e+308 | 1.7977e+308 | 1 | 1.7977e+308 | 0.08284526 | 45 | 0 | 1.7977e+308 | 709.8248 | -801.7341 | 1.7977e+308 | 1.7977e+308 | 8100000 | 1.7977e+308 | 8100000 | 1.7977e+308 | 258825.8 | -86056.03 | 54.73533 | 1.7977e+308 | 2 | 600 | 71.98139 | 942 | 60076.85 | 9249.993
| 3599.558 | 160.0352 | 665.6 | 1.7977e+308 | 1.7977e+308 | 1.7977e+308 | 1 | 1.7977e+308 | 0.1062844 | 45 | 0 | 1.7977e+308 | 709.8248 | -801.7335 | 1.7977e+308 | 1.7977e+308 | 8100000 | 1.7977e+308 | 8100000 | 1.7977e+308 | 256792.2 | -86057.47 | 54.38253 | 1.7977e+308 | 2 | 600 | 71.98194 | 942.2 | 60076.85 | 9249.993
| 3598.586 | 159.6825 | 665.8 | 1.7977e+308 | 1.7977e+308 | 1.7977e+308 | 1 | 1.7977e+308 | 0.2307543 | 45 | 0 | 1.7977e+308 | 709.8248 | -801.7331 | 1.7977e+308 | 1.7977e+308 | 8100000 | 1.7977e+308 | 8100000 | 1.7977e+308 | 256666.5 | -86058.67 | 54.02973 | 1.7977e+308 | 2 | 600 | 71.9824 | 942.4 | 60076.85 | 9249.993
| 3597.481 | 159.3298 | 666 | 1.7977e+308 | 1.7977e+308 | 1.7977e+308 | 1 | 1.7977e+308 | 0.03717933 | 45 | 0 | 1.7977e+308 | 709.8248 | -801.7326 | 1.7977e+308 | 1.7977e+308 | 8100000 | 1.7977e+308 | 8100000 | 1.7977e+308 | 257075 | -86060 | 53.67694 | 1.7977e+308 | 2 | 600 | 71.9829 | 942.6 | 60076.85 | 9249.993
| 3596.523 | 158.9594 | 666.2 | 1.7977e+308 | 1.7977e+308 | 1.7977e+308 | 1 | 1.7977e+308 | 0.08365347 | 45 | 0 | 1.7977e+308 | 709.8248 | -801.7321 | 1.7977e+308 | 1.7977e+308 | 8100000 | 1.7977e+308 | 8100000 | 1.7977e+308 | 258209.2 | -86061.19 | 53.3065 | 1.7977e+308 | 2 | 600 | 71.98337 | 942.8 | 60076.85 | 9249.993
| 3595.118 | 158.6067 | 666.4 | 1.7977e+308 | 1.7977e+308 | 1.7977e+308 | 1 | 1.7977e+308 | 0.1790265 | 45 | 0 | 1.7977e+308 | 709.8248 | -801.7315 | 1.7977e+308 | 1.7977e+308 | 8100000 | 1.7977e+308 | 8100000 | 1.7977e+308 | 257998 | -86062.82 | 52.95371 | 1.7977e+308 | 2 | 600 | 71.98397 | 943 | 60076.85 | 9249.993
| 3593.926 | 158.2541 | 666.6 | 1.7977e+308 | 1.7977e+308 | 1.7977e+308 | 1 | 1.7977e+308 | 0.1495255 | 45 | 0 | 1.7977e+308 | 709.8248 | -801.7309 | 1.7977e+308 | 1.7977e+308 | 8100000 | 1.7977e+308 | 8100000 | 1.7977e+308 | 259217.5 | -86064.24 | 52.60091 | 1.7977e+308 | 2 | 600 | 71.98453 | 943.2 | 60076.85 | 9249.993
| 3593.063 | 157.8837 | 666.8 | 1.7977e+308 | 1.7977e+308 | 1.7977e+308 | 1 | 1.7977e+308 | 0.1163874 | 45 | 0 | 1.7977e+308 | 709.8248 | -801.7305 | 1.7977e+308 | 1.7977e+308 | 8100000 | 1.7977e+308 | 8100000 | 1.7977e+308 | 262587.2 | -86065.33 | 52.23048 | 1.7977e+308 | 2 | 600 | 71.98494 | 943.4 | 60076.85 | 9249.993
| 3592.245 | 157.531 | 667 | 1.7977e+308 | 1.7977e+308 | 1.7977e+308 | 1 | 1.7977e+308 | 0.03556282 | 45 | 0 | 1.7977e+308 | 709.8248 | -801.7301 | 1.7977e+308 | 1.7977e+308 | 8100000 | 1.7977e+308 | 8100000 | 1.7977e+308 | 267135.9 | -86066.37 | 51.87768 | 1.7977e+308 | 2 | 600 | 71.98534 | 943.6 | 60076.85 | 9249.993
| 3590.64 | 157.1783 | 667.2 | 1.7977e+308 | 1.7977e+308 | 1.7977e+308 | 1 | 1.7977e+308 | 0.2250964 | 45 | 0 | 1.7977e+308 | 709.8248 | -801.7294 | 1.7977e+308 | 1.7977e+308 | 8100000 | 1.7977e+308 | 8100000 | 1.7977e+308 | 265315.8 | -86068.2 | 51.52488 | 1.7977e+308 | 2 | 600 | 71.98604 | 943.8 | 60076.85 | 9249.993
| 3589.365 | 156.8256 | 667.4 | 1.7977e+308 | 1.7977e+308 | 1.7977e+308 | 1 | 1.7977e+308 | 0.1099214 | 45 | 0 | 1.7977e+308 | 709.8248 | -801.7288 | 1.7977e+308 | 1.7977e+308 | 8100000 | 1.7977e+308 | 8100000 | 1.7977e+308 | 263210.8 | -86069.71 | 51.17209 | 1.7977e+308 | 2 | 600 | 71.98662 | 944 | 60076.85 | 9249.993
| 3588.173 | 156.4553 | 667.6 | 1.7977e+308 | 1.7977e+308 | 1.7977e+308 | 1 | 1.7977e+308 | 0.1705398 | 45 | 0 | 1.7977e+308 | 709.8248 | -801.7283 | 1.7977e+308 | 1.7977e+308 | 8100000 | 1.7977e+308 | 8100000 | 1.7977e+308 | 261984.6 | -86071.13 | 50.80165 | 1.7977e+308 | 2 | 600 | 71.98716 | 944.2 | 60076.85 | 9249.993
| 3587.326 | 156.1026 | 667.8 | 1.7977e+308 | 1.7977e+308 | 1.7977e+308 | 1 | 1.7977e+308 | 0.08001631 | 45 | 0 | 1.7977e+308 | 709.8248 | -801.7279 | 1.7977e+308 | 1.7977e+308 | 8100000 | 1.7977e+308 | 8100000 | 1.7977e+308 | 262866.1 | -86072.2 | 50.44886 | 1.7977e+308 | 2 | 600 | 71.98756 | 944.4 | 60076.85 | 9249.993
| 3586.226 | 155.7499 | 668 | 1.7977e+308 | 1.7977e+308 | 1.7977e+308 | 1 | 1.7977e+308 | 0.2093356 | 45 | 0 | 1.7977e+308 | 709.8248 | -801.7274 | 1.7977e+308 | 1.7977e+308 | 8100000 | 1.7977e+308 | 8100000 | 1.7977e+308 | 264031.5 | -86073.52 | 50.09606 | 1.7977e+308 | 2 | 600 | 71.98807 | 944.6 | 60076.85 | 9249.993
| 3585.127 | 155.3884 | 668.2 | 1.7977e+308 | 1.7977e+308 | 1.7977e+308 | 1 | 1.7977e+308 | 0.1988284 | 45 | 0 | 1.7977e+308 | 709.8248 | -801.7269 | 1.7977e+308 | 1.7977e+308 | 8100000 | 1.7977e+308 | 8100000 | 1.7977e+308 | 265094.3 | -86074.85 | 49.73445 | 1.7977e+308 | 2 | 600 | 71.98858 | 944.8 | 60076.85 | 9249.993
| 3583.943 | 155.0269 | 668.4 | 1.7977e+308 | 1.7977e+308 | 1.7977e+308 | 1 | 1.7977e+308 | 0.1361893 | 45 | 0 | 1.7977e+308 | 709.8249 | -801.7263 | 1.7977e+308 | 1.7977e+308 | 8100000 | 1.7977e+308 | 8100000 | 1.7977e+308 | 264623.3 | -86076.26 | 49.37283 | 1.7977e+308 | 2 | 600 | 71.98911 | 945 | 60076.85 | 9249.993
| 3582.747 | 154.6742 | 668.6 | 1.7977e+308 | 1.7977e+308 | 1.7977e+308 | 1 | 1.7977e+308 | 0.07981421 | 45 | 0 | 1.7977e+308 | 709.8249 | -801.7258 | 1.7977e+308 | 1.7977e+308 | 8100000 | 1.7977e+308 | 8100000 | 1.7977e+308 | 264347.8 | -86077.69 | 49.02004 | 1.7977e+308 | 2 | 600 | 71.98966 | 945.2 | 60076.85 | 9249.993
| 3581.689 | 154.3126 | 668.8 | 1.7977e+308 | 1.7977e+308 | 1.7977e+308 | 1 | 1.7977e+308 | 0.1147708 | 45 | 0 | 1.7977e+308 | 709.8249 | -801.7253 | 1.7977e+308 | 1.7977e+308 | 8100000 | 1.7977e+308 | 8100000 | 1.7977e+308 | 264235.5 | -86078.97 | 48.65842 | 1.7977e+308 | 2 | 600 | 71.99015 | 945.4 | 60076.85 | 9249.993
| 3580.503 | 153.9511 | 669 | 1.7977e+308 | 1.7977e+308 | 1.7977e+308 | 1 | 1.7977e+308 | 0.07072144 | 45 | 0 | 1.7977e+308 | 709.8249 | -801.7248 | 1.7977e+308 | 1.7977e+308 | 8100000 | 1.7977e+308 | 8100000 | 1.7977e+308 | 265017.1 | -86080.38 | 48.29681 | 1.7977e+308 | 2 | 600 | 71.99069 | 945.6 | 60076.85 | 9249.993
| 3579.353 | 153.5984 | 669.2 | 1.7977e+308 | 1.7977e+308 | 1.7977e+308 | 1 | 1.7977e+308 | 0.1757933 | 45 | 0 | 1.7977e+308 | 709.8249 | -801.7242 | 1.7977e+308 | 1.7977e+308 | 8100000 | 1.7977e+308 | 8100000 | 1.7977e+308 | 263689.4 | -86081.76 | 47.94401 | 1.7977e+308 | 2 | 600 | 71.99121 | 945.8 | 60076.85 | 9249.993
| 3578.346 | 153.2457 | 669.4 | 1.7977e+308 | 1.7977e+308 | 1.7977e+308 | 1 | 1.7977e+308 | 0.181451 | 45 | 0 | 1.7977e+308 | 709.8249 | -801.7238 | 1.7977e+308 | 1.7977e+308 | 8100000 | 1.7977e+308 | 8100000 | 1.7977e+308 | 264496 | -86082.99 | 47.59122 | 1.7977e+308 | 2 | 600 | 71.99169 | 946 | 60076.85 | 9249.993
| 3577.218 | 152.8842 | 669.6 | 1.7977e+308 | 1.7977e+308 | 1.7977e+308 | 1 | 1.7977e+308 | 0.2234797 | 45 | 0 | 1.7977e+308 | 709.8249 | -801.7233 | 1.7977e+308 | 1.7977e+308 | 8100000 | 1.7977e+308 | 8100000 | 1.7977e+308 | 264786.3 | -86084.35 | 47.2296 | 1.7977e+308 | 2 | 600 | 71.99221 | 946.2 | 60076.85 | 9249.993
| 3575.792 | 152.5227 | 669.8 | 1.7977e+308 | 1.7977e+308 | 1.7977e+308 | 1 | 1.7977e+308 | 0.08890692 | 45 | 0 | 1.7977e+308 | 709.8249 | -801.7226 | 1.7977e+308 | 1.7977e+308 | 8100000 | 1.7977e+308 | 8100000 | 1.7977e+308 | 261053.8 | -86086 | 46.86799 | 1.7977e+308 | 2 | 600 | 71.99283 | 946.4 | 60076.85 | 9249.993
| 3574.507 | 152.17 | 670 | 1.7977e+308 | 1.7977e+308 | 1.7977e+308 | 1 | 1.7977e+308 | 0.1337645 | 45 | 0 | 1.7977e+308 | 709.8249 | -801.722 | 1.7977e+308 | 1.7977e+308 | 8100000 | 1.7977e+308 | 8100000 | 1.7977e+308 | 259661.1 | -86087.51 | 46.51519 | 1.7977e+308 | 2 | 600 | 71.99341 | 946.6 | 60076.85 | 9249.993
| 3573.358 | 151.8085 | 670.2 | 1.7977e+308 | 1.7977e+308 | 1.7977e+308 | 1 | 1.7977e+308 | 0.1830674 | 45 | 0 | 1.7977e+308 | 709.8249 | -801.7215 | 1.7977e+308 | 1.7977e+308 | 8100000 | 1.7977e+308 | 8100000 | 1.7977e+308 | 256631.3 | -86088.89 | 46.15358 | 1.7977e+308 | 2 | 600 | 71.99394 | 946.8 | 60076.85 | 9249.993
| 3572.399 | 151.447 | 670.4 | 1.7977e+308 | 1.7977e+308 | 1.7977e+308 | 1 | 1.7977e+308 | 0.1228532 | 45 | 0 | 1.7977e+308 | 709.8249 | -801.7211 | 1.7977e+308 | 1.7977e+308 | 8100000 | 1.7977e+308 | 8100000 | 1.7977e+308 | 257824.8 | -86090.08 | 45.79197 | 1.7977e+308 | 2 | 600 | 71.99439 | 947 | 60076.85 | 9249.993
| 3571.256 | 151.0943 | 670.6 | 1.7977e+308 | 1.7977e+308 | 1.7977e+308 | 1 | 1.7977e+308 | 0.2485352 | 45 | 0 | 1.7977e+308 | 709.8249 | -801.7205 | 1.7977e+308 | 1.7977e+308 | 8100000 | 1.7977e+308 | 8100000 | 1.7977e+308 | 257746.5 | -86091.44 | 45.43917 | 1.7977e+308 | 2 | 600 | 71.99491 | 947.2 | 60076.85 | 9249.993
| 3570.045 | 150.7416 | 670.8 | 1.7977e+308 | 1.7977e+308 | 1.7977e+308 | 1 | 1.7977e+308 | 0.1624571 | 45 | 0 | 1.7977e+308 | 709.8249 | -801.72 | 1.7977e+308 | 1.7977e+308 | 8100000 | 1.7977e+308 | 8100000 | 1.7977e+308 | 258456.2 | -86092.88 | 45.08638 | 1.7977e+308 | 2 | 600 | 71.99546 | 947.4 | 60076.85 | 9249.993
| 3568.811 | 150.3713 | 671 | 1.7977e+308 | 1.7977e+308 | 1.7977e+308 | 1 | 1.7977e+308 | 0.0420287 | 45 | 0 | 1.7977e+308 | 709.8249 | -801.7194 | 1.7977e+308 | 1.7977e+308 | 8100000 | 1.7977e+308 | 8100000 | 1.7977e+308 | 258156.6 | -86094.34 | 44.71594 | 1.7977e+308 | 2 | 600 | 71.99602 | 947.6 | 60076.85 | 9249.993
| 3567.655 | 150.0186 | 671.2 | 1.7977e+308 | 1.7977e+308 | 1.7977e+308 | 1 | 1.7977e+308 | 0.02626794 | 45 | 0 | 1.7977e+308 | 709.8249 | -801.7189 | 1.7977e+308 | 1.7977e+308 | 8100000 | 1.7977e+308 | 8100000 | 1.7977e+308 | 258126 | -86095.73 | 44.36315 | 1.7977e+308 | 2 | 600 | 71.99655 | 947.8 | 60076.85 | 9249.993
| 3566.657 | 149.6659 | 671.4 | 1.7977e+308 | 1.7977e+308 | 1.7977e+308 | 1 | 1.7977e+308 | 0.07476258 | 45 | 0 | 1.7977e+308 | 709.8249 | -801.7184 | 1.7977e+308 | 1.7977e+308 | 8100000 | 1.7977e+308 | 8100000 | 1.7977e+308 | 256848.7 | -86096.95 | 44.01036 | 1.7977e+308 | 2 | 600 | 71.99702 | 948 | 60076.85 | 9249.993
| 3565.309 | 149.3044 | 671.6 | 1.7977e+308 | 1.7977e+308 | 1.7977e+308 | 1 | 1.7977e+308 | 0.1584158 | 45 | 0 | 1.7977e+308 | 709.8249 | -801.7178 | 1.7977e+308 | 1.7977e+308 | 8100000 | 1.7977e+308 | 8100000 | 1.7977e+308 | 254633.4 | -86098.53 | 43.64874 | 1.7977e+308 | 2 | 600 | 71.99761 | 948.2 | 60076.85 | 9249.993
| 3564.326 | 148.9429 | 671.8 | 1.7977e+308 | 1.7977e+308 | 1.7977e+308 | 1 | 1.7977e+308 | 0.185492 | 45 | 0 | 1.7977e+308 | 709.8249 | -801.7174 | 1.7977e+308 | 1.7977e+308 | 8100000 | 1.7977e+308 | 8100000 | 1.7977e+308 | 254234.4 | -86099.74 | 43.28713 | 1.7977e+308 | 2 | 600 | 71.99809 | 948.4 | 60076.85 | 9249.993
| 3563.309 | 148.5902 | 672 | 1.7977e+308 | 1.7977e+308 | 1.7977e+308 | 1 | 1.7977e+308 | 0.21863 | 45 | 0 | 1.7977e+308 | 709.8249 | -801.7169 | 1.7977e+308 | 1.7977e+308 | 8100000 | 1.7977e+308 | 8100000 | 1.7977e+308 | 256388.2 | -86100.98 | 42.93433 | 1.7977e+308 | 2 | 600 | 71.99856 | 948.6 | 60076.85 | 9249.993
| 3562.079 | 148.2375 | 672.2 | 1.7977e+308 | 1.7977e+308 | 1.7977e+308 | 1 | 1.7977e+308 | 0.1010305 | 45 | 0 | 1.7977e+308 | 709.8249 | -801.7163 | 1.7977e+308 | 1.7977e+308 | 8100000 | 1.7977e+308 | 8100000 | 1.7977e+308 | 256834.9 | -86102.43 | 42.58154 | 1.7977e+308 | 2 | 600 | 71.99911 | 948.8 | 60076.85 | 9249.993
| 3560.845 | 147.8672 | 672.4 | 1.7977e+308 | 1.7977e+308 | 1.7977e+308 | 1 | 1.7977e+308 | 0.04849462 | 45 | 0 | 1.7977e+308 | 709.8249 | -801.7158 | 1.7977e+308 | 1.7977e+308 | 8100000 | 1.7977e+308 | 8100000 | 1.7977e+308 | 256516.9 | -86103.9 | 42.21111 | 1.7977e+308 | 2 | 600 | 71.99967 | 949 | 60076.85 | 9249.993
| 3559.74 | 147.5145 | 672.6 | 1.7977e+308 | 1.7977e+308 | 1.7977e+308 | 1 | 1.7977e+308 | 0.2129722 | 45 | 0 | 1.7977e+308 | 709.8249 | -801.7153 | 1.7977e+308 | 1.7977e+308 | 8100000 | 1.7977e+308 | 8100000 | 1.7977e+308 | 256931.2 | -86105.23 | 41.85831 | 1.7977e+308 | 2 | 600 | 72.00018 | 949.2 | 60076.85 | 9249.993
| 3558.696 | 147.1618 | 672.8 | 1.7977e+308 | 1.7977e+308 | 1.7977e+308 | 1 | 1.7977e+308 | 0.2081227 | 45 | 0 | 1.7977e+308 | 709.8249 | -801.7148 | 1.7977e+308 | 1.7977e+308 | 8100000 | 1.7977e+308 | 8100000 | 1.7977e+308 | 257930.3 | -86106.5 | 41.50552 | 1.7977e+308 | 2 | 600 | 72.00066 | 949.4 | 60076.85 | 9249.993
| 3557.371 | 146.8003 | 673 | 1.7977e+308 | 1.7977e+308 | 1.7977e+308 | 1 | 1.7977e+308 | 0.2149928 | 45 | 0 | 1.7977e+308 | 709.8249 | -801.7142 | 1.7977e+308 | 1.7977e+308 | 8100000 | 1.7977e+308 | 8100000 | 1.7977e+308 | 259307.1 | -86108.05 | 41.14391 | 1.7977e+308 | 2 | 600 | 72.00125 | 949.6 | 60076.85 | 9249.993
| 3556.233 | 146.4388 | 673.2 | 1.7977e+308 | 1.7977e+308 | 1.7977e+308 | 1 | 1.7977e+308 | 0.1757929 | 45 | 0 | 1.7977e+308 | 709.8249 | -801.7137 | 1.7977e+308 | 1.7977e+308 | 8100000 | 1.7977e+308 | 8100000 | 1.7977e+308 | 260143.9 | -86109.42 | 40.78229 | 1.7977e+308 | 2 | 600 | 72.00178 | 949.8 | 60076.85 | 9249.993
| 3555.095 | 146.0861 | 673.4 | 1.7977e+308 | 1.7977e+308 | 1.7977e+308 | 1 | 1.7977e+308 | 0.1297231 | 45 | 0 | 1.7977e+308 | 709.8249 | -801.7132 | 1.7977e+308 | 1.7977e+308 | 8100000 | 1.7977e+308 | 8100000 | 1.7977e+308 | 259466.6 | -86110.78 | 40.4295 | 1.7977e+308 | 2 | 600 | 72.0023 | 950 | 60076.85 | 9249.993
| 3553.755 | 145.7246 | 673.6 | 1.7977e+308 | 1.7977e+308 | 1.7977e+308 | 1 | 1.7977e+308 | 0.09496858 | 45 | 0 | 1.7977e+308 | 709.8249 | -801.7126 | 1.7977e+308 | 1.7977e+308 | 8100000 | 1.7977e+308 | 8100000 | 1.7977e+308 | 258684.5 | -86112.35 | 40.06789 | 1.7977e+308 | 2 | 600 | 72.00289 | 950.2 | 60076.85 | 9249.993
| 3552.849 | 145.363 | 673.8 | 1.7977e+308 | 1.7977e+308 | 1.7977e+308 | 1 | 1.7977e+308 | 0.09254385 | 45 | 0 | 1.7977e+308 | 709.8249 | -801.7121 | 1.7977e+308 | 1.7977e+308 | 8100000 | 1.7977e+308 | 8100000 | 1.7977e+308 | 260108.2 | -86113.48 | 39.70627 | 1.7977e+308 | 2 | 600 | 72.00334 | 950.4 | 60076.85 | 9249.993
| 3551.801 | 145.0103 | 674 | 1.7977e+308 | 1.7977e+308 | 1.7977e+308 | 1 | 1.7977e+308 | 0.2048896 | 45 | 0 | 1.7977e+308 | 709.8249 | -801.7116 | 1.7977e+308 | 1.7977e+308 | 8100000 | 1.7977e+308 | 8100000 | 1.7977e+308 | 260536.5 | -86114.76 | 39.35348 | 1.7977e+308 | 2 | 600 | 72.00381 | 950.6 | 60076.85 | 9249.993
| 3550.462 | 144.6577 | 674.2 | 1.7977e+308 | 1.7977e+308 | 1.7977e+308 | 1 | 1.7977e+308 | 0.1970092 | 45 | 0 | 1.7977e+308 | 709.8249 | -801.711 | 1.7977e+308 | 1.7977e+308 | 8100000 | 1.7977e+308 | 8100000 | 1.7977e+308 | 260321.3 | -86116.32 | 39.00069 | 1.7977e+308 | 2 | 600 | 72.00441 | 950.8 | 60076.85 | 9249.993
| 3549.014 | 144.2873 | 674.4 | 1.7977e+308 | 1.7977e+308 | 1.7977e+308 | 1 | 1.7977e+308 | 0.1159829 | 45 | 0 | 1.7977e+308 | 709.8249 | -801.7104 | 1.7977e+308 | 1.7977e+308 | 8100000 | 1.7977e+308 | 8100000 | 1.7977e+308 | 258377.8 | -86118 | 38.63025 | 1.7977e+308 | 2 | 600 | 72.00506 | 951 | 60076.85 | 9249.993
| 3548.256 | 143.9346 | 674.6 | 1.7977e+308 | 1.7977e+308 | 1.7977e+308 | 1 | 1.7977e+308 | 0.1293189 | 45 | 0 | 1.7977e+308 | 709.8249 | -801.71 | 1.7977e+308 | 1.7977e+308 | 8100000 | 1.7977e+308 | 8100000 | 1.7977e+308 | 257884.7 | -86118.98 | 38.27746 | 1.7977e+308 | 2 | 600 | 72.00543 | 951.2 | 60076.85 | 9249.993
| 3547.064 | 143.5819 | 674.8 | 1.7977e+308 | 1.7977e+308 | 1.7977e+308 | 1 | 1.7977e+308 | 0.07961192 | 45 | 0 | 1.7977e+308 | 709.8249 | -801.7095 | 1.7977e+308 | 1.7977e+308 | 8100000 | 1.7977e+308 | 8100000 | 1.7977e+308 | 257394.8 | -86120.4 | 37.92467 | 1.7977e+308 | 2 | 600 | 72.00597 | 951.4 | 60076.85 | 9249.993
| 3545.496 | 143.2116 | 675 | 1.7977e+308 | 1.7977e+308 | 1.7977e+308 | 1 | 1.7977e+308 | 0.1713475 | 45 | 0 | 1.7977e+308 | 709.8249 | -801.7088 | 1.7977e+308 | 1.7977e+308 | 8100000 | 1.7977e+308 | 8100000 | 1.7977e+308 | 254362.1 | -86122.19 | 37.55424 | 1.7977e+308 | 2 | 600 | 72.00666 | 951.6 | 60076.85 | 9249.993
| 3544.831 | 142.8589 | 675.2 | 1.7977e+308 | 1.7977e+308 | 1.7977e+308 | 1 | 1.7977e+308 | 0.1115375 | 45 | 0 | 1.7977e+308 | 709.8249 | -801.7085 | 1.7977e+308 | 1.7977e+308 | 8100000 | 1.7977e+308 | 8100000 | 1.7977e+308 | 255681.8 | -86123.09 | 37.20144 | 1.7977e+308 | 2 | 600 | 72.007 | 951.8 | 60076.85 | 9249.993
| 3543.626 | 142.5062 | 675.4 | 1.7977e+308 | 1.7977e+308 | 1.7977e+308 | 1 | 1.7977e+308 | 0.2194379 | 45 | 0 | 1.7977e+308 | 709.8249 | -801.7079 | 1.7977e+308 | 1.7977e+308 | 8100000 | 1.7977e+308 | 8100000 | 1.7977e+308 | 256783.8 | -86124.52 | 36.84865 | 1.7977e+308 | 2 | 600 | 72.00755 | 952 | 60076.85 | 9249.993
| 3542.183 | 142.1536 | 675.6 | 1.7977e+308 | 1.7977e+308 | 1.7977e+308 | 1 | 1.7977e+308 | 0.05980994 | 45 | 0 | 1.7977e+308 | 709.8249 | -801.7072 | 1.7977e+308 | 1.7977e+308 | 8100000 | 1.7977e+308 | 8100000 | 1.7977e+308 | 255833.2 | -86126.19 | 36.49586 | 1.7977e+308 | 2 | 600 | 72.00822 | 952.2 | 60076.85 | 9249.993
| 3540.92 | 141.7832 | 675.8 | 1.7977e+308 | 1.7977e+308 | 1.7977e+308 | 1 | 1.7977e+308 | 0.1879164 | 45 | 0 | 1.7977e+308 | 709.8249 | -801.7066 | 1.7977e+308 | 1.7977e+308 | 8100000 | 1.7977e+308 | 8100000 | 1.7977e+308 | 254833.6 | -86127.68 | 36.12543 | 1.7977e+308 | 2 | 600 | 72.00884 | 952.4 | 60076.85 | 9249.993
| 3539.851 | 141.4305 | 676 | 1.7977e+308 | 1.7977e+308 | 1.7977e+308 | 1 | 1.7977e+308 | 0.0973932 | 45 | 0 | 1.7977e+308 | 709.8249 | -801.7061 | 1.7977e+308 | 1.7977e+308 | 8100000 | 1.7977e+308 | 8100000 | 1.7977e+308 | 254066.3 | -86128.97 | 35.77263 | 1.7977e+308 | 2 | 600 | 72.00938 | 952.6 | 60076.85 | 9249.993
| 3538.814 | 141.0778 | 676.2 | 1.7977e+308 | 1.7977e+308 | 1.7977e+308 | 1 | 1.7977e+308 | 0.08446132 | 45 | 0 | 1.7977e+308 | 709.8249 | -801.7055 | 1.7977e+308 | 1.7977e+308 | 8100000 | 1.7977e+308 | 8100000 | 1.7977e+308 | 258328 | -86130.24 | 35.41984 | 1.7977e+308 | 2 | 600 | 72.00991 | 952.8 | 60076.85 | 9249.993
| 3537.637 | 140.7075 | 676.4 | 1.7977e+308 | 1.7977e+308 | 1.7977e+308 | 1 | 1.7977e+308 | 0.07193355 | 45 | 0 | 1.7977e+308 | 709.8249 | -801.705 | 1.7977e+308 | 1.7977e+308 | 8100000 | 1.7977e+308 | 8100000 | 1.7977e+308 | 259832.8 | -86131.64 | 35.04941 | 1.7977e+308 | 2 | 600 | 72.01048 | 953 | 60076.85 | 9249.993
| 3536.385 | 140.3548 | 676.6 | 1.7977e+308 | 1.7977e+308 | 1.7977e+308 | 1 | 1.7977e+308 | 0.07152943 | 45 | 0 | 1.7977e+308 | 709.8249 | -801.7044 | 1.7977e+308 | 1.7977e+308 | 8100000 | 1.7977e+308 | 8100000 | 1.7977e+308 | 260663.9 | -86133.12 | 34.69662 | 1.7977e+308 | 2 | 600 | 72.0111 | 953.2 | 60076.85 | 9249.993
| 3535.288 | 140.0021 | 676.8 | 1.7977e+308 | 1.7977e+308 | 1.7977e+308 | 1 | 1.7977e+308 | 0.07637887 | 45 | 0 | 1.7977e+308 | 709.8249 | -801.7038 | 1.7977e+308 | 1.7977e+308 | 8100000 | 1.7977e+308 | 8100000 | 1.7977e+308 | 260735.4 | -86134.44 | 34.34382 | 1.7977e+308 | 2 | 600 | 72.01166 | 953.4 | 60076.85 | 9249.993
| 3533.758 | 139.6495 | 677 | 1.7977e+308 | 1.7977e+308 | 1.7977e+308 | 1 | 1.7977e+308 | 0.08526952 | 45 | 0 | 1.7977e+308 | 709.8249 | -801.7031 | 1.7977e+308 | 1.7977e+308 | 8100000 | 1.7977e+308 | 8100000 | 1.7977e+308 | 258306.8 | -86136.2 | 33.99103 | 1.7977e+308 | 2 | 600 | 72.01237 | 953.6 | 60076.85 | 9249.993
| 3532.501 | 139.2791 | 677.2 | 1.7977e+308 | 1.7977e+308 | 1.7977e+308 | 1 | 1.7977e+308 | 0.04728215 | 45 | 0 | 1.7977e+308 | 709.8249 | -801.7025 | 1.7977e+308 | 1.7977e+308 | 8100000 | 1.7977e+308 | 8100000 | 1.7977e+308 | 256326.3 | -86137.68 | 33.6206 | 1.7977e+308 | 2 | 600 | 72.01299 | 953.8 | 60076.85 | 9249.993
| 3531.539 | 138.9264 | 677.4 | 1.7977e+308 | 1.7977e+308 | 1.7977e+308 | 1 | 1.7977e+308 | 0.09618077 | 45 | 0 | 1.7977e+308 | 709.8249 | -801.702 | 1.7977e+308 | 1.7977e+308 | 8100000 | 1.7977e+308 | 8100000 | 1.7977e+308 | 256275.9 | -86138.87 | 33.26781 | 1.7977e+308 | 2 | 600 | 72.01349 | 954 | 60076.85 | 9249.993
| 3530.563 | 138.5737 | 677.6 | 1.7977e+308 | 1.7977e+308 | 1.7977e+308 | 1 | 1.7977e+308 | 0.1192157 | 45 | 0 | 1.7977e+308 | 709.8249 | -801.7015 | 1.7977e+308 | 1.7977e+308 | 8100000 | 1.7977e+308 | 8100000 | 1.7977e+308 | 257688.9 | -86140.08 | 32.91502 | 1.7977e+308 | 2 | 600 | 72.014 | 954.2 | 60076.85 | 9249.993
| 3529.399 | 138.2034 | 677.8 | 1.7977e+308 | 1.7977e+308 | 1.7977e+308 | 1 | 1.7977e+308 | 0.05617279 | 45 | 0 | 1.7977e+308 | 709.8249 | -801.7009 | 1.7977e+308 | 1.7977e+308 | 8100000 | 1.7977e+308 | 8100000 | 1.7977e+308 | 259374.4 | -86141.47 | 32.54459 | 1.7977e+308 | 2 | 600 | 72.01456 | 954.4 | 60076.85 | 9249.993
| 3528.239 | 137.8684 | 678 | 1.7977e+308 | 1.7977e+308 | 1.7977e+308 | 1 | 1.7977e+308 | 0.2590414 | 45 | 0 | 1.7977e+308 | 709.8249 | -801.7003 | 1.7977e+308 | 1.7977e+308 | 8100000 | 1.7977e+308 | 8100000 | 1.7977e+308 | 259476.9 | -86142.85 | 32.20943 | 1.7977e+308 | 2 | 600 | 72.01514 | 954.6 | 60076.85 | 9249.993
| 3526.784 | 137.498 | 678.2 | 1.7977e+308 | 1.7977e+308 | 1.7977e+308 | 1 | 1.7977e+308 | 0.1054755 | 45 | 0 | 1.7977e+308 | 709.8249 | -801.6996 | 1.7977e+308 | 1.7977e+308 | 8100000 | 1.7977e+308 | 8100000 | 1.7977e+308 | 257703.2 | -86144.53 | 31.839 | 1.7977e+308 | 2 | 600 | 72.01584 | 954.8 | 60076.85 | 9249.993
| 3525.514 | 137.1454 | 678.4 | 1.7977e+308 | 1.7977e+308 | 1.7977e+308 | 1 | 1.7977e+308 | 0.0448574 | 45 | 0 | 1.7977e+308 | 709.8249 | -801.699 | 1.7977e+308 | 1.7977e+308 | 8100000 | 1.7977e+308 | 8100000 | 1.7977e+308 | 255312.4 | -86146.03 | 31.48621 | 1.7977e+308 | 2 | 600 | 72.01646 | 955 | 60076.85 | 9249.993
| 3524.423 | 136.775 | 678.6 | 1.7977e+308 | 1.7977e+308 | 1.7977e+308 | 1 | 1.7977e+308 | 0.08244061 | 45 | 0 | 1.7977e+308 | 709.8249 | -801.6984 | 1.7977e+308 | 1.7977e+308 | 8100000 | 1.7977e+308 | 8100000 | 1.7977e+308 | 255480.8 | -86147.35 | 31.11578 | 1.7977e+308 | 2 | 600 | 72.01701 | 955.2 | 60076.85 | 9249.993
| 3523.259 | 136.4223 | 678.8 | 1.7977e+308 | 1.7977e+308 | 1.7977e+308 | 1 | 1.7977e+308 | 0.1470999 | 45 | 0 | 1.7977e+308 | 709.8249 | -801.6979 | 1.7977e+308 | 1.7977e+308 | 8100000 | 1.7977e+308 | 8100000 | 1.7977e+308 | 255024.8 | -86148.74 | 30.76299 | 1.7977e+308 | 2 | 600 | 72.01759 | 955.4 | 60076.85 | 9249.993
| 3521.966 | 136.0697 | 679 | 1.7977e+308 | 1.7977e+308 | 1.7977e+308 | 1 | 1.7977e+308 | 0.08607768 | 45 | 0 | 1.7977e+308 | 709.8249 | -801.6972 | 1.7977e+308 | 1.7977e+308 | 8100000 | 1.7977e+308 | 8100000 | 1.7977e+308 | 254230.8 | -86150.26 | 30.4102 | 1.7977e+308 | 2 | 600 | 72.01821 | 955.6 | 60076.85 | 9249.993
| 3520.698 | 135.6993 | 679.2 | 1.7977e+308 | 1.7977e+308 | 1.7977e+308 | 1 | 1.7977e+308 | 0.1701347 | 45 | 0 | 1.7977e+308 | 709.8249 | -801.6966 | 1.7977e+308 | 1.7977e+308 | 8100000 | 1.7977e+308 | 8100000 | 1.7977e+308 | 249507 | -86151.76 | 30.03977 | 1.7977e+308 | 2 | 600 | 72.01884 | 955.8 | 60076.85 | 9249.993
| 3519.543 | 135.3467 | 679.4 | 1.7977e+308 | 1.7977e+308 | 1.7977e+308 | 1 | 1.7977e+308 | 0.06142631 | 45 | 0 | 1.7977e+308 | 709.8249 | -801.696 | 1.7977e+308 | 1.7977e+308 | 8100000 | 1.7977e+308 | 8100000 | 1.7977e+308 | 248453.8 | -86153.14 | 29.68697 | 1.7977e+308 | 2 | 600 | 72.01942 | 956 | 60076.85 | 9249.993
| 3518.348 | 134.994 | 679.6 | 1.7977e+308 | 1.7977e+308 | 1.7977e+308 | 1 | 1.7977e+308 | 0.09335182 | 45 | 0 | 1.7977e+308 | 709.8249 | -801.6955 | 1.7977e+308 | 1.7977e+308 | 8100000 | 1.7977e+308 | 8100000 | 1.7977e+308 | 247959.8 | -86154.56 | 29.33418 | 1.7977e+308 | 2 | 600 | 72.02 | 956.2 | 60076.85 | 9249.993
| 3516.872 | 134.6237 | 679.8 | 1.7977e+308 | 1.7977e+308 | 1.7977e+308 | 1 | 1.7977e+308 | 0.07839936 | 45 | 0 | 1.7977e+308 | 709.8249 | -801.6947 | 1.7977e+308 | 1.7977e+308 | 8100000 | 1.7977e+308 | 8100000 | 1.7977e+308 | 245861.8 | -86156.26 | 28.96375 | 1.7977e+308 | 2 | 600 | 72.02072 | 956.4 | 60076.85 | 9249.993
| 3515.86 | 134.271 | 680 | 1.7977e+308 | 1.7977e+308 | 1.7977e+308 | 1 | 1.7977e+308 | 0.1313391 | 45 | 0 | 1.7977e+308 | 709.8249 | -801.6942 | 1.7977e+308 | 1.7977e+308 | 8100000 | 1.7977e+308 | 8100000 | 1.7977e+308 | 246468.8 | -86157.5 | 28.61096 | 1.7977e+308 | 2 | 600 | 72.02122 | 956.6 | 60076.85 | 9249.993
| 3514.851 | 133.9183 | 680.2 | 1.7977e+308 | 1.7977e+308 | 1.7977e+308 | 1 | 1.7977e+308 | 0.258637 | 45 | 0 | 1.7977e+308 | 709.8249 | -801.6937 | 1.7977e+308 | 1.7977e+308 | 8100000 | 1.7977e+308 | 8100000 | 1.7977e+308 | 247729.2 | -86158.74 | 28.25817 | 1.7977e+308 | 2 | 600 | 72.02174 | 956.8 | 60076.85 | 9249.993
| 3513.415 | 133.5656 | 680.4 | 1.7977e+308 | 1.7977e+308 | 1.7977e+308 | 1 | 1.7977e+308 | 0.2711647 | 45 | 0 | 1.7977e+308 | 709.8249 | -801.693 | 1.7977e+308 | 1.7977e+308 | 8100000 | 1.7977e+308 | 8100000 | 1.7977e+308 | 247495.9 | -86160.4 | 27.90538 | 1.7977e+308 | 2 | 600 | 72.02243 | 957 | 60076.85 | 9249.993
| 3512.34 | 133.1953 | 680.6 | 1.7977e+308 | 1.7977e+308 | 1.7977e+308 | 1 | 1.7977e+308 | 0.3200632 | 45 | 0 | 1.7977e+308 | 709.8249 | -801.6925 | 1.7977e+308 | 1.7977e+308 | 8100000 | 1.7977e+308 | 8100000 | 1.7977e+308 | 248966.7 | -86161.7 | 27.53495 | 1.7977e+308 | 2 | 600 | 72.02297 | 957.2 | 60076.85 | 9249.993
| 3511.326 | 132.8426 | 680.8 | 1.7977e+308 | 1.7977e+308 | 1.7977e+308 | 1 | 1.7977e+308 | 0.2634864 | 45 | 0 | 1.7977e+308 | 709.8249 | -801.692 | 1.7977e+308 | 1.7977e+308 | 8100000 | 1.7977e+308 | 8100000 | 1.7977e+308 | 251144.8 | -86162.94 | 27.18216 | 1.7977e+308 | 2 | 600 | 72.02348 | 957.4 | 60076.85 | 9249.993
| 3509.853 | 132.4899 | 681 | 1.7977e+308 | 1.7977e+308 | 1.7977e+308 | 1 | 1.7977e+308 | 0.09456412 | 45 | 0 | 1.7977e+308 | 709.8249 | -801.6913 | 1.7977e+308 | 1.7977e+308 | 8100000 | 1.7977e+308 | 8100000 | 1.7977e+308 | 250519.9 | -86164.64 | 26.82937 | 1.7977e+308 | 2 | 600 | 72.02418 | 957.6 | 60076.85 | 9249.993
| 3508.798 | 132.1196 | 681.2 | 1.7977e+308 | 1.7977e+308 | 1.7977e+308 | 1 | 1.7977e+308 | 0.1943818 | 45 | 0 | 1.7977e+308 | 709.8249 | -801.6907 | 1.7977e+308 | 1.7977e+308 | 8100000 | 1.7977e+308 | 8100000 | 1.7977e+308 | 250698.7 | -86165.92 | 26.45894 | 1.7977e+308 | 2 | 600 | 72.02473 | 957.8 | 60076.85 | 9249.993
| 3507.645 | 131.7669 | 681.4 | 1.7977e+308 | 1.7977e+308 | 1.7977e+308 | 1 | 1.7977e+308 | 0.07314574 | 45 | 0 | 1.7977e+308 | 709.8249 | -801.6902 | 1.7977e+308 | 1.7977e+308 | 8100000 | 1.7977e+308 | 8100000 | 1.7977e+308 | 251292.4 | -86167.3 | 26.10615 | 1.7977e+308 | 2 | 600 | 72.0253 | 958 | 60076.85 | 9249.993
| 3506.037 | 131.4142 | 681.6 | 1.7977e+308 | 1.7977e+308 | 1.7977e+308 | 1 | 1.7977e+308 | 0.02545956 | 45 | 0 | 1.7977e+308 | 709.8249 | -801.6894 | 1.7977e+308 | 1.7977e+308 | 8100000 | 1.7977e+308 | 8100000 | 1.7977e+308 | 249578.3 | -86169.14 | 25.75336 | 1.7977e+308 | 2 | 600 | 72.02605 | 958.2 | 60076.85 | 9249.993
| 3505.154 | 131.0615 | 681.8 | 1.7977e+308 | 1.7977e+308 | 1.7977e+308 | 1 | 1.7977e+308 | 0.02950076 | 45 | 0 | 1.7977e+308 | 709.8249 | -801.6889 | 1.7977e+308 | 1.7977e+308 | 8100000 | 1.7977e+308 | 8100000 | 1.7977e+308 | 249407.1 | -86170.25 | 25.40057 | 1.7977e+308 | 2 | 600 | 72.02652 | 958.4 | 60076.85 | 9249.993
| 3503.866 | 130.6912 | 682 | 1.7977e+308 | 1.7977e+308 | 1.7977e+308 | 1 | 1.7977e+308 | 0.1394214 | 45 | 0 | 1.7977e+308 | 709.8249 | -801.6883 | 1.7977e+308 | 1.7977e+308 | 8100000 | 1.7977e+308 | 8100000 | 1.7977e+308 | 250930.2 | -86171.76 | 25.03014 | 1.7977e+308 | 2 | 600 | 72.02715 | 958.6 | 60076.85 | 9249.993
| 3502.576 | 130.3385 | 682.2 | 1.7977e+308 | 1.7977e+308 | 1.7977e+308 | 1 | 1.7977e+308 | 0.09092698 | 45 | 0 | 1.7977e+308 | 709.8249 | -801.6877 | 1.7977e+308 | 1.7977e+308 | 8100000 | 1.7977e+308 | 8100000 | 1.7977e+308 | 250781.8 | -86173.28 | 24.67735 | 1.7977e+308 | 2 | 600 | 72.02777 | 958.8 | 60076.85 | 9249.993
| 3501.091 | 129.9858 | 682.4 | 1.7977e+308 | 1.7977e+308 | 1.7977e+308 | 1 | 1.7977e+308 | 0.05657678 | 45 | 0 | 1.7977e+308 | 709.8249 | -801.687 | 1.7977e+308 | 1.7977e+308 | 8100000 | 1.7977e+308 | 8100000 | 1.7977e+308 | 247531.9 | -86174.99 | 24.32456 | 1.7977e+308 | 2 | 600 | 72.02849 | 959 | 60076.85 | 9249.993
| 3499.856 | 129.6155 | 682.6 | 1.7977e+308 | 1.7977e+308 | 1.7977e+308 | 1 | 1.7977e+308 | 0.1689221 | 45 | 0 | 1.7977e+308 | 709.8249 | -801.6864 | 1.7977e+308 | 1.7977e+308 | 8100000 | 1.7977e+308 | 8100000 | 1.7977e+308 | 245868.1 | -86176.45 | 23.95413 | 1.7977e+308 | 2 | 600 | 72.02909 | 959.2 | 60076.85 | 9249.993
| 3498.966 | 129.2628 | 682.8 | 1.7977e+308 | 1.7977e+308 | 1.7977e+308 | 1 | 1.7977e+308 | 0.0488985 | 45 | 0 | 1.7977e+308 | 709.8249 | -801.6859 | 1.7977e+308 | 1.7977e+308 | 8100000 | 1.7977e+308 | 8100000 | 1.7977e+308 | 247870 | -86177.57 | 23.60134 | 1.7977e+308 | 2 | 600 | 72.02956 | 959.4 | 60076.85 | 9249.993
| 3497.544 | 128.9101 | 683 | 1.7977e+308 | 1.7977e+308 | 1.7977e+308 | 1 | 1.7977e+308 | 0.0941599 | 45 | 0 | 1.7977e+308 | 709.8249 | -801.6852 | 1.7977e+308 | 1.7977e+308 | 8100000 | 1.7977e+308 | 8100000 | 1.7977e+308 | 247312.8 | -86179.22 | 23.24855 | 1.7977e+308 | 2 | 600 | 72.03025 | 959.6 | 60076.85 | 9249.993
| 3496.516 | 128.5398 | 683.2 | 1.7977e+308 | 1.7977e+308 | 1.7977e+308 | 1 | 1.7977e+308 | 0.1386131 | 45 | 0 | 1.7977e+308 | 709.8249 | -801.6847 | 1.7977e+308 | 1.7977e+308 | 8100000 | 1.7977e+308 | 8100000 | 1.7977e+308 | 247789.5 | -86180.47 | 22.87812 | 1.7977e+308 | 2 | 600 | 72.03076 | 959.8 | 60076.85 | 9249.993
| 3495.375 | 128.1871 | 683.4 | 1.7977e+308 | 1.7977e+308 | 1.7977e+308 | 1 | 1.7977e+308 | 0.2513624 | 45 | 0 | 1.7977e+308 | 709.8249 | -801.6841 | 1.7977e+308 | 1.7977e+308 | 8100000 | 1.7977e+308 | 8100000 | 1.7977e+308 | 249603.7 | -86181.84 | 22.52533 | 1.7977e+308 | 2 | 600 | 72.03133 | 960 | 60076.85 | 9249.993
| 3493.828 | 127.8345 | 683.6 | 1.7977e+308 | 1.7977e+308 | 1.7977e+308 | 1 | 1.7977e+308 | 0.2048887 | 45 | 0 | 1.7977e+308 | 709.8249 | -801.6834 | 1.7977e+308 | 1.7977e+308 | 8100000 | 1.7977e+308 | 8100000 | 1.7977e+308 | 246160.3 | -86183.61 | 22.17254 | 1.7977e+308 | 2 | 600 | 72.03207 | 960.2 | 60076.85 | 9249.993
| 3492.828 | 127.4818 | 683.8 | 1.7977e+308 | 1.7977e+308 | 1.7977e+308 | 1 | 1.7977e+308 | 0.05374791 | 45 | 0 | 1.7977e+308 | 709.8249 | -801.6829 | 1.7977e+308 | 1.7977e+308 | 8100000 | 1.7977e+308 | 8100000 | 1.7977e+308 | 247521.6 | -86184.84 | 21.81975 | 1.7977e+308 | 2 | 600 | 72.03258 | 960.4 | 60076.85 | 9249.993
| 3491.473 | 127.1114 | 684 | 1.7977e+308 | 1.7977e+308 | 1.7977e+308 | 1 | 1.7977e+308 | 0.02667189 | 45 | 0 | 1.7977e+308 | 709.8249 | -801.6822 | 1.7977e+308 | 1.7977e+308 | 8100000 | 1.7977e+308 | 8100000 | 1.7977e+308 | 244967.7 | -86186.42 | 21.44932 | 1.7977e+308 | 2 | 600 | 72.03323 | 960.6 | 60076.85 | 9249.993
| 3490.326 | 126.7588 | 684.2 | 1.7977e+308 | 1.7977e+308 | 1.7977e+308 | 1 | 1.7977e+308 | 0.06991268 | 45 | 0 | 1.7977e+308 | 709.8249 | -801.6816 | 1.7977e+308 | 1.7977e+308 | 8100000 | 1.7977e+308 | 8100000 | 1.7977e+308 | 246130 | -86187.8 | 21.09653 | 1.7977e+308 | 2 | 600 | 72.03381 | 960.8 | 60076.85 | 9249.993
| 3488.815 | 126.4061 | 684.4 | 1.7977e+308 | 1.7977e+308 | 1.7977e+308 | 1 | 1.7977e+308 | 0.04809022 | 45 | 0 | 1.7977e+308 | 709.8249 | -801.6809 | 1.7977e+308 | 1.7977e+308 | 8100000 | 1.7977e+308 | 8100000 | 1.7977e+308 | 244605.2 | -86189.53 | 20.74374 | 1.7977e+308 | 2 | 600 | 72.03452 | 961 | 60076.85 | 9249.993
| 3487.827 | 126.0358 | 684.6 | 1.7977e+308 | 1.7977e+308 | 1.7977e+308 | 1 | 1.7977e+308 | 0.04889845 | 45 | 0 | 1.7977e+308 | 709.8249 | -801.6804 | 1.7977e+308 | 1.7977e+308 | 8100000 | 1.7977e+308 | 8100000 | 1.7977e+308 | 245125.6 | -86190.75 | 20.37331 | 1.7977e+308 | 2 | 600 | 72.03503 | 961.2 | 60076.85 | 9249.993
| 3486.649 | 125.6831 | 684.8 | 1.7977e+308 | 1.7977e+308 | 1.7977e+308 | 1 | 1.7977e+308 | 0.2279233 | 45 | 0 | 1.7977e+308 | 709.8249 | -801.6798 | 1.7977e+308 | 1.7977e+308 | 8100000 | 1.7977e+308 | 8100000 | 1.7977e+308 | 246369.3 | -86192.15 | 20.02052 | 1.7977e+308 | 2 | 600 | 72.03561 | 961.4 | 60076.85 | 9249.993
| 3485.34 | 125.3304 | 685 | 1.7977e+308 | 1.7977e+308 | 1.7977e+308 | 1 | 1.7977e+308 | 0.04566549 | 45 | 0 | 1.7977e+308 | 709.8249 | -801.6792 | 1.7977e+308 | 1.7977e+308 | 8100000 | 1.7977e+308 | 8100000 | 1.7977e+308 | 245937.2 | -86193.69 | 19.66773 | 1.7977e+308 | 2 | 600 | 72.03625 | 961.6 | 60076.85 | 9249.993
| 3483.966 | 124.9777 | 685.2 | 1.7977e+308 | 1.7977e+308 | 1.7977e+308 | 1 | 1.7977e+308 | 0.1749837 | 45 | 0 | 1.7977e+308 | 709.8249 | -801.6785 | 1.7977e+308 | 1.7977e+308 | 8100000 | 1.7977e+308 | 8100000 | 1.7977e+308 | 243406 | -86195.29 | 19.31494 | 1.7977e+308 | 2 | 600 | 72.03692 | 961.8 | 60076.85 | 9249.993
| 3482.8 | 124.6074 | 685.4 | 1.7977e+308 | 1.7977e+308 | 1.7977e+308 | 1 | 1.7977e+308 | 0.1887237 | 45 | 0 | 1.7977e+308 | 709.8249 | -801.678 | 1.7977e+308 | 1.7977e+308 | 8100000 | 1.7977e+308 | 8100000 | 1.7977e+308 | 244809.1 | -86196.68 | 18.94452 | 1.7977e+308 | 2 | 600 | 72.03749 | 962 | 60076.85 | 9249.993
| 3481.524 | 124.2547 | 685.6 | 1.7977e+308 | 1.7977e+308 | 1.7977e+308 | 1 | 1.7977e+308 | 0.06627555 | 45 | 0 | 1.7977e+308 | 709.8249 | -801.6773 | 1.7977e+308 | 1.7977e+308 | 8100000 | 1.7977e+308 | 8100000 | 1.7977e+308 | 244042.8 | -86198.19 | 18.59173 | 1.7977e+308 | 2 | 600 | 72.03812 | 962.2 | 60076.85 | 9249.993
| 3480.333 | 123.902 | 685.8 | 1.7977e+308 | 1.7977e+308 | 1.7977e+308 | 1 | 1.7977e+308 | 0.07718676 | 45 | 0 | 1.7977e+308 | 709.8249 | -801.6767 | 1.7977e+308 | 1.7977e+308 | 8100000 | 1.7977e+308 | 8100000 | 1.7977e+308 | 243608.5 | -86199.6 | 18.23894 | 1.7977e+308 | 2 | 600 | 72.03871 | 962.4 | 60076.85 | 9249.993
| 3479.132 | 123.5405 | 686 | 1.7977e+308 | 1.7977e+308 | 1.7977e+308 | 1 | 1.7977e+308 | 0.04000779 | 45 | 0 | 1.7977e+308 | 709.8249 | -801.6762 | 1.7977e+308 | 1.7977e+308 | 8100000 | 1.7977e+308 | 8100000 | 1.7977e+308 | 243991.3 | -86201.03 | 17.87733 | 1.7977e+308 | 2 | 600 | 72.0393 | 962.6 | 60076.85 | 9249.993
| 3477.691 | 123.179 | 686.2 | 1.7977e+308 | 1.7977e+308 | 1.7977e+308 | 1 | 1.7977e+308 | 0.1606373 | 45 | 0 | 1.7977e+308 | 709.8249 | -801.6755 | 1.7977e+308 | 1.7977e+308 | 8100000 | 1.7977e+308 | 8100000 | 1.7977e+308 | 242254.2 | -86202.7 | 17.51572 | 1.7977e+308 | 2 | 600 | 72.03999 | 962.8 | 60076.85 | 9249.993
| 3476.283 | 122.8264 | 686.4 | 1.7977e+308 | 1.7977e+308 | 1.7977e+308 | 1 | 1.7977e+308 | 0.1689218 | 45 | 0 | 1.7977e+308 | 709.8249 | -801.6748 | 1.7977e+308 | 1.7977e+308 | 8100000 | 1.7977e+308 | 8100000 | 1.7977e+308 | 240061.9 | -86204.33 | 17.16293 | 1.7977e+308 | 2 | 600 | 72.04067 | 963 | 60076.85 | 9249.993
| 3474.888 | 122.4649 | 686.6 | 1.7977e+308 | 1.7977e+308 | 1.7977e+308 | 1 | 1.7977e+308 | 0.132551 | 45 | 0 | 1.7977e+308 | 709.8249 | -801.6741 | 1.7977e+308 | 1.7977e+308 | 8100000 | 1.7977e+308 | 8100000 | 1.7977e+308 | 238238.9 | -86205.96 | 16.80132 | 1.7977e+308 | 2 | 600 | 72.04135 | 963.2 | 60076.85 | 9249.993
| 3473.906 | 122.1034 | 686.8 | 1.7977e+308 | 1.7977e+308 | 1.7977e+308 | 1 | 1.7977e+308 | 0.1915524 | 45 | 0 | 1.7977e+308 | 709.8249 | -801.6736 | 1.7977e+308 | 1.7977e+308 | 8100000 | 1.7977e+308 | 8100000 | 1.7977e+308 | 238955.9 | -86207.17 | 16.43972 | 1.7977e+308 | 2 | 600 | 72.04185 | 963.4 | 60076.85 | 9249.993
| 3472.628 | 121.7507 | 687 | 1.7977e+308 | 1.7977e+308 | 1.7977e+308 | 1 | 1.7977e+308 | 0.09456383 | 45 | 0 | 1.7977e+308 | 709.8249 | -801.673 | 1.7977e+308 | 1.7977e+308 | 8100000 | 1.7977e+308 | 8100000 | 1.7977e+308 | 239333.8 | -86208.67 | 16.08693 | 1.7977e+308 | 2 | 600 | 72.04247 | 963.6 | 60076.85 | 9249.993
| 3471.248 | 121.398 | 687.2 | 1.7977e+308 | 1.7977e+308 | 1.7977e+308 | 1 | 1.7977e+308 | 0.09133087 | 45 | 0 | 1.7977e+308 | 709.8249 | -801.6723 | 1.7977e+308 | 1.7977e+308 | 8100000 | 1.7977e+308 | 8100000 | 1.7977e+308 | 239165.5 | -86210.28 | 15.73414 | 1.7977e+308 | 2 | 600 | 72.04314 | 963.8 | 60076.85 | 9249.993
| 3469.918 | 121.0365 | 687.4 | 1.7977e+308 | 1.7977e+308 | 1.7977e+308 | 1 | 1.7977e+308 | 0.1600311 | 45 | 0 | 1.7977e+308 | 709.8249 | -801.6717 | 1.7977e+308 | 1.7977e+308 | 8100000 | 1.7977e+308 | 8100000 | 1.7977e+308 | 237994.6 | -86211.83 | 15.37253 | 1.7977e+308 | 2 | 600 | 72.04378 | 964 | 60076.85 | 9249.993
| 3468.623 | 120.675 | 687.6 | 1.7977e+308 | 1.7977e+308 | 1.7977e+308 | 1 | 1.7977e+308 | 0.1010297 | 45 | 0 | 1.7977e+308 | 709.8249 | -801.671 | 1.7977e+308 | 1.7977e+308 | 8100000 | 1.7977e+308 | 8100000 | 1.7977e+308 | 235592 | -86213.36 | 15.01092 | 1.7977e+308 | 2 | 600 | 72.04442 | 964.2 | 60076.85 | 9249.993
| 3467.596 | 120.3223 | 687.8 | 1.7977e+308 | 1.7977e+308 | 1.7977e+308 | 1 | 1.7977e+308 | 0.0925432 | 45 | 0 | 1.7977e+308 | 709.8249 | -801.6705 | 1.7977e+308 | 1.7977e+308 | 8100000 | 1.7977e+308 | 8100000 | 1.7977e+308 | 236170.9 | -86214.61 | 14.65814 | 1.7977e+308 | 2 | 600 | 72.04494 | 964.4 | 60076.85 | 9249.993
| 3466.424 | 119.9608 | 688 | 1.7977e+308 | 1.7977e+308 | 1.7977e+308 | 1 | 1.7977e+308 | 0.0367748 | 45 | 0 | 1.7977e+308 | 709.8249 | -801.6699 | 1.7977e+308 | 1.7977e+308 | 8100000 | 1.7977e+308 | 8100000 | 1.7977e+308 | 237775.5 | -86216.01 | 14.29653 | 1.7977e+308 | 2 | 600 | 72.04552 | 964.6 | 60076.85 | 9249.993
| 3464.832 | 119.5994 | 688.2 | 1.7977e+308 | 1.7977e+308 | 1.7977e+308 | 1 | 1.7977e+308 | 0.1382086 | 45 | 0 | 1.7977e+308 | 709.8249 | -801.6692 | 1.7977e+308 | 1.7977e+308 | 8100000 | 1.7977e+308 | 8100000 | 1.7977e+308 | 235794.7 | -86217.83 | 13.93492 | 1.7977e+308 | 2 | 600 | 72.04627 | 964.8 | 60076.85 | 9249.993
| 3463.786 | 119.2467 | 688.4 | 1.7977e+308 | 1.7977e+308 | 1.7977e+308 | 1 | 1.7977e+308 | 0.06425486 | 45 | 0 | 1.7977e+308 | 709.8249 | -801.6687 | 1.7977e+308 | 1.7977e+308 | 8100000 | 1.7977e+308 | 8100000 | 1.7977e+308 | 236362.4 | -86219.1 | 13.58213 | 1.7977e+308 | 2 | 600 | 72.04681 | 965 | 60076.85 | 9249.993
| 3462.383 | 118.894 | 688.6 | 1.7977e+308 | 1.7977e+308 | 1.7977e+308 | 1 | 1.7977e+308 | 0.06910428 | 45 | 0 | 1.7977e+308 | 709.8249 | -801.668 | 1.7977e+308 | 1.7977e+308 | 8100000 | 1.7977e+308 | 8100000 | 1.7977e+308 | 236826.1 | -86220.73 | 13.22935 | 1.7977e+308 | 2 | 600 | 72.04747 | 965.2 | 60076.85 | 9249.993
| 3461.195 | 118.5237 | 688.8 | 1.7977e+308 | 1.7977e+308 | 1.7977e+308 | 1 | 1.7977e+308 | 0.1351777 | 45 | 0 | 1.7977e+308 | 709.8249 | -801.6674 | 1.7977e+308 | 1.7977e+308 | 8100000 | 1.7977e+308 | 8100000 | 1.7977e+308 | 237081.3 | -86222.14 | 12.85892 | 1.7977e+308 | 2 | 600 | 72.04807 | 965.4 | 60076.85 | 9249.993
| 3459.842 | 118.171 | 689 | 1.7977e+308 | 1.7977e+308 | 1.7977e+308 | 1 | 1.7977e+308 | 0.09011843 | 45 | 0 | 1.7977e+308 | 709.8249 | -801.6667 | 1.7977e+308 | 1.7977e+308 | 8100000 | 1.7977e+308 | 8100000 | 1.7977e+308 | 240078.7 | -86223.72 | 12.50613 | 1.7977e+308 | 2 | 600 | 72.04872 | 965.6 | 60076.85 | 9249.993
| 3458.501 | 117.8183 | 689.2 | 1.7977e+308 | 1.7977e+308 | 1.7977e+308 | 1 | 1.7977e+308 | 0.1070914 | 45 | 0 | 1.7977e+308 | 709.8249 | -801.6661 | 1.7977e+308 | 1.7977e+308 | 8100000 | 1.7977e+308 | 8100000 | 1.7977e+308 | 241284.9 | -86225.29 | 12.15334 | 1.7977e+308 | 2 | 600 | 72.04937 | 965.8 | 60076.85 | 9249.993
| 3457.035 | 117.4568 | 689.4 | 1.7977e+308 | 1.7977e+308 | 1.7977e+308 | 1 | 1.7977e+308 | 0.08001544 | 45 | 0 | 1.7977e+308 | 709.8249 | -801.6654 | 1.7977e+308 | 1.7977e+308 | 8100000 | 1.7977e+308 | 8100000 | 1.7977e+308 | 238680.9 | -86226.98 | 11.79174 | 1.7977e+308 | 2 | 600 | 72.05008 | 966 | 60076.85 | 9249.993
| 3455.82 | 117.0953 | 689.6 | 1.7977e+308 | 1.7977e+308 | 1.7977e+308 | 1 | 1.7977e+308 | 0.204888 | 45 | 0 | 1.7977e+308 | 709.8249 | -801.6648 | 1.7977e+308 | 1.7977e+308 | 8100000 | 1.7977e+308 | 8100000 | 1.7977e+308 | 238527.4 | -86228.43 | 11.43013 | 1.7977e+308 | 2 | 600 | 72.05069 | 966.2 | 60076.85 | 9249.993
| 3454.742 | 116.7426 | 689.8 | 1.7977e+308 | 1.7977e+308 | 1.7977e+308 | 1 | 1.7977e+308 | 0.1260849 | 45 | 0 | 1.7977e+308 | 709.8249 | -801.6642 | 1.7977e+308 | 1.7977e+308 | 8100000 | 1.7977e+308 | 8100000 | 1.7977e+308 | 239865.3 | -86229.73 | 11.07734 | 1.7977e+308 | 2 | 600 | 72.05121 | 966.4 | 60076.85 | 9249.993
| 3453.361 | 116.3812 | 690 | 1.7977e+308 | 1.7977e+308 | 1.7977e+308 | 1 | 1.7977e+308 | 0.2364092 | 45 | 0 | 1.7977e+308 | 709.8249 | -801.6636 | 1.7977e+308 | 1.7977e+308 | 8100000 | 1.7977e+308 | 8100000 | 1.7977e+308 | 239334.3 | -86231.34 | 10.71573 | 1.7977e+308 | 2 | 600 | 72.05188 | 966.6 | 60076.85 | 9249.993
| 3452.099 | 116.0197 | 690.2 | 1.7977e+308 | 1.7977e+308 | 1.7977e+308 | 1 | 1.7977e+308 | 0.211758 | 45 | 0 | 1.7977e+308 | 709.8249 | -801.6629 | 1.7977e+308 | 1.7977e+308 | 8100000 | 1.7977e+308 | 8100000 | 1.7977e+308 | 239439.9 | -86232.83 | 10.35413 | 1.7977e+308 | 2 | 600 | 72.05251 | 966.8 | 60076.85 | 9249.993
| 3450.462 | 115.667 | 690.4 | 1.7977e+308 | 1.7977e+308 | 1.7977e+308 | 1 | 1.7977e+308 | 0.09254307 | 45 | 0 | 1.7977e+308 | 709.8249 | -801.6622 | 1.7977e+308 | 1.7977e+308 | 8100000 | 1.7977e+308 | 8100000 | 1.7977e+308 | 233884.9 | -86234.69 | 10.00134 | 1.7977e+308 | 2 | 600 | 72.05328 | 967 | 60076.85 | 9249.993
| 3449.352 | 115.3143 | 690.6 | 1.7977e+308 | 1.7977e+308 | 1.7977e+308 | 1 | 1.7977e+308 | 0.08506687 | 45 | 0 | 1.7977e+308 | 709.8249 | -801.6616 | 1.7977e+308 | 1.7977e+308 | 8100000 | 1.7977e+308 | 8100000 | 1.7977e+308 | 233217.8 | -86236.03 | 9.648554 | 1.7977e+308 | 2 | 600 | 72.05383 | 967.2 | 60076.85 | 9249.993
| 3447.97 | 114.9528 | 690.8 | 1.7977e+308 | 1.7977e+308 | 1.7977e+308 | 1 | 1.7977e+308 | 0.1244684 | 45 | 0 | 1.7977e+308 | 709.8249 | -801.661 | 1.7977e+308 | 1.7977e+308 | 8100000 | 1.7977e+308 | 8100000 | 1.7977e+308 | 232003.9 | -86237.64 | 9.286947 | 1.7977e+308 | 2 | 600 | 72.0545 | 967.4 | 60076.85 | 9249.993
| 3446.923 | 114.5913 | 691 | 1.7977e+308 | 1.7977e+308 | 1.7977e+308 | 1 | 1.7977e+308 | 0.136996 | 45 | 0 | 1.7977e+308 | 709.8249 | -801.6604 | 1.7977e+308 | 1.7977e+308 | 8100000 | 1.7977e+308 | 8100000 | 1.7977e+308 | 233108 | -86238.91 | 8.925341 | 1.7977e+308 | 2 | 600 | 72.05503 | 967.6 | 60076.85 | 9249.993
| 3445.433 | 114.2387 | 691.2 | 1.7977e+308 | 1.7977e+308 | 1.7977e+308 | 1 | 1.7977e+308 | 0.1515443 | 45 | 0 | 1.7977e+308 | 709.8249 | -801.6597 | 1.7977e+308 | 1.7977e+308 | 8100000 | 1.7977e+308 | 8100000 | 1.7977e+308 | 232631.1 | -86240.63 | 8.572554 | 1.7977e+308 | 2 | 600 | 72.05575 | 967.8 | 60076.85 | 9249.993
| 3444.328 | 113.8772 | 691.4 | 1.7977e+308 | 1.7977e+308 | 1.7977e+308 | 1 | 1.7977e+308 | 0.07476183 | 45 | 0 | 1.7977e+308 | 709.8249 | -801.6592 | 1.7977e+308 | 1.7977e+308 | 8100000 | 1.7977e+308 | 8100000 | 1.7977e+308 | 233695.8 | -86241.96 | 8.210948 | 1.7977e+308 | 2 | 600 | 72.05629 | 968 | 60076.85 | 9249.993
| 3443.048 | 113.5157 | 691.6 | 1.7977e+308 | 1.7977e+308 | 1.7977e+308 | 1 | 1.7977e+308 | 0.106283 | 45 | 0 | 1.7977e+308 | 709.8249 | -801.6585 | 1.7977e+308 | 1.7977e+308 | 8100000 | 1.7977e+308 | 8100000 | 1.7977e+308 | 234348.9 | -86243.47 | 7.849342 | 1.7977e+308 | 2 | 600 | 72.05692 | 968.2 | 60076.85 | 9249.993
| 3441.743 | 113.163 | 691.8 | 1.7977e+308 | 1.7977e+308 | 1.7977e+308 | 1 | 1.7977e+308 | 0.3137976 | 45 | 0 | 1.7977e+308 | 709.8249 | -801.6579 | 1.7977e+308 | 1.7977e+308 | 8100000 | 1.7977e+308 | 8100000 | 1.7977e+308 | 234667.2 | -86245 | 7.496555 | 1.7977e+308 | 2 | 600 | 72.05756 | 968.4 | 60076.85 | 9249.993
| 3440.329 | 112.8103 | 692 | 1.7977e+308 | 1.7977e+308 | 1.7977e+308 | 1 | 1.7977e+308 | 0.1046665 | 45 | 0 | 1.7977e+308 | 709.8249 | -801.6572 | 1.7977e+308 | 1.7977e+308 | 8100000 | 1.7977e+308 | 8100000 | 1.7977e+308 | 234840.4 | -86246.64 | 7.143769 | 1.7977e+308 | 2 | 600 | 72.05823 | 968.6 | 60076.85 | 9249.993
| 3438.974 | 112.44 | 692.2 | 1.7977e+308 | 1.7977e+308 | 1.7977e+308 | 1 | 1.7977e+308 | 0.07072062 | 45 | 0 | 1.7977e+308 | 709.8249 | -801.6566 | 1.7977e+308 | 1.7977e+308 | 8100000 | 1.7977e+308 | 8100000 | 1.7977e+308 | 232455.9 | -86248.22 | 6.773343 | 1.7977e+308 | 2 | 600 | 72.0589 | 968.8 | 60076.85 | 9249.993
| 3437.827 | 112.0873 | 692.4 | 1.7977e+308 | 1.7977e+308 | 1.7977e+308 | 1 | 1.7977e+308 | 0.03960354 | 45 | 0 | 1.7977e+308 | 709.8249 | -801.656 | 1.7977e+308 | 1.7977e+308 | 8100000 | 1.7977e+308 | 8100000 | 1.7977e+308 | 234540.8 | -86249.59 | 6.420557 | 1.7977e+308 | 2 | 600 | 72.05946 | 969 | 60076.85 | 9249.993
| 3436.193 | 111.7347 | 692.6 | 1.7977e+308 | 1.7977e+308 | 1.7977e+308 | 1 | 1.7977e+308 | 0.02990471 | 45 | 0 | 1.7977e+308 | 709.8249 | -801.6552 | 1.7977e+308 | 1.7977e+308 | 8100000 | 1.7977e+308 | 8100000 | 1.7977e+308 | 232735.5 | -86251.45 | 6.067771 | 1.7977e+308 | 2 | 600 | 72.06024 | 969.2 | 60076.85 | 9249.993
| 3435.001 | 111.3644 | 692.8 | 1.7977e+308 | 1.7977e+308 | 1.7977e+308 | 1 | 1.7977e+308 | 0.04041177 | 45 | 0 | 1.7977e+308 | 709.8249 | -801.6546 | 1.7977e+308 | 1.7977e+308 | 8100000 | 1.7977e+308 | 8100000 | 1.7977e+308 | 232027.5 | -86252.88 | 5.697346 | 1.7977e+308 | 2 | 600 | 72.06084 | 969.4 | 60076.85 | 9249.993
| 3433.966 | 111.0117 | 693 | 1.7977e+308 | 1.7977e+308 | 1.7977e+308 | 1 | 1.7977e+308 | 0.1268929 | 45 | 0 | 1.7977e+308 | 709.8249 | -801.6541 | 1.7977e+308 | 1.7977e+308 | 8100000 | 1.7977e+308 | 8100000 | 1.7977e+308 | 233852.4 | -86254.14 | 5.34456 | 1.7977e+308 | 2 | 600 | 72.06135 | 969.6 | 60076.85 | 9249.993
| 3432.365 | 110.659 | 693.2 | 1.7977e+308 | 1.7977e+308 | 1.7977e+308 | 1 | 1.7977e+308 | 0.1600306 | 45 | 0 | 1.7977e+308 | 709.8249 | -801.6534 | 1.7977e+308 | 1.7977e+308 | 8100000 | 1.7977e+308 | 8100000 | 1.7977e+308 | 231900.2 | -86255.96 | 4.991774 | 1.7977e+308 | 2 | 600 | 72.06211 | 969.8 | 60076.85 | 9249.993
| 3431.127 | 110.3063 | 693.4 | 1.7977e+308 | 1.7977e+308 | 1.7977e+308 | 1 | 1.7977e+308 | 0.1394206 | 45 | 0 | 1.7977e+308 | 709.8249 | -801.6527 | 1.7977e+308 | 1.7977e+308 | 8100000 | 1.7977e+308 | 8100000 | 1.7977e+308 | 231537.6 | -86257.43 | 4.638988 | 1.7977e+308 | 2 | 600 | 72.06272 | 970 | 60076.85 | 9249.993
| 3430.181 | 109.936 | 693.6 | 1.7977e+308 | 1.7977e+308 | 1.7977e+308 | 1 | 1.7977e+308 | 0.1907435 | 45 | 0 | 1.7977e+308 | 709.8249 | -801.6523 | 1.7977e+308 | 1.7977e+308 | 8100000 | 1.7977e+308 | 8100000 | 1.7977e+308 | 233370.6 | -86258.6 | 4.268563 | 1.7977e+308 | 2 | 600 | 72.06321 | 970.2 | 60076.85 | 9249.993
| 3428.737 | 109.5833 | 693.8 | 1.7977e+308 | 1.7977e+308 | 1.7977e+308 | 1 | 1.7977e+308 | 0.2267099 | 45 | 0 | 1.7977e+308 | 709.8249 | -801.6516 | 1.7977e+308 | 1.7977e+308 | 8100000 | 1.7977e+308 | 8100000 | 1.7977e+308 | 233629 | -86260.27 | 3.915777 | 1.7977e+308 | 2 | 600 | 72.0639 | 970.4 | 60076.85 | 9249.993
| 3427.244 | 109.2307 | 694 | 1.7977e+308 | 1.7977e+308 | 1.7977e+308 | 1 | 1.7977e+308 | 0.03515822 | 45 | 0 | 1.7977e+308 | 709.8249 | -801.6508 | 1.7977e+308 | 1.7977e+308 | 8100000 | 1.7977e+308 | 8100000 | 1.7977e+308 | 233753.8 | -86261.99 | 3.562992 | 1.7977e+308 | 2 | 600 | 72.06461 | 970.6 | 60076.85 | 9249.993
| 3425.839 | 108.8604 | 694.2 | 1.7977e+308 | 1.7977e+308 | 1.7977e+308 | 1 | 1.7977e+308 | 0.1297217 | 45 | 0 | 1.7977e+308 | 709.8249 | -801.6502 | 1.7977e+308 | 1.7977e+308 | 8100000 | 1.7977e+308 | 8100000 | 1.7977e+308 | 231563.6 | -86263.62 | 3.192567 | 1.7977e+308 | 2 | 600 | 72.0653 | 970.8 | 60076.85 | 9249.993
| 3424.578 | 108.5077 | 694.4 | 1.7977e+308 | 1.7977e+308 | 1.7977e+308 | 1 | 1.7977e+308 | 0.1624552 | 45 | 0 | 1.7977e+308 | 709.8249 | -801.6496 | 1.7977e+308 | 1.7977e+308 | 8100000 | 1.7977e+308 | 8100000 | 1.7977e+308 | 231924.3 | -86265.11 | 2.839782 | 1.7977e+308 | 2 | 600 | 72.0659 | 971 | 60076.85 | 9249.993
| 3423.086 | 108.155 | 694.6 | 1.7977e+308 | 1.7977e+308 | 1.7977e+308 | 1 | 1.7977e+308 | 0.1939763 | 45 | 0 | 1.7977e+308 | 709.8249 | -801.6488 | 1.7977e+308 | 1.7977e+308 | 8100000 | 1.7977e+308 | 8100000 | 1.7977e+308 | 228005.5 | -86266.83 | 2.486996 | 1.7977e+308 | 2 | 600 | 72.06663 | 971.2 | 60076.85 | 9249.993
| 3421.921 | 107.8023 | 694.8 | 1.7977e+308 | 1.7977e+308 | 1.7977e+308 | 1 | 1.7977e+308 | 0.2044833 | 45 | 0 | 1.7977e+308 | 709.825 | -801.6483 | 1.7977e+308 | 1.7977e+308 | 8100000 | 1.7977e+308 | 8100000 | 1.7977e+308 | 227783.8 | -86268.22 | 2.134211 | 1.7977e+308 | 2 | 600 | 72.0672 | 971.4 | 60076.85 | 9249.993
| 3420.709 | 107.432 | 695 | 1.7977e+308 | 1.7977e+308 | 1.7977e+308 | 1 | 1.7977e+308 | 0.1850857 | 45 | 0 | 1.7977e+308 | 709.825 | -801.6477 | 1.7977e+308 | 1.7977e+308 | 8100000 | 1.7977e+308 | 8100000 | 1.7977e+308 | 229514.2 | -86269.66 | 1.763787 | 1.7977e+308 | 2 | 600 | 72.0678 | 971.6 | 60076.85 | 9249.993
| 3419.054 | 107.0794 | 695.2 | 1.7977e+308 | 1.7977e+308 | 1.7977e+308 | 1 | 1.7977e+308 | 0.1030499 | 45 | 0 | 1.7977e+308 | 709.825 | -801.6469 | 1.7977e+308 | 1.7977e+308 | 8100000 | 1.7977e+308 | 8100000 | 1.7977e+308 | 227687.2 | -86271.54 | 1.411002 | 1.7977e+308 | 2 | 600 | 72.06858 | 971.8 | 60076.85 | 9249.993
| 3417.739 | 106.7267 | 695.4 | 1.7977e+308 | 1.7977e+308 | 1.7977e+308 | 1 | 1.7977e+308 | 0.07274108 | 45 | 0 | 1.7977e+308 | 709.825 | -801.6462 | 1.7977e+308 | 1.7977e+308 | 8100000 | 1.7977e+308 | 8100000 | 1.7977e+308 | 227400.6 | -86273.08 | 1.058217 | 1.7977e+308 | 2 | 600 | 72.06921 | 972 | 60076.85 | 9249.993
| 3416.451 | 106.3564 | 695.6 | 1.7977e+308 | 1.7977e+308 | 1.7977e+308 | 1 | 1.7977e+308 | 0.120831 | 45 | 0 | 1.7977e+308 | 709.825 | -801.6456 | 1.7977e+308 | 1.7977e+308 | 8100000 | 1.7977e+308 | 8100000 | 1.7977e+308 | 226631.5 | -86274.6 | 0.6877925 | 1.7977e+308 | 2 | 600 | 72.06985 | 972.2 | 60076.85 | 9249.993
| 3415.258 | 106.0037 | 695.8 | 1.7977e+308 | 1.7977e+308 | 1.7977e+308 | 1 | 1.7977e+308 | 0.02909643 | 45 | 0 | 1.7977e+308 | 709.825 | -801.645 | 1.7977e+308 | 1.7977e+308 | 8100000 | 1.7977e+308 | 8100000 | 1.7977e+308 | 227453.2 | -86276.02 | 0.3350077 | 1.7977e+308 | 2 | 600 | 72.07044 | 972.4 | 60076.85 | 9249.993
| 3413.933 | 105.651 | 696 | 1.7977e+308 | 1.7977e+308 | 1.7977e+308 | 1 | 1.7977e+308 | 0.09779631 | 45 | 0 | 1.7977e+308 | 709.825 | -801.6444 | 1.7977e+308 | 1.7977e+308 | 8100000 | 1.7977e+308 | 8100000 | 1.7977e+308 | 228044.4 | -86277.57 | -0.01777704 | 1.7977e+308 | 2 | 600 | 72.07108 | 972.6 | 60076.85 | 9249.993
| 3412.468 | 105.2984 | 696.2 | 1.7977e+308 | 1.7977e+308 | 1.7977e+308 | 1 | 1.7977e+308 | 0.2125655 | 45 | 0 | 1.7977e+308 | 709.825 | -801.6437 | 1.7977e+308 | 1.7977e+308 | 8100000 | 1.7977e+308 | 8100000 | 1.7977e+308 | 227363 | -86279.26 | -0.3705617 | 1.7977e+308 | 2 | 600 | 72.07179 | 972.8 | 60076.85 | 9249.993
| 3410.976 | 104.9281 | 696.4 | 1.7977e+308 | 1.7977e+308 | 1.7977e+308 | 1 | 1.7977e+308 | 0.1596262 | 45 | 0 | 1.7977e+308 | 709.825 | -801.643 | 1.7977e+308 | 1.7977e+308 | 8100000 | 1.7977e+308 | 8100000 | 1.7977e+308 | 225672.8 | -86280.98 | -0.7409855 | 1.7977e+308 | 2 | 600 | 72.07249 | 973 | 60076.85 | 9249.993
| 3409.651 | 104.5754 | 696.6 | 1.7977e+308 | 1.7977e+308 | 1.7977e+308 | 1 | 1.7977e+308 | 0.086481 | 45 | 0 | 1.7977e+308 | 709.825 | -801.6423 | 1.7977e+308 | 1.7977e+308 | 8100000 | 1.7977e+308 | 8100000 | 1.7977e+308 | 225974.9 | -86282.53 | -1.09377 | 1.7977e+308 | 2 | 600 | 72.07315 | 973.2 | 60076.85 | 9249.993
| 3408.655 | 104.2227 | 696.8 | 1.7977e+308 | 1.7977e+308 | 1.7977e+308 | 1 | 1.7977e+308 | 0.1285091 | 45 | 0 | 1.7977e+308 | 709.825 | -801.6418 | 1.7977e+308 | 1.7977e+308 | 8100000 | 1.7977e+308 | 8100000 | 1.7977e+308 | 226776.4 | -86283.76 | -1.446554 | 1.7977e+308 | 2 | 600 | 72.07365 | 973.4 | 60076.85 | 9249.993
| 3407.114 | 103.8524 | 697 | 1.7977e+308 | 1.7977e+308 | 1.7977e+308 | 1 | 1.7977e+308 | 0.1567973 | 45 | 0 | 1.7977e+308 | 709.825 | -801.6411 | 1.7977e+308 | 1.7977e+308 | 8100000 | 1.7977e+308 | 8100000 | 1.7977e+308 | 226966.3 | -86285.52 | -1.816978 | 1.7977e+308 | 2 | 600 | 72.07438 | 973.6 | 60076.85 | 9249.993
| 3405.865 | 103.4998 | 697.2 | 1.7977e+308 | 1.7977e+308 | 1.7977e+308 | 1 | 1.7977e+308 | 0.1244679 | 45 | 0 | 1.7977e+308 | 709.825 | -801.6405 | 1.7977e+308 | 1.7977e+308 | 8100000 | 1.7977e+308 | 8100000 | 1.7977e+308 | 227714.5 | -86287 | -2.169762 | 1.7977e+308 | 2 | 600 | 72.075 | 973.8 | 60076.85 | 9249.993
| 3404.56 | 103.1471 | 697.4 | 1.7977e+308 | 1.7977e+308 | 1.7977e+308 | 1 | 1.7977e+308 | 0.09011802 | 45 | 0 | 1.7977e+308 | 709.825 | -801.6398 | 1.7977e+308 | 1.7977e+308 | 8100000 | 1.7977e+308 | 8100000 | 1.7977e+308 | 228073.4 | -86288.53 | -2.522546 | 1.7977e+308 | 2 | 600 | 72.07563 | 974 | 60076.85 | 9249.993
| 3403.093 | 102.7768 | 697.6 | 1.7977e+308 | 1.7977e+308 | 1.7977e+308 | 1 | 1.7977e+308 | 0.02950051 | 45 | 0 | 1.7977e+308 | 709.825 | -801.6391 | 1.7977e+308 | 1.7977e+308 | 8100000 | 1.7977e+308 | 8100000 | 1.7977e+308 | 227636 | -86290.23 | -2.89297 | 1.7977e+308 | 2 | 600 | 72.07634 | 974.2 | 60076.85 | 9249.993
| 3401.82 | 102.4241 | 697.8 | 1.7977e+308 | 1.7977e+308 | 1.7977e+308 | 1 | 1.7977e+308 | 0.09415916 | 45 | 0 | 1.7977e+308 | 709.825 | -801.6385 | 1.7977e+308 | 1.7977e+308 | 8100000 | 1.7977e+308 | 8100000 | 1.7977e+308 | 228255.1 | -86291.73 | -3.245754 | 1.7977e+308 | 2 | 600 | 72.07696 | 974.4 | 60076.85 | 9249.993
| 3400.453 | 102.0714 | 698 | 1.7977e+308 | 1.7977e+308 | 1.7977e+308 | 1 | 1.7977e+308 | 0.03839107 | 45 | 0 | 1.7977e+308 | 709.825 | -801.6378 | 1.7977e+308 | 1.7977e+308 | 8100000 | 1.7977e+308 | 8100000 | 1.7977e+308 | 228759.7 | -86293.32 | -3.598537 | 1.7977e+308 | 2 | 600 | 72.07762 | 974.6 | 60076.85 | 9249.993
| 3399.023 | 101.7188 | 698.2 | 1.7977e+308 | 1.7977e+308 | 1.7977e+308 | 1 | 1.7977e+308 | 0.1337626 | 45 | 0 | 1.7977e+308 | 709.825 | -801.6372 | 1.7977e+308 | 1.7977e+308 | 8100000 | 1.7977e+308 | 8100000 | 1.7977e+308 | 227495.8 | -86294.97 | -3.951321 | 1.7977e+308 | 2 | 600 | 72.07831 | 974.8 | 60076.85 | 9249.993
| 3397.609 | 101.3485 | 698.4 | 1.7977e+308 | 1.7977e+308 | 1.7977e+308 | 1 | 1.7977e+308 | 0.1196185 | 45 | 0 | 1.7977e+308 | 709.825 | -801.6365 | 1.7977e+308 | 1.7977e+308 | 8100000 | 1.7977e+308 | 8100000 | 1.7977e+308 | 226671.5 | -86296.62 | -4.321744 | 1.7977e+308 | 2 | 600 | 72.07899 | 975 | 60076.85 | 9249.993
| 3396.278 | 100.9958 | 698.6 | 1.7977e+308 | 1.7977e+308 | 1.7977e+308 | 1 | 1.7977e+308 | 0.08890561 | 45 | 0 | 1.7977e+308 | 709.825 | -801.6358 | 1.7977e+308 | 1.7977e+308 | 8100000 | 1.7977e+308 | 8100000 | 1.7977e+308 | 226617.7 | -86298.17 | -4.674528 | 1.7977e+308 | 2 | 600 | 72.07964 | 975.2 | 60076.85 | 9249.993
| 3394.567 | 100.6432 | 698.8 | 1.7977e+308 | 1.7977e+308 | 1.7977e+308 | 1 | 1.7977e+308 | 0.1127485 | 45 | 0 | 1.7977e+308 | 709.825 | -801.635 | 1.7977e+308 | 1.7977e+308 | 8100000 | 1.7977e+308 | 8100000 | 1.7977e+308 | 222746.5 | -86300.11 | -5.027311 | 1.7977e+308 | 2 | 600 | 72.08044 | 975.4 | 60076.85 | 9249.993
| 3393.333 | 100.2729 | 699 | 1.7977e+308 | 1.7977e+308 | 1.7977e+308 | 1 | 1.7977e+308 | 0.2343875 | 45 | 0 | 1.7977e+308 | 709.825 | -801.6344 | 1.7977e+308 | 1.7977e+308 | 8100000 | 1.7977e+308 | 8100000 | 1.7977e+308 | 221181 | -86301.57 | -5.397734 | 1.7977e+308 | 2 | 600 | 72.08106 | 975.6 | 60076.85 | 9249.993
| 3391.779 | 99.9202 | 699.2 | 1.7977e+308 | 1.7977e+308 | 1.7977e+308 | 1 | 1.7977e+308 | 0.05334335 | 45 | 0 | 1.7977e+308 | 709.825 | -801.6337 | 1.7977e+308 | 1.7977e+308 | 8100000 | 1.7977e+308 | 8100000 | 1.7977e+308 | 219770 | -86303.35 | -5.750517 | 1.7977e+308 | 2 | 600 | 72.08179 | 975.8 | 60076.85 | 9249.993
| 3390.632 | 99.56752 | 699.4 | 1.7977e+308 | 1.7977e+308 | 1.7977e+308 | 1 | 1.7977e+308 | 0.008486441 | 45 | 0 | 1.7977e+308 | 709.825 | -801.6331 | 1.7977e+308 | 1.7977e+308 | 8100000 | 1.7977e+308 | 8100000 | 1.7977e+308 | 220550.1 | -86304.73 | -6.103301 | 1.7977e+308 | 2 | 600 | 72.08236 | 976 | 60076.85 | 9249.993
| 3388.989 | 99.21487 | 699.6 | 1.7977e+308 | 1.7977e+308 | 1.7977e+308 | 1 | 1.7977e+308 | 0.1159813 | 45 | 0 | 1.7977e+308 | 709.825 | -801.6323 | 1.7977e+308 | 1.7977e+308 | 8100000 | 1.7977e+308 | 8100000 | 1.7977e+308 | 220239.3 | -86306.6 | -6.456084 | 1.7977e+308 | 2 | 600 | 72.08313 | 976.2 | 60076.85 | 9249.993
| 3387.676 | 98.84456 | 699.8 | 1.7977e+308 | 1.7977e+308 | 1.7977e+308 | 1 | 1.7977e+308 | 0.1325501 | 45 | 0 | 1.7977e+308 | 709.825 | -801.6317 | 1.7977e+308 | 1.7977e+308 | 8100000 | 1.7977e+308 | 8100000 | 1.7977e+308 | 220199.5 | -86308.14 | -6.826506 | 1.7977e+308 | 2 | 600 | 72.08378 | 976.4 | 60076.85 | 9249.993
| 3386.113 | 98.49191 | 700 | 1.7977e+308 | 1.7977e+308 | 1.7977e+308 | 1 | 1.7977e+308 | 0.08486438 | 45 | 0 | 1.7977e+308 | 709.825 | -801.6309 | 1.7977e+308 | 1.7977e+308 | 8100000 | 1.7977e+308 | 8100000 | 1.7977e+308 | 219364.5 | -86309.93 | -7.179289 | 1.7977e+308 | 2 | 600 | 72.08451 | 976.6 | 60076.85 | 9249.993
| 3384.879 | 98.13924 | 700.2 | 1.7977e+308 | 1.7977e+308 | 1.7977e+308 | 1 | 1.7977e+308 | 0.1386118 | 45 | 0 | 1.7977e+308 | 709.825 | -801.6303 | 1.7977e+308 | 1.7977e+308 | 8100000 | 1.7977e+308 | 8100000 | 1.7977e+308 | 217843.7 | -86311.39 | -7.532072 | 1.7977e+308 | 2 | 600 | 72.08513 | 976.8 | 60076.85 | 9249.993
| 3383.6 | 97.76892 | 700.4 | 1.7977e+308 | 1.7977e+308 | 1.7977e+308 | 1 | 1.7977e+308 | 0.1761946 | 45 | 0 | 1.7977e+308 | 709.825 | -801.6297 | 1.7977e+308 | 1.7977e+308 | 8100000 | 1.7977e+308 | 8100000 | 1.7977e+308 | 217276.9 | -86312.89 | -7.902494 | 1.7977e+308 | 2 | 600 | 72.08576 | 977 | 60076.85 | 9249.993
| 3382.42 | 97.41625 | 700.6 | 1.7977e+308 | 1.7977e+308 | 1.7977e+308 | 1 | 1.7977e+308 | 0.2105444 | 45 | 0 | 1.7977e+308 | 709.825 | -801.6291 | 1.7977e+308 | 1.7977e+308 | 8100000 | 1.7977e+308 | 8100000 | 1.7977e+308 | 219560.8 | -86314.3 | -8.255277 | 1.7977e+308 | 2 | 600 | 72.08634 | 977.2 | 60076.85 | 9249.993
| 3380.606 | 97.06361 | 700.8 | 1.7977e+308 | 1.7977e+308 | 1.7977e+308 | 1 | 1.7977e+308 | 0.1543723 | 45 | 0 | 1.7977e+308 | 709.825 | -801.6283 | 1.7977e+308 | 1.7977e+308 | 8100000 | 1.7977e+308 | 8100000 | 1.7977e+308 | 218533.3 | -86316.34 | -8.608059 | 1.7977e+308 | 2 | 600 | 72.08717 | 977.4 | 60076.85 | 9249.993
| 3379.355 | 96.6933 | 701 | 1.7977e+308 | 1.7977e+308 | 1.7977e+308 | 1 | 1.7977e+308 | 0.1159812 | 45 | 0 | 1.7977e+308 | 709.825 | -801.6277 | 1.7977e+308 | 1.7977e+308 | 8100000 | 1.7977e+308 | 8100000 | 1.7977e+308 | 218525.1 | -86317.82 | -8.978481 | 1.7977e+308 | 2 | 600 | 72.08779 | 977.6 | 60076.85 | 9249.993
| 3377.778 | 96.34065 | 701.2 | 1.7977e+308 | 1.7977e+308 | 1.7977e+308 | 1 | 1.7977e+308 | 0.1895303 | 45 | 0 | 1.7977e+308 | 709.825 | -801.6269 | 1.7977e+308 | 1.7977e+308 | 8100000 | 1.7977e+308 | 8100000 | 1.7977e+308 | 218193.2 | -86319.62 | -9.331263 | 1.7977e+308 | 2 | 600 | 72.08855 | 977.8 | 60076.85 | 9249.993
| 3376.289 | 95.98799 | 701.4 | 1.7977e+308 | 1.7977e+308 | 1.7977e+308 | 1 | 1.7977e+308 | 0.206099 | 45 | 0 | 1.7977e+308 | 709.825 | -801.6262 | 1.7977e+308 | 1.7977e+308 | 8100000 | 1.7977e+308 | 8100000 | 1.7977e+308 | 216992.7 | -86321.34 | -9.684046 | 1.7977e+308 | 2 | 600 | 72.08926 | 978 | 60076.85 | 9249.993
| 3375.029 | 95.63532 | 701.6 | 1.7977e+308 | 1.7977e+308 | 1.7977e+308 | 1 | 1.7977e+308 | 0.2012496 | 45 | 0 | 1.7977e+308 | 709.825 | -801.6256 | 1.7977e+308 | 1.7977e+308 | 8100000 | 1.7977e+308 | 8100000 | 1.7977e+308 | 219524.8 | -86322.82 | -10.03683 | 1.7977e+308 | 2 | 600 | 72.08987 | 978.2 | 60076.85 | 9249.993
| 3373.777 | 95.26501 | 701.8 | 1.7977e+308 | 1.7977e+308 | 1.7977e+308 | 1 | 1.7977e+308 | 0.1272964 | 45 | 0 | 1.7977e+308 | 709.825 | -801.625 | 1.7977e+308 | 1.7977e+308 | 8100000 | 1.7977e+308 | 8100000 | 1.7977e+308 | 220591.8 | -86324.3 | -10.40725 | 1.7977e+308 | 2 | 600 | 72.09049 | 978.4 | 60076.85 | 9249.993
| 3371.973 | 94.91238 | 702 | 1.7977e+308 | 1.7977e+308 | 1.7977e+308 | 1 | 1.7977e+308 | 0.1765985 | 45 | 0 | 1.7977e+308 | 709.825 | -801.6241 | 1.7977e+308 | 1.7977e+308 | 8100000 | 1.7977e+308 | 8100000 | 1.7977e+308 | 219212.9 | -86326.33 | -10.76003 | 1.7977e+308 | 2 | 600 | 72.09134 | 978.6 | 60076.85 | 9249.993
| 3370.761 | 94.5597 | 702.2 | 1.7977e+308 | 1.7977e+308 | 1.7977e+308 | 1 | 1.7977e+308 | 0.02222636 | 45 | 0 | 1.7977e+308 | 709.825 | -801.6235 | 1.7977e+308 | 1.7977e+308 | 8100000 | 1.7977e+308 | 8100000 | 1.7977e+308 | 219952.6 | -86327.77 | -11.11281 | 1.7977e+308 | 2 | 600 | 72.09193 | 978.8 | 60076.85 | 9249.993
| 3369.45 | 94.18939 | 702.4 | 1.7977e+308 | 1.7977e+308 | 1.7977e+308 | 1 | 1.7977e+308 | 0.108303 | 45 | 0 | 1.7977e+308 | 709.825 | -801.6229 | 1.7977e+308 | 1.7977e+308 | 8100000 | 1.7977e+308 | 8100000 | 1.7977e+308 | 220127.2 | -86329.31 | -11.48323 | 1.7977e+308 | 2 | 600 | 72.09257 | 979 | 60076.85 | 9249.993
| 3367.886 | 93.83674 | 702.6 | 1.7977e+308 | 1.7977e+308 | 1.7977e+308 | 1 | 1.7977e+308 | 0.174982 | 45 | 0 | 1.7977e+308 | 709.825 | -801.6221 | 1.7977e+308 | 1.7977e+308 | 8100000 | 1.7977e+308 | 8100000 | 1.7977e+308 | 219815.4 | -86331.1 | -11.83602 | 1.7977e+308 | 2 | 600 | 72.09332 | 979.2 | 60076.85 | 9249.993
| 3366.363 | 93.48409 | 702.8 | 1.7977e+308 | 1.7977e+308 | 1.7977e+308 | 1 | 1.7977e+308 | 0.1180017 | 45 | 0 | 1.7977e+308 | 709.825 | -801.6214 | 1.7977e+308 | 1.7977e+308 | 8100000 | 1.7977e+308 | 8100000 | 1.7977e+308 | 219252.3 | -86332.85 | -12.1888 | 1.7977e+308 | 2 | 600 | 72.09403 | 979.4 | 60076.85 | 9249.993
| 3364.954 | 93.13143 | 703 | 1.7977e+308 | 1.7977e+308 | 1.7977e+308 | 1 | 1.7977e+308 | 0.1559885 | 45 | 0 | 1.7977e+308 | 709.825 | -801.6207 | 1.7977e+308 | 1.7977e+308 | 8100000 | 1.7977e+308 | 8100000 | 1.7977e+308 | 218836.3 | -86334.49 | -12.54158 | 1.7977e+308 | 2 | 600 | 72.09471 | 979.6 | 60076.85 | 9249.993
| 3363.383 | 92.76114 | 703.2 | 1.7977e+308 | 1.7977e+308 | 1.7977e+308 | 1 | 1.7977e+308 | 0.1083029 | 45 | 0 | 1.7977e+308 | 709.825 | -801.62 | 1.7977e+308 | 1.7977e+308 | 8100000 | 1.7977e+308 | 8100000 | 1.7977e+308 | 217758.4 | -86336.29 | -12.912 | 1.7977e+308 | 2 | 600 | 72.09547 | 979.8 | 60076.85 | 9249.993
| 3362.102 | 92.40847 | 703.4 | 1.7977e+308 | 1.7977e+308 | 1.7977e+308 | 1 | 1.7977e+308 | 0.1895301 | 45 | 0 | 1.7977e+308 | 709.825 | -801.6194 | 1.7977e+308 | 1.7977e+308 | 8100000 | 1.7977e+308 | 8100000 | 1.7977e+308 | 217828.8 | -86337.79 | -13.26478 | 1.7977e+308 | 2 | 600 | 72.09609 | 980 | 60076.85 | 9249.993
| 3360.85 | 92.05579 | 703.6 | 1.7977e+308 | 1.7977e+308 | 1.7977e+308 | 1 | 1.7977e+308 | 0.1430568 | 45 | 0 | 1.7977e+308 | 709.825 | -801.6187 | 1.7977e+308 | 1.7977e+308 | 8100000 | 1.7977e+308 | 8100000 | 1.7977e+308 | 218408.3 | -86339.27 | -13.61756 | 1.7977e+308 | 2 | 600 | 72.09671 | 980.2 | 60076.85 | 9249.993
| 3359.432 | 91.69431 | 703.8 | 1.7977e+308 | 1.7977e+308 | 1.7977e+308 | 1 | 1.7977e+308 | 0.112344 | 45 | 0 | 1.7977e+308 | 709.825 | -801.6181 | 1.7977e+308 | 1.7977e+308 | 8100000 | 1.7977e+308 | 8100000 | 1.7977e+308 | 219159.7 | -86340.92 | -13.97916 | 1.7977e+308 | 2 | 600 | 72.09738 | 980.4 | 60076.85 | 9249.993
| 3357.778 | 91.33285 | 704 | 1.7977e+308 | 1.7977e+308 | 1.7977e+308 | 1 | 1.7977e+308 | 0.2097358 | 45 | 0 | 1.7977e+308 | 709.825 | -801.6173 | 1.7977e+308 | 1.7977e+308 | 8100000 | 1.7977e+308 | 8100000 | 1.7977e+308 | 218787.7 | -86342.8 | -14.34076 | 1.7977e+308 | 2 | 600 | 72.09817 | 980.6 | 60076.85 | 9249.993
| 3356.423 | 90.98019 | 704.2 | 1.7977e+308 | 1.7977e+308 | 1.7977e+308 | 1 | 1.7977e+308 | 0.1062823 | 45 | 0 | 1.7977e+308 | 709.825 | -801.6166 | 1.7977e+308 | 1.7977e+308 | 8100000 | 1.7977e+308 | 8100000 | 1.7977e+308 | 217866.4 | -86344.38 | -14.69355 | 1.7977e+308 | 2 | 600 | 72.09883 | 980.8 | 60076.85 | 9249.993
| 3354.865 | 90.61872 | 704.4 | 1.7977e+308 | 1.7977e+308 | 1.7977e+308 | 1 | 1.7977e+308 | 0.2384279 | 45 | 0 | 1.7977e+308 | 709.825 | -801.6159 | 1.7977e+308 | 1.7977e+308 | 8100000 | 1.7977e+308 | 8100000 | 1.7977e+308 | 216852.4 | -86346.16 | -15.05515 | 1.7977e+308 | 2 | 600 | 72.09957 | 981 | 60076.85 | 9249.993
| 3353.544 | 90.25723 | 704.6 | 1.7977e+308 | 1.7977e+308 | 1.7977e+308 | 1 | 1.7977e+308 | 0.2089275 | 45 | 0 | 1.7977e+308 | 709.825 | -801.6153 | 1.7977e+308 | 1.7977e+308 | 8100000 | 1.7977e+308 | 8100000 | 1.7977e+308 | 215795 | -86347.71 | -15.41675 | 1.7977e+308 | 2 | 600 | 72.10021 | 981.2 | 60076.85 | 9249.993
| 3352.238 | 89.90456 | 704.8 | 1.7977e+308 | 1.7977e+308 | 1.7977e+308 | 1 | 1.7977e+308 | 0.02990451 | 45 | 0 | 1.7977e+308 | 709.825 | -801.6146 | 1.7977e+308 | 1.7977e+308 | 8100000 | 1.7977e+308 | 8100000 | 1.7977e+308 | 216856.8 | -86349.24 | -15.76953 | 1.7977e+308 | 2 | 600 | 72.10085 | 981.4 | 60076.85 | 9249.993
| 3350.652 | 89.55192 | 705 | 1.7977e+308 | 1.7977e+308 | 1.7977e+308 | 1 | 1.7977e+308 | 0.1038575 | 45 | 0 | 1.7977e+308 | 709.825 | -801.6139 | 1.7977e+308 | 1.7977e+308 | 8100000 | 1.7977e+308 | 8100000 | 1.7977e+308 | 216227.6 | -86351.06 | -16.12231 | 1.7977e+308 | 2 | 600 | 72.1016 | 981.6 | 60076.85 | 9249.993
| 3349.05 | 89.19927 | 705.2 | 1.7977e+308 | 1.7977e+308 | 1.7977e+308 | 1 | 1.7977e+308 | 0.1341661 | 45 | 0 | 1.7977e+308 | 709.825 | -801.6131 | 1.7977e+308 | 1.7977e+308 | 8100000 | 1.7977e+308 | 8100000 | 1.7977e+308 | 215081.1 | -86352.89 | -16.47509 | 1.7977e+308 | 2 | 600 | 72.10236 | 981.8 | 60076.85 | 9249.993
| 3347.668 | 88.82897 | 705.4 | 1.7977e+308 | 1.7977e+308 | 1.7977e+308 | 1 | 1.7977e+308 | 0.1382073 | 45 | 0 | 1.7977e+308 | 709.825 | -801.6124 | 1.7977e+308 | 1.7977e+308 | 8100000 | 1.7977e+308 | 8100000 | 1.7977e+308 | 214840.3 | -86354.5 | -16.84551 | 1.7977e+308 | 2 | 600 | 72.10302 | 982 | 60076.85 | 9249.993
| 3346.302 | 88.4763 | 705.6 | 1.7977e+308 | 1.7977e+308 | 1.7977e+308 | 1 | 1.7977e+308 | 0.09011759 | 45 | 0 | 1.7977e+308 | 709.825 | -801.6118 | 1.7977e+308 | 1.7977e+308 | 8100000 | 1.7977e+308 | 8100000 | 1.7977e+308 | 214963.7 | -86356.09 | -17.19829 | 1.7977e+308 | 2 | 600 | 72.10369 | 982.2 | 60076.85 | 9249.993
| 3344.933 | 88.11482 | 705.8 | 1.7977e+308 | 1.7977e+308 | 1.7977e+308 | 1 | 1.7977e+308 | 0.05940487 | 45 | 0 | 1.7977e+308 | 709.825 | -801.6111 | 1.7977e+308 | 1.7977e+308 | 8100000 | 1.7977e+308 | 8100000 | 1.7977e+308 | 215626.8 | -86357.68 | -17.55989 | 1.7977e+308 | 2 | 600 | 72.10435 | 982.4 | 60076.85 | 9249.993
| 3343.351 | 87.75335 | 706 | 1.7977e+308 | 1.7977e+308 | 1.7977e+308 | 1 | 1.7977e+308 | 0.1891257 | 45 | 0 | 1.7977e+308 | 709.825 | -801.6104 | 1.7977e+308 | 1.7977e+308 | 8100000 | 1.7977e+308 | 8100000 | 1.7977e+308 | 215298.6 | -86359.49 | -17.92149 | 1.7977e+308 | 2 | 600 | 72.1051 | 982.6 | 60076.85 | 9249.993
| 3341.928 | 87.4007 | 706.2 | 1.7977e+308 | 1.7977e+308 | 1.7977e+308 | 1 | 1.7977e+308 | 0.2162013 | 45 | 0 | 1.7977e+308 | 709.825 | -801.6097 | 1.7977e+308 | 1.7977e+308 | 8100000 | 1.7977e+308 | 8100000 | 1.7977e+308 | 215571 | -86361.14 | -18.27427 | 1.7977e+308 | 2 | 600 | 72.10578 | 982.8 | 60076.85 | 9249.993
| 3340.101 | 87.04807 | 706.4 | 1.7977e+308 | 1.7977e+308 | 1.7977e+308 | 1 | 1.7977e+308 | 0.05940484 | 45 | 0 | 1.7977e+308 | 709.825 | -801.6088 | 1.7977e+308 | 1.7977e+308 | 8100000 | 1.7977e+308 | 8100000 | 1.7977e+308 | 212642.4 | -86363.2 | -18.62705 | 1.7977e+308 | 2 | 600 | 72.10664 | 983 | 60076.85 | 9249.993
| 3338.856 | 86.67776 | 706.6 | 1.7977e+308 | 1.7977e+308 | 1.7977e+308 | 1 | 1.7977e+308 | 0.1006245 | 45 | 0 | 1.7977e+308 | 709.825 | -801.6082 | 1.7977e+308 | 1.7977e+308 | 8100000 | 1.7977e+308 | 8100000 | 1.7977e+308 | 212234.1 | -86364.67 | -18.99747 | 1.7977e+308 | 2 | 600 | 72.10725 | 983.2 | 60076.85 | 9249.993
| 3337.46 | 86.3251 | 706.8 | 1.7977e+308 | 1.7977e+308 | 1.7977e+308 | 1 | 1.7977e+308 | 0.04849374 | 45 | 0 | 1.7977e+308 | 709.825 | -801.6075 | 1.7977e+308 | 1.7977e+308 | 8100000 | 1.7977e+308 | 8100000 | 1.7977e+308 | 211840.9 | -86366.29 | -19.35025 | 1.7977e+308 | 2 | 600 | 72.10792 | 983.4 | 60076.85 | 9249.993
| 3335.857 | 85.97245 | 707 | 1.7977e+308 | 1.7977e+308 | 1.7977e+308 | 1 | 1.7977e+308 | 0.1135562 | 45 | 0 | 1.7977e+308 | 709.825 | -801.6068 | 1.7977e+308 | 1.7977e+308 | 8100000 | 1.7977e+308 | 8100000 | 1.7977e+308 | 211435.5 | -86368.12 | -19.70303 | 1.7977e+308 | 2 | 600 | 72.10869 | 983.6 | 60076.85 | 9249.993
| 3334.293 | 85.61098 | 707.2 | 1.7977e+308 | 1.7977e+308 | 1.7977e+308 | 1 | 1.7977e+308 | 0.08445991 | 45 | 0 | 1.7977e+308 | 709.825 | -801.606 | 1.7977e+308 | 1.7977e+308 | 8100000 | 1.7977e+308 | 8100000 | 1.7977e+308 | 209453.9 | -86369.91 | -20.06463 | 1.7977e+308 | 2 | 600 | 72.10943 | 983.8 | 60076.85 | 9249.993
| 3332.959 | 85.2495 | 707.4 | 1.7977e+308 | 1.7977e+308 | 1.7977e+308 | 1 | 1.7977e+308 | 0.02990446 | 45 | 0 | 1.7977e+308 | 709.825 | -801.6054 | 1.7977e+308 | 1.7977e+308 | 8100000 | 1.7977e+308 | 8100000 | 1.7977e+308 | 210551.3 | -86371.47 | -20.42623 | 1.7977e+308 | 2 | 600 | 72.11007 | 984 | 60076.85 | 9249.993
| 3331.55 | 84.89684 | 707.6 | 1.7977e+308 | 1.7977e+308 | 1.7977e+308 | 1 | 1.7977e+308 | 0.1398235 | 45 | 0 | 1.7977e+308 | 709.825 | -801.6047 | 1.7977e+308 | 1.7977e+308 | 8100000 | 1.7977e+308 | 8100000 | 1.7977e+308 | 211082.1 | -86373.11 | -20.77901 | 1.7977e+308 | 2 | 600 | 72.11076 | 984.2 | 60076.85 | 9249.993
| 3330.101 | 84.53536 | 707.8 | 1.7977e+308 | 1.7977e+308 | 1.7977e+308 | 1 | 1.7977e+308 | 0.02788388 | 45 | 0 | 1.7977e+308 | 709.825 | -801.604 | 1.7977e+308 | 1.7977e+308 | 8100000 | 1.7977e+308 | 8100000 | 1.7977e+308 | 210788.8 | -86374.78 | -21.14061 | 1.7977e+308 | 2 | 600 | 72.11145 | 984.4 | 60076.85 | 9249.993
| 3328.45 | 84.1739 | 708 | 1.7977e+308 | 1.7977e+308 | 1.7977e+308 | 1 | 1.7977e+308 | 0.0682953 | 45 | 0 | 1.7977e+308 | 709.825 | -801.6032 | 1.7977e+308 | 1.7977e+308 | 8100000 | 1.7977e+308 | 8100000 | 1.7977e+308 | 210596.4 | -86376.66 | -21.5022 | 1.7977e+308 | 2 | 600 | 72.11223 | 984.6 | 60076.85 | 9249.993
| 3326.783 | 83.82126 | 708.2 | 1.7977e+308 | 1.7977e+308 | 1.7977e+308 | 1 | 1.7977e+308 | 0.1232548 | 45 | 0 | 1.7977e+308 | 709.825 | -801.6024 | 1.7977e+308 | 1.7977e+308 | 8100000 | 1.7977e+308 | 8100000 | 1.7977e+308 | 209396.4 | -86378.56 | -21.85498 | 1.7977e+308 | 2 | 600 | 72.11301 | 984.8 | 60076.85 | 9249.993
| 3324.92 | 83.46864 | 708.4 | 1.7977e+308 | 1.7977e+308 | 1.7977e+308 | 1 | 1.7977e+308 | 0.1733649 | 45 | 0 | 1.7977e+308 | 709.825 | -801.6016 | 1.7977e+308 | 1.7977e+308 | 8100000 | 1.7977e+308 | 8100000 | 1.7977e+308 | 206500.2 | -86380.64 | -22.20776 | 1.7977e+308 | 2 | 600 | 72.11388 | 985 | 60076.85 | 9249.993
| 3323.175 | 83.10718 | 708.6 | 1.7977e+308 | 1.7977e+308 | 1.7977e+308 | 1 | 1.7977e+308 | 0.06950761 | 45 | 0 | 1.7977e+308 | 709.825 | -801.6008 | 1.7977e+308 | 1.7977e+308 | 8100000 | 1.7977e+308 | 8100000 | 1.7977e+308 | 203054.7 | -86382.62 | -22.56936 | 1.7977e+308 | 2 | 600 | 72.11471 | 985.2 | 60076.85 | 9249.993
| 3321.694 | 82.74571 | 708.8 | 1.7977e+308 | 1.7977e+308 | 1.7977e+308 | 1 | 1.7977e+308 | 0.1208301 | 45 | 0 | 1.7977e+308 | 709.825 | -801.6 | 1.7977e+308 | 1.7977e+308 | 8100000 | 1.7977e+308 | 8100000 | 1.7977e+308 | 201797.9 | -86384.32 | -22.93096 | 1.7977e+308 | 2 | 600 | 72.11542 | 985.4 | 60076.85 | 9249.993
| 3320.109 | 82.39307 | 709 | 1.7977e+308 | 1.7977e+308 | 1.7977e+308 | 1 | 1.7977e+308 | 0.09335032 | 45 | 0 | 1.7977e+308 | 709.825 | -801.5993 | 1.7977e+308 | 1.7977e+308 | 8100000 | 1.7977e+308 | 8100000 | 1.7977e+308 | 201210.2 | -86386.14 | -23.28374 | 1.7977e+308 | 2 | 600 | 72.11616 | 985.6 | 60076.85 | 9249.993
| 3318.682 | 82.03159 | 709.2 | 1.7977e+308 | 1.7977e+308 | 1.7977e+308 | 1 | 1.7977e+308 | 0.06061708 | 45 | 0 | 1.7977e+308 | 709.825 | -801.5986 | 1.7977e+308 | 1.7977e+308 | 8100000 | 1.7977e+308 | 8100000 | 1.7977e+308 | 197431 | -86387.79 | -23.64533 | 1.7977e+308 | 2 | 600 | 72.11685 | 985.8 | 60076.85 | 9249.993
| 3316.743 | 81.67015 | 709.4 | 1.7977e+308 | 1.7977e+308 | 1.7977e+308 | 1 | 1.7977e+308 | 0.2065022 | 45 | 0 | 1.7977e+308 | 709.825 | -801.5977 | 1.7977e+308 | 1.7977e+308 | 8100000 | 1.7977e+308 | 8100000 | 1.7977e+308 | 194198.3 | -86389.96 | -24.00693 | 1.7977e+308 | 2 | 600 | 72.11775 | 986 | 60076.85 | 9249.993
| 3315.672 | 81.31747 | 709.6 | 1.7977e+308 | 1.7977e+308 | 1.7977e+308 | 1 | 1.7977e+308 | 0.002424683 | 45 | 0 | 1.7977e+308 | 709.825 | -801.5972 | 1.7977e+308 | 1.7977e+308 | 8100000 | 1.7977e+308 | 8100000 | 1.7977e+308 | 195853.6 | -86391.25 | -24.35971 | 1.7977e+308 | 2 | 600 | 72.11828 | 986.2 | 60076.85 | 9249.993
| 3313.911 | 80.96484 | 709.8 | 1.7977e+308 | 1.7977e+308 | 1.7977e+308 | 1 | 1.7977e+308 | 0.1131518 | 45 | 0 | 1.7977e+308 | 709.825 | -801.5963 | 1.7977e+308 | 1.7977e+308 | 8100000 | 1.7977e+308 | 8100000 | 1.7977e+308 | 195053 | -86393.24 | -24.71249 | 1.7977e+308 | 2 | 600 | 72.11912 | 986.4 | 60076.85 | 9249.993
| 3312.543 | 80.59453 | 710 | 1.7977e+308 | 1.7977e+308 | 1.7977e+308 | 1 | 1.7977e+308 | 0.2101391 | 45 | 0 | 1.7977e+308 | 709.825 | -801.5957 | 1.7977e+308 | 1.7977e+308 | 8100000 | 1.7977e+308 | 8100000 | 1.7977e+308 | 195970.3 | -86394.84 | -25.08291 | 1.7977e+308 | 2 | 600 | 72.11978 | 986.6 | 60076.85 | 9249.993
| 3310.791 | 80.2419 | 710.2 | 1.7977e+308 | 1.7977e+308 | 1.7977e+308 | 1 | 1.7977e+308 | 0.04364427 | 45 | 0 | 1.7977e+308 | 709.825 | -801.5949 | 1.7977e+308 | 1.7977e+308 | 8100000 | 1.7977e+308 | 8100000 | 1.7977e+308 | 196050.9 | -86396.82 | -25.43568 | 1.7977e+308 | 2 | 600 | 72.1206 | 986.8 | 60076.85 | 9249.993
| 3309.283 | 79.88925 | 710.4 | 1.7977e+308 | 1.7977e+308 | 1.7977e+308 | 1 | 1.7977e+308 | 0.131741 | 45 | 0 | 1.7977e+308 | 709.825 | -801.5941 | 1.7977e+308 | 1.7977e+308 | 8100000 | 1.7977e+308 | 8100000 | 1.7977e+308 | 199381.4 | -86398.55 | -25.78846 | 1.7977e+308 | 2 | 600 | 72.12132 | 987 | 60076.85 | 9249.993
| 3307.628 | 79.51897 | 710.6 | 1.7977e+308 | 1.7977e+308 | 1.7977e+308 | 1 | 1.7977e+308 | 0.06061703 | 45 | 0 | 1.7977e+308 | 709.825 | -801.5934 | 1.7977e+308 | 1.7977e+308 | 8100000 | 1.7977e+308 | 8100000 | 1.7977e+308 | 199838.3 | -86400.43 | -26.15888 | 1.7977e+308 | 2 | 600 | 72.1221 | 987.2 | 60076.85 | 9249.993
| 3305.994 | 79.16633 | 710.8 | 1.7977e+308 | 1.7977e+308 | 1.7977e+308 | 1 | 1.7977e+308 | 0.1208299 | 45 | 0 | 1.7977e+308 | 709.825 | -801.5926 | 1.7977e+308 | 1.7977e+308 | 8100000 | 1.7977e+308 | 8100000 | 1.7977e+308 | 199789.9 | -86402.29 | -26.51166 | 1.7977e+308 | 2 | 600 | 72.12287 | 987.4 | 60076.85 | 9249.993
| 3304.45 | 78.81368 | 711 | 1.7977e+308 | 1.7977e+308 | 1.7977e+308 | 1 | 1.7977e+308 | 0.2012485 | 45 | 0 | 1.7977e+308 | 709.825 | -801.5919 | 1.7977e+308 | 1.7977e+308 | 8100000 | 1.7977e+308 | 8100000 | 1.7977e+308 | 200121.4 | -86404.06 | -26.86443 | 1.7977e+308 | 2 | 600 | 72.12361 | 987.6 | 60076.85 | 9249.993
| 3303.035 | 78.46103 | 711.2 | 1.7977e+308 | 1.7977e+308 | 1.7977e+308 | 1 | 1.7977e+308 | 0.1814469 | 45 | 0 | 1.7977e+308 | 709.825 | -801.5912 | 1.7977e+308 | 1.7977e+308 | 8100000 | 1.7977e+308 | 8100000 | 1.7977e+308 | 200149.1 | -86405.7 | -27.21721 | 1.7977e+308 | 2 | 600 | 72.1243 | 987.8 | 60076.85 | 9249.993
| 3301.74 | 78.09072 | 711.4 | 1.7977e+308 | 1.7977e+308 | 1.7977e+308 | 1 | 1.7977e+308 | 0.05778821 | 45 | 0 | 1.7977e+308 | 709.825 | -801.5905 | 1.7977e+308 | 1.7977e+308 | 8100000 | 1.7977e+308 | 8100000 | 1.7977e+308 | 201636.1 | -86407.23 | -27.58763 | 1.7977e+308 | 2 | 600 | 72.12492 | 988 | 60076.85 | 9249.993
| 3299.801 | 77.7381 | 711.6 | 1.7977e+308 | 1.7977e+308 | 1.7977e+308 | 1 | 1.7977e+308 | 0.05980876 | 45 | 0 | 1.7977e+308 | 709.825 | -801.5896 | 1.7977e+308 | 1.7977e+308 | 8100000 | 1.7977e+308 | 8100000 | 1.7977e+308 | 200611 | -86409.39 | -27.94041 | 1.7977e+308 | 2 | 600 | 72.12582 | 988.2 | 60076.85 | 9249.993
| 3298.199 | 77.38546 | 711.8 | 1.7977e+308 | 1.7977e+308 | 1.7977e+308 | 1 | 1.7977e+308 | 0.1596247 | 45 | 0 | 1.7977e+308 | 709.825 | -801.5889 | 1.7977e+308 | 1.7977e+308 | 8100000 | 1.7977e+308 | 8100000 | 1.7977e+308 | 200004.5 | -86411.22 | -28.29318 | 1.7977e+308 | 2 | 600 | 72.12658 | 988.4 | 60076.85 | 9249.993
| 3296.757 | 77.01517 | 712 | 1.7977e+308 | 1.7977e+308 | 1.7977e+308 | 1 | 1.7977e+308 | 0.0521306 | 45 | 0 | 1.7977e+308 | 709.825 | -801.5882 | 1.7977e+308 | 1.7977e+308 | 8100000 | 1.7977e+308 | 8100000 | 1.7977e+308 | 199539.7 | -86412.89 | -28.6636 | 1.7977e+308 | 2 | 600 | 72.12727 | 988.6 | 60076.85 | 9249.993
| 3295.202 | 76.66252 | 712.2 | 1.7977e+308 | 1.7977e+308 | 1.7977e+308 | 1 | 1.7977e+308 | 0.0860761 | 45 | 0 | 1.7977e+308 | 709.825 | -801.5874 | 1.7977e+308 | 1.7977e+308 | 8100000 | 1.7977e+308 | 8100000 | 1.7977e+308 | 199315.2 | -86414.67 | -29.01638 | 1.7977e+308 | 2 | 600 | 72.12802 | 988.8 | 60076.85 | 9249.993
| 3293.716 | 76.30987 | 712.4 | 1.7977e+308 | 1.7977e+308 | 1.7977e+308 | 1 | 1.7977e+308 | 0.09335012 | 45 | 0 | 1.7977e+308 | 709.825 | -801.5867 | 1.7977e+308 | 1.7977e+308 | 8100000 | 1.7977e+308 | 8100000 | 1.7977e+308 | 200309.8 | -86416.39 | -29.36915 | 1.7977e+308 | 2 | 600 | 72.12872 | 989 | 60076.85 | 9249.993
| 3292.259 | 75.95722 | 712.6 | 1.7977e+308 | 1.7977e+308 | 1.7977e+308 | 1 | 1.7977e+308 | 0.1701316 | 45 | 0 | 1.7977e+308 | 709.825 | -801.586 | 1.7977e+308 | 1.7977e+308 | 8100000 | 1.7977e+308 | 8100000 | 1.7977e+308 | 200702.5 | -86418.07 | -29.72193 | 1.7977e+308 | 2 | 600 | 72.12942 | 989.2 | 60076.85 | 9249.993
| 3290.897 | 75.58692 | 712.8 | 1.7977e+308 | 1.7977e+308 | 1.7977e+308 | 1 | 1.7977e+308 | 0.1163845 | 45 | 0 | 1.7977e+308 | 709.825 | -801.5854 | 1.7977e+308 | 1.7977e+308 | 8100000 | 1.7977e+308 | 8100000 | 1.7977e+308 | 201579.8 | -86419.66 | -30.09235 | 1.7977e+308 | 2 | 600 | 72.13008 | 989.4 | 60076.85 | 9249.993
| 3289.335 | 75.23427 | 713 | 1.7977e+308 | 1.7977e+308 | 1.7977e+308 | 1 | 1.7977e+308 | 0.1357819 | 45 | 0 | 1.7977e+308 | 709.825 | -801.5846 | 1.7977e+308 | 1.7977e+308 | 8100000 | 1.7977e+308 | 8100000 | 1.7977e+308 | 202823.3 | -86421.45 | -30.44513 | 1.7977e+308 | 2 | 600 | 72.13082 | 989.6 | 60076.85 | 9249.993
| 3287.72 | 74.88163 | 713.2 | 1.7977e+308 | 1.7977e+308 | 1.7977e+308 | 1 | 1.7977e+308 | 0.2521664 | 45 | 0 | 1.7977e+308 | 709.825 | -801.5839 | 1.7977e+308 | 1.7977e+308 | 8100000 | 1.7977e+308 | 8100000 | 1.7977e+308 | 201806.5 | -86423.29 | -30.7979 | 1.7977e+308 | 2 | 600 | 72.1316 | 989.8 | 60076.85 | 9249.993
| 3286.016 | 74.51136 | 713.4 | 1.7977e+308 | 1.7977e+308 | 1.7977e+308 | 1 | 1.7977e+308 | 0.0945624 | 45 | 0 | 1.7977e+308 | 709.825 | -801.5831 | 1.7977e+308 | 1.7977e+308 | 8100000 | 1.7977e+308 | 8100000 | 1.7977e+308 | 200691 | -86425.22 | -31.16832 | 1.7977e+308 | 2 | 600 | 72.13239 | 990 | 60076.85 | 9249.993
| 3284.477 | 74.15871 | 713.6 | 1.7977e+308 | 1.7977e+308 | 1.7977e+308 | 1 | 1.7977e+308 | 0.1010282 | 45 | 0 | 1.7977e+308 | 709.825 | -801.5823 | 1.7977e+308 | 1.7977e+308 | 8100000 | 1.7977e+308 | 8100000 | 1.7977e+308 | 200759.1 | -86426.99 | -31.52109 | 1.7977e+308 | 2 | 600 | 72.13312 | 990.2 | 60076.85 | 9249.993
| 3282.661 | 73.80609 | 713.8 | 1.7977e+308 | 1.7977e+308 | 1.7977e+308 | 1 | 1.7977e+308 | 0.1050693 | 45 | 0 | 1.7977e+308 | 709.825 | -801.5815 | 1.7977e+308 | 1.7977e+308 | 8100000 | 1.7977e+308 | 8100000 | 1.7977e+308 | 198943.9 | -86429.03 | -31.87387 | 1.7977e+308 | 2 | 600 | 72.13397 | 990.4 | 60076.85 | 9249.993
| 3281.298 | 73.43579 | 714 | 1.7977e+308 | 1.7977e+308 | 1.7977e+308 | 1 | 1.7977e+308 | 0.1313366 | 45 | 0 | 1.7977e+308 | 709.825 | -801.5808 | 1.7977e+308 | 1.7977e+308 | 8100000 | 1.7977e+308 | 8100000 | 1.7977e+308 | 199646.9 | -86430.62 | -32.24429 | 1.7977e+308 | 2 | 600 | 72.13464 | 990.6 | 60076.85 | 9249.993
| 3279.663 | 73.08315 | 714.2 | 1.7977e+308 | 1.7977e+308 | 1.7977e+308 | 1 | 1.7977e+308 | 0.2052892 | 45 | 0 | 1.7977e+308 | 709.825 | -801.5801 | 1.7977e+308 | 1.7977e+308 | 8100000 | 1.7977e+308 | 8100000 | 1.7977e+308 | 199931 | -86432.48 | -32.59706 | 1.7977e+308 | 2 | 600 | 72.13541 | 990.8 | 60076.85 | 9249.993
| 3277.937 | 72.73052 | 714.4 | 1.7977e+308 | 1.7977e+308 | 1.7977e+308 | 1 | 1.7977e+308 | 0.1923576 | 45 | 0 | 1.7977e+308 | 709.825 | -801.5792 | 1.7977e+308 | 1.7977e+308 | 8100000 | 1.7977e+308 | 8100000 | 1.7977e+308 | 198934.9 | -86434.43 | -32.94984 | 1.7977e+308 | 2 | 600 | 72.13622 | 991 | 60076.85 | 9249.993
| 3276.252 | 72.37788 | 714.6 | 1.7977e+308 | 1.7977e+308 | 1.7977e+308 | 1 | 1.7977e+308 | 0.2715636 | 45 | 0 | 1.7977e+308 | 709.825 | -801.5784 | 1.7977e+308 | 1.7977e+308 | 8100000 | 1.7977e+308 | 8100000 | 1.7977e+308 | 197607.8 | -86436.34 | -33.30261 | 1.7977e+308 | 2 | 600 | 72.13701 | 991.2 | 60076.85 | 9249.993
| 3274.422 | 72.00762 | 714.8 | 1.7977e+308 | 1.7977e+308 | 1.7977e+308 | 1 | 1.7977e+308 | 0.02505497 | 45 | 0 | 1.7977e+308 | 709.825 | -801.5776 | 1.7977e+308 | 1.7977e+308 | 8100000 | 1.7977e+308 | 8100000 | 1.7977e+308 | 196408 | -86438.4 | -33.67303 | 1.7977e+308 | 2 | 600 | 72.13787 | 991.4 | 60076.85 | 9249.993
| 3273.141 | 71.65495 | 715 | 1.7977e+308 | 1.7977e+308 | 1.7977e+308 | 1 | 1.7977e+308 | 0.1519463 | 45 | 0 | 1.7977e+308 | 709.825 | -801.577 | 1.7977e+308 | 1.7977e+308 | 8100000 | 1.7977e+308 | 8100000 | 1.7977e+308 | 196486 | -86439.91 | -34.0258 | 1.7977e+308 | 2 | 600 | 72.1385 | 991.6 | 60076.85 | 9249.993
| 3271.326 | 71.30233 | 715.2 | 1.7977e+308 | 1.7977e+308 | 1.7977e+308 | 1 | 1.7977e+308 | 0.2675224 | 45 | 0 | 1.7977e+308 | 709.825 | -801.5761 | 1.7977e+308 | 1.7977e+308 | 8100000 | 1.7977e+308 | 8100000 | 1.7977e+308 | 195659.7 | -86441.95 | -34.37858 | 1.7977e+308 | 2 | 600 | 72.13934 | 991.8 | 60076.85 | 9249.993
| 3269.816 | 70.93204 | 715.4 | 1.7977e+308 | 1.7977e+308 | 1.7977e+308 | 1 | 1.7977e+308 | 0.2299399 | 45 | 0 | 1.7977e+308 | 709.825 | -801.5754 | 1.7977e+308 | 1.7977e+308 | 8100000 | 1.7977e+308 | 8100000 | 1.7977e+308 | 195542.5 | -86443.69 | -34.74899 | 1.7977e+308 | 2 | 600 | 72.14006 | 992 | 60076.85 | 9249.993
| 3268.317 | 70.57939 | 715.6 | 1.7977e+308 | 1.7977e+308 | 1.7977e+308 | 1 | 1.7977e+308 | 0.1317406 | 45 | 0 | 1.7977e+308 | 709.825 | -801.5747 | 1.7977e+308 | 1.7977e+308 | 8100000 | 1.7977e+308 | 8100000 | 1.7977e+308 | 196719.6 | -86445.41 | -35.10177 | 1.7977e+308 | 2 | 600 | 72.14078 | 992.2 | 60076.85 | 9249.993
| 3266.433 | 70.22677 | 715.8 | 1.7977e+308 | 1.7977e+308 | 1.7977e+308 | 1 | 1.7977e+308 | 0.07071963 | 45 | 0 | 1.7977e+308 | 709.825 | -801.5738 | 1.7977e+308 | 1.7977e+308 | 8100000 | 1.7977e+308 | 8100000 | 1.7977e+308 | 195696.6 | -86447.52 | -35.45454 | 1.7977e+308 | 2 | 600 | 72.14166 | 992.4 | 60076.85 | 9249.993
| 3264.93 | 69.87412 | 716 | 1.7977e+308 | 1.7977e+308 | 1.7977e+308 | 1 | 1.7977e+308 | 0.05051402 | 45 | 0 | 1.7977e+308 | 709.825 | -801.5731 | 1.7977e+308 | 1.7977e+308 | 8100000 | 1.7977e+308 | 8100000 | 1.7977e+308 | 195380.6 | -86449.25 | -35.80732 | 1.7977e+308 | 2 | 600 | 72.14237 | 992.6 | 60076.85 | 9249.993
| 3263.042 | 69.50386 | 716.2 | 1.7977e+308 | 1.7977e+308 | 1.7977e+308 | 1 | 1.7977e+308 | 0.1135555 | 45 | 0 | 1.7977e+308 | 709.825 | -801.5722 | 1.7977e+308 | 1.7977e+308 | 8100000 | 1.7977e+308 | 8100000 | 1.7977e+308 | 194692.8 | -86451.37 | -36.17773 | 1.7977e+308 | 2 | 600 | 72.14325 | 992.8 | 60076.85 | 9249.993
| 3261.211 | 69.15124 | 716.4 | 1.7977e+308 | 1.7977e+308 | 1.7977e+308 | 1 | 1.7977e+308 | 0.1107267 | 45 | 0 | 1.7977e+308 | 709.825 | -801.5714 | 1.7977e+308 | 1.7977e+308 | 8100000 | 1.7977e+308 | 8100000 | 1.7977e+308 | 190191.9 | -86453.43 | -36.53051 | 1.7977e+308 | 2 | 600 | 72.14411 | 993 | 60076.85 | 9249.993
| 3259.761 | 68.79859 | 716.6 | 1.7977e+308 | 1.7977e+308 | 1.7977e+308 | 1 | 1.7977e+308 | 0.1830627 | 45 | 0 | 1.7977e+308 | 709.825 | -801.5707 | 1.7977e+308 | 1.7977e+308 | 8100000 | 1.7977e+308 | 8100000 | 1.7977e+308 | 189805.8 | -86455.1 | -36.88328 | 1.7977e+308 | 2 | 600 | 72.1448 | 993.2 | 60076.85 | 9249.993
| 3258.407 | 68.42829 | 716.8 | 1.7977e+308 | 1.7977e+308 | 1.7977e+308 | 1 | 1.7977e+308 | 0.08001416 | 45 | 0 | 1.7977e+308 | 709.825 | -801.57 | 1.7977e+308 | 1.7977e+308 | 8100000 | 1.7977e+308 | 8100000 | 1.7977e+308 | 190757.2 | -86456.68 | -37.2537 | 1.7977e+308 | 2 | 600 | 72.14547 | 993.4 | 60076.85 | 9249.993
| 3256.498 | 68.07567 | 717 | 1.7977e+308 | 1.7977e+308 | 1.7977e+308 | 1 | 1.7977e+308 | 0.07112369 | 45 | 0 | 1.7977e+308 | 709.8251 | -801.5691 | 1.7977e+308 | 1.7977e+308 | 8100000 | 1.7977e+308 | 8100000 | 1.7977e+308 | 190554.7 | -86458.82 | -37.60647 | 1.7977e+308 | 2 | 600 | 72.14634 | 993.6 | 60076.85 | 9249.993
| 3254.632 | 67.72305 | 717.2 | 1.7977e+308 | 1.7977e+308 | 1.7977e+308 | 1 | 1.7977e+308 | 0.1701311 | 45 | 0 | 1.7977e+308 | 709.8251 | -801.5682 | 1.7977e+308 | 1.7977e+308 | 8100000 | 1.7977e+308 | 8100000 | 1.7977e+308 | 189414.7 | -86460.91 | -37.95924 | 1.7977e+308 | 2 | 600 | 72.14721 | 993.8 | 60076.85 | 9249.993
| 3253.323 | 67.37039 | 717.4 | 1.7977e+308 | 1.7977e+308 | 1.7977e+308 | 1 | 1.7977e+308 | 0.08122647 | 45 | 0 | 1.7977e+308 | 709.8251 | -801.5676 | 1.7977e+308 | 1.7977e+308 | 8100000 | 1.7977e+308 | 8100000 | 1.7977e+308 | 189734.4 | -86462.45 | -38.31202 | 1.7977e+308 | 2 | 600 | 72.14785 | 994 | 60076.85 | 9249.993
| 3251.288 | 67.00015 | 717.6 | 1.7977e+308 | 1.7977e+308 | 1.7977e+308 | 1 | 1.7977e+308 | 0.1479049 | 45 | 0 | 1.7977e+308 | 709.8251 | -801.5667 | 1.7977e+308 | 1.7977e+308 | 8100000 | 1.7977e+308 | 8100000 | 1.7977e+308 | 188604.7 | -86464.71 | -38.68243 | 1.7977e+308 | 2 | 600 | 72.14879 | 994.2 | 60076.85 | 9249.993
| 3249.581 | 66.64751 | 717.8 | 1.7977e+308 | 1.7977e+308 | 1.7977e+308 | 1 | 1.7977e+308 | 0.08526756 | 45 | 0 | 1.7977e+308 | 709.8251 | -801.5659 | 1.7977e+308 | 1.7977e+308 | 8100000 | 1.7977e+308 | 8100000 | 1.7977e+308 | 186980 | -86466.64 | -39.03521 | 1.7977e+308 | 2 | 600 | 72.1496 | 994.4 | 60076.85 | 9249.993
| 3248.378 | 66.29484 | 718 | 1.7977e+308 | 1.7977e+308 | 1.7977e+308 | 1 | 1.7977e+308 | 0.1705351 | 45 | 0 | 1.7977e+308 | 709.8251 | -801.5653 | 1.7977e+308 | 1.7977e+308 | 8100000 | 1.7977e+308 | 8100000 | 1.7977e+308 | 188961.3 | -86468.07 | -39.38798 | 1.7977e+308 | 2 | 600 | 72.15019 | 994.6 | 60076.85 | 9249.993
| 3246.417 | 65.92459 | 718.2 | 1.7977e+308 | 1.7977e+308 | 1.7977e+308 | 1 | 1.7977e+308 | 0.1761926 | 45 | 0 | 1.7977e+308 | 709.8251 | -801.5644 | 1.7977e+308 | 1.7977e+308 | 8100000 | 1.7977e+308 | 8100000 | 1.7977e+308 | 188308 | -86470.26 | -39.75839 | 1.7977e+308 | 2 | 600 | 72.15109 | 994.8 | 60076.85 | 9249.993
| 3244.974 | 65.57194 | 718.4 | 1.7977e+308 | 1.7977e+308 | 1.7977e+308 | 1 | 1.7977e+308 | 0.1026443 | 45 | 0 | 1.7977e+308 | 709.8251 | -801.5637 | 1.7977e+308 | 1.7977e+308 | 8100000 | 1.7977e+308 | 8100000 | 1.7977e+308 | 189537.7 | -86471.93 | -40.11117 | 1.7977e+308 | 2 | 600 | 72.15179 | 995 | 60076.85 | 9249.993
| 3243.082 | 65.21932 | 718.6 | 1.7977e+308 | 1.7977e+308 | 1.7977e+308 | 1 | 1.7977e+308 | 0.07718529 | 45 | 0 | 1.7977e+308 | 709.8251 | -801.5628 | 1.7977e+308 | 1.7977e+308 | 8100000 | 1.7977e+308 | 8100000 | 1.7977e+308 | 188594.3 | -86474.05 | -40.46394 | 1.7977e+308 | 2 | 600 | 72.15267 | 995.2 | 60076.85 | 9249.993
| 3241.438 | 64.84905 | 718.8 | 1.7977e+308 | 1.7977e+308 | 1.7977e+308 | 1 | 1.7977e+308 | 0.1737679 | 45 | 0 | 1.7977e+308 | 709.8251 | -801.562 | 1.7977e+308 | 1.7977e+308 | 8100000 | 1.7977e+308 | 8100000 | 1.7977e+308 | 188700.8 | -86475.92 | -40.83435 | 1.7977e+308 | 2 | 600 | 72.15345 | 995.4 | 60076.85 | 9249.993
| 3239.736 | 64.49642 | 719 | 1.7977e+308 | 1.7977e+308 | 1.7977e+308 | 1 | 1.7977e+308 | 0.1430554 | 45 | 0 | 1.7977e+308 | 709.8251 | -801.5612 | 1.7977e+308 | 1.7977e+308 | 8100000 | 1.7977e+308 | 8100000 | 1.7977e+308 | 187692.9 | -86477.85 | -41.18713 | 1.7977e+308 | 2 | 600 | 72.15425 | 995.6 | 60076.85 | 9249.993
| 3237.952 | 64.14379 | 719.2 | 1.7977e+308 | 1.7977e+308 | 1.7977e+308 | 1 | 1.7977e+308 | 0.1200211 | 45 | 0 | 1.7977e+308 | 709.8251 | -801.5604 | 1.7977e+308 | 1.7977e+308 | 8100000 | 1.7977e+308 | 8100000 | 1.7977e+308 | 186708.1 | -86479.86 | -41.5399 | 1.7977e+308 | 2 | 600 | 72.15509 | 995.8 | 60076.85 | 9249.993
| 3236.383 | 63.79115 | 719.4 | 1.7977e+308 | 1.7977e+308 | 1.7977e+308 | 1 | 1.7977e+308 | 0.1923569 | 45 | 0 | 1.7977e+308 | 709.8251 | -801.5596 | 1.7977e+308 | 1.7977e+308 | 8100000 | 1.7977e+308 | 8100000 | 1.7977e+308 | 187430.7 | -86481.65 | -41.89267 | 1.7977e+308 | 2 | 600 | 72.15583 | 996 | 60076.85 | 9249.993
| 3234.639 | 63.42088 | 719.6 | 1.7977e+308 | 1.7977e+308 | 1.7977e+308 | 1 | 1.7977e+308 | 0.2663093 | 45 | 0 | 1.7977e+308 | 709.8251 | -801.5588 | 1.7977e+308 | 1.7977e+308 | 8100000 | 1.7977e+308 | 8100000 | 1.7977e+308 | 186973.2 | -86483.63 | -42.26308 | 1.7977e+308 | 2 | 600 | 72.15664 | 996.2 | 60076.85 | 9249.993
| 3232.746 | 63.06827 | 719.8 | 1.7977e+308 | 1.7977e+308 | 1.7977e+308 | 1 | 1.7977e+308 | 0.06263722 | 45 | 0 | 1.7977e+308 | 709.8251 | -801.5579 | 1.7977e+308 | 1.7977e+308 | 8100000 | 1.7977e+308 | 8100000 | 1.7977e+308 | 186617.2 | -86485.75 | -42.61586 | 1.7977e+308 | 2 | 600 | 72.15752 | 996.4 | 60076.85 | 9249.993
| 3230.933 | 62.73328 | 720 | 1.7977e+308 | 1.7977e+308 | 1.7977e+308 | 1 | 1.7977e+308 | 0.1668979 | 45 | 0 | 1.7977e+308 | 709.8251 | -801.5571 | 1.7977e+308 | 1.7977e+308 | 8100000 | 1.7977e+308 | 8100000 | 1.7977e+308 | 185032.5 | -86487.78 | -42.95099 | 1.7977e+308 | 2 | 600 | 72.15837 | 996.6 | 60076.85 | 9249.993
| 3229.259 | 62.34537 | 720.2 | 1.7977e+308 | 1.7977e+308 | 1.7977e+308 | 1 | 1.7977e+308 | 0.2558023 | 45 | 0 | 1.7977e+308 | 709.8251 | -801.5563 | 1.7977e+308 | 1.7977e+308 | 8100000 | 1.7977e+308 | 8100000 | 1.7977e+308 | 183900.2 | -86489.69 | -43.33904 | 1.7977e+308 | 2 | 600 | 72.15917 | 996.8 | 60076.85 | 9249.993
| 3227.51 | 61.99275 | 720.4 | 1.7977e+308 | 1.7977e+308 | 1.7977e+308 | 1 | 1.7977e+308 | 0.2097336 | 45 | 0 | 1.7977e+308 | 709.8251 | -801.5555 | 1.7977e+308 | 1.7977e+308 | 8100000 | 1.7977e+308 | 8100000 | 1.7977e+308 | 183584.1 | -86491.66 | -43.69181 | 1.7977e+308 | 2 | 600 | 72.15999 | 997 | 60076.85 | 9249.993
| 3225.891 | 61.64011 | 720.6 | 1.7977e+308 | 1.7977e+308 | 1.7977e+308 | 1 | 1.7977e+308 | 0.1879116 | 45 | 0 | 1.7977e+308 | 709.8251 | -801.5547 | 1.7977e+308 | 1.7977e+308 | 8100000 | 1.7977e+308 | 8100000 | 1.7977e+308 | 183533.8 | -86493.51 | -44.04459 | 1.7977e+308 | 2 | 600 | 72.16075 | 997.2 | 60076.85 | 9249.993
| 3224.376 | 61.28746 | 720.8 | 1.7977e+308 | 1.7977e+308 | 1.7977e+308 | 1 | 1.7977e+308 | 0.02869187 | 45 | 0 | 1.7977e+308 | 709.8251 | -801.554 | 1.7977e+308 | 1.7977e+308 | 8100000 | 1.7977e+308 | 8100000 | 1.7977e+308 | 184693.9 | -86495.25 | -44.39736 | 1.7977e+308 | 2 | 600 | 72.16148 | 997.4 | 60076.85 | 9249.993
| 3222.505 | 60.91721 | 721 | 1.7977e+308 | 1.7977e+308 | 1.7977e+308 | 1 | 1.7977e+308 | 0.1171921 | 45 | 0 | 1.7977e+308 | 709.8251 | -801.5531 | 1.7977e+308 | 1.7977e+308 | 8100000 | 1.7977e+308 | 8100000 | 1.7977e+308 | 185069.4 | -86497.35 | -44.76777 | 1.7977e+308 | 2 | 600 | 72.16234 | 997.6 | 60076.85 | 9249.993
| 3220.794 | 60.56458 | 721.2 | 1.7977e+308 | 1.7977e+308 | 1.7977e+308 | 1 | 1.7977e+308 | 0.1220414 | 45 | 0 | 1.7977e+308 | 709.8251 | -801.5523 | 1.7977e+308 | 1.7977e+308 | 8100000 | 1.7977e+308 | 8100000 | 1.7977e+308 | 184691.7 | -86499.29 | -45.12054 | 1.7977e+308 | 2 | 600 | 72.16315 | 997.8 | 60076.85 | 9249.993
| 3219.156 | 60.21194 | 721.4 | 1.7977e+308 | 1.7977e+308 | 1.7977e+308 | 1 | 1.7977e+308 | 0.2161992 | 45 | 0 | 1.7977e+308 | 709.8251 | -801.5515 | 1.7977e+308 | 1.7977e+308 | 8100000 | 1.7977e+308 | 8100000 | 1.7977e+308 | 184591.9 | -86501.15 | -45.47331 | 1.7977e+308 | 2 | 600 | 72.16392 | 998 | 60076.85 | 9249.993
| 3217.301 | 59.8505 | 721.6 | 1.7977e+308 | 1.7977e+308 | 1.7977e+308 | 1 | 1.7977e+308 | 0.1333565 | 45 | 0 | 1.7977e+308 | 709.8251 | -801.5507 | 1.7977e+308 | 1.7977e+308 | 8100000 | 1.7977e+308 | 8100000 | 1.7977e+308 | 183457.1 | -86503.23 | -45.83491 | 1.7977e+308 | 2 | 600 | 72.16479 | 998.2 | 60076.85 | 9249.993
| 3215.684 | 59.48905 | 721.8 | 1.7977e+308 | 1.7977e+308 | 1.7977e+308 | 1 | 1.7977e+308 | 0.1984183 | 45 | 0 | 1.7977e+308 | 709.8251 | -801.5499 | 1.7977e+308 | 1.7977e+308 | 8100000 | 1.7977e+308 | 8100000 | 1.7977e+308 | 183859.4 | -86505.08 | -46.1965 | 1.7977e+308 | 2 | 600 | 72.16555 | 998.4 | 60076.85 | 9249.993
| 3213.74 | 59.13644 | 722 | 1.7977e+308 | 1.7977e+308 | 1.7977e+308 | 1 | 1.7977e+308 | 0.08163032 | 45 | 0 | 1.7977e+308 | 709.8251 | -801.549 | 1.7977e+308 | 1.7977e+308 | 8100000 | 1.7977e+308 | 8100000 | 1.7977e+308 | 183002 | -86507.25 | -46.54927 | 1.7977e+308 | 2 | 600 | 72.16645 | 998.6 | 60076.85 | 9249.993
| 3212.09 | 58.77498 | 722.2 | 1.7977e+308 | 1.7977e+308 | 1.7977e+308 | 1 | 1.7977e+308 | 0.1293153 | 45 | 0 | 1.7977e+308 | 709.8251 | -801.5482 | 1.7977e+308 | 1.7977e+308 | 8100000 | 1.7977e+308 | 8100000 | 1.7977e+308 | 182694.7 | -86509.12 | -46.91086 | 1.7977e+308 | 2 | 600 | 72.16724 | 998.8 | 60076.85 | 9249.993
| 3210.059 | 58.41356 | 722.4 | 1.7977e+308 | 1.7977e+308 | 1.7977e+308 | 1 | 1.7977e+308 | 0.05738368 | 45 | 0 | 1.7977e+308 | 709.8251 | -801.5473 | 1.7977e+308 | 1.7977e+308 | 8100000 | 1.7977e+308 | 8100000 | 1.7977e+308 | 180057.5 | -86511.38 | -47.27245 | 1.7977e+308 | 2 | 600 | 72.16817 | 999 | 60076.85 | 9249.993
| 3208.154 | 58.06094 | 722.6 | 1.7977e+308 | 1.7977e+308 | 1.7977e+308 | 1 | 1.7977e+308 | 0.03879459 | 45 | 0 | 1.7977e+308 | 709.8251 | -801.5464 | 1.7977e+308 | 1.7977e+308 | 8100000 | 1.7977e+308 | 8100000 | 1.7977e+308 | 177992.9 | -86513.51 | -47.62522 | 1.7977e+308 | 2 | 600 | 72.16906 | 999.2 | 60076.85 | 9249.993
| 3206.456 | 57.70831 | 722.8 | 1.7977e+308 | 1.7977e+308 | 1.7977e+308 | 1 | 1.7977e+308 | 0.1188084 | 45 | 0 | 1.7977e+308 | 709.8251 | -801.5456 | 1.7977e+308 | 1.7977e+308 | 8100000 | 1.7977e+308 | 8100000 | 1.7977e+308 | 177996.3 | -86515.44 | -47.97799 | 1.7977e+308 | 2 | 600 | 72.16984 | 999.4 | 60076.85 | 9249.993
| 3204.809 | 57.33804 | 723 | 1.7977e+308 | 1.7977e+308 | 1.7977e+308 | 1 | 1.7977e+308 | 0.109918 | 45 | 0 | 1.7977e+308 | 709.8251 | -801.5448 | 1.7977e+308 | 1.7977e+308 | 8100000 | 1.7977e+308 | 8100000 | 1.7977e+308 | 177643.4 | -86517.31 | -48.3484 | 1.7977e+308 | 2 | 600 | 72.17064 | 999.6 | 60076.85 | 9249.993
| 3203.422 | 56.98539 | 723.2 | 1.7977e+308 | 1.7977e+308 | 1.7977e+308 | 1 | 1.7977e+308 | 0.09334945 | 45 | 0 | 1.7977e+308 | 709.8251 | -801.5442 | 1.7977e+308 | 1.7977e+308 | 8100000 | 1.7977e+308 | 8100000 | 1.7977e+308 | 179673.7 | -86518.93 | -48.70117 | 1.7977e+308 | 2 | 600 | 72.17131 | 999.8 | 60076.85 | 9249.993
| 3201.323 | 56.63279 | 723.4 | 1.7977e+308 | 1.7977e+308 | 1.7977e+308 | 1 | 1.7977e+308 | 0.06465762 | 45 | 0 | 1.7977e+308 | 709.8251 | -801.5432 | 1.7977e+308 | 1.7977e+308 | 8100000 | 1.7977e+308 | 8100000 | 1.7977e+308 | 179443.5 | -86521.25 | -49.05394 | 1.7977e+308 | 2 | 600 | 72.17226 | 1000 | 60076.85 | 9249.993
| 3201.026 | 56.56226 | 723.44 | 1.7977e+308 | 1.7977e+308 | 1.7977e+308 | 1 | 1.7977e+308 | 0.06627406 | 45 | 0 | 1.7977e+308 | 709.8251 | -801.543 | 1.7977e+308 | 1.7977e+308 | 8100000 | 1.7977e+308 | 8100000 | 1.7977e+308 | 179443.5 | -86521.59 | -49.1245 | 1.7977e+308 | 2 | 600 | 72.17241 | 1000.04 | 60076.85 | 9249.993
Thermal Drift Hold Segment | 3200.351 | 56.52704 | 723.52 | 1.7977e+308 | 1.7977e+308 | 1.7977e+308 | 1 | 1.7977e+308 | 0.06789049 | 45 | 0 | 1.7977e+308 | 709.8251 | -801.5427 | 1.7977e+308 | 1.7977e+308 | 8100000 | 1.7977e+308 | 8100000 | 1.7977e+308 | 179443.5 | -86522.35 | -49.15977 | 1.7977e+308 | 3 | 400 | 72.17272 | 1000.12 | 60076.85 | 9249.993
| 3199.928 | 56.52708 | 723.6 | 1.7977e+308 | 1.7977e+308 | 1.7977e+308 | 1 | 1.7977e+308 | 0.1177981 | 45 | 0 | 1.7977e+308 | 709.8251 | -801.5425 | 1.7977e+308 | 1.7977e+308 | 8100000 | 1.7977e+308 | 8100000 | 1.7977e+308 | 179443.5 | -86522.84 | -49.15977 | 1.7977e+308 | 3 | 400 | 72.17294 | 1000.2 | 60076.85 | 9249.993
| 3189.161 | 56.52818 | 727.4 | 1.7977e+308 | 1.7977e+308 | 1.7977e+308 | 1 | 1.7977e+308 | 0.06061645 | 45 | 0 | 1.7977e+308 | 709.8251 | -801.5366 | 1.7977e+308 | 1.7977e+308 | 8100000 | 1.7977e+308 | 8100000 | 1.7977e+308 | 2736.422 | -86537.08 | -49.15972 | 1.7977e+308 | 3 | 400 | 72.17885 | 1004 | 60076.85 | 9249.993
| 3184.848 | 56.52865 | 729.4 | 1.7977e+308 | 1.7977e+308 | 1.7977e+308 | 1 | 1.7977e+308 | 0.1236575 | 45 | 0 | 1.7977e+308 | 709.8251 | -801.5341 | 1.7977e+308 | 1.7977e+308 | 8100000 | 1.7977e+308 | 8100000 | 1.7977e+308 | -65.71733 | -86543.22 | -49.1597 | 1.7977e+308 | 3 | 400 | 72.18139 | 1006 | 60076.85 | 9249.993
| 3181.384 | 56.52906 | 731.4 | 1.7977e+308 | 1.7977e+308 | 1.7977e+308 | 1 | 1.7977e+308 | 0.2465067 | 45 | 0 | 1.7977e+308 | 709.8251 | -801.5319 | 1.7977e+308 | 1.7977e+308 | 8100000 | 1.7977e+308 | 8100000 | 1.7977e+308 | -68.45181 | -86548.51 | -49.15968 | 1.7977e+308 | 3 | 400 | 72.18359 | 1008 | 60076.85 | 9249.993
| 3178.332 | 56.52944 | 733.4 | 1.7977e+308 | 1.7977e+308 | 1.7977e+308 | 1 | 1.7977e+308 | 0.1139588 | 45 | 0 | 1.7977e+308 | 709.8251 | -801.5298 | 1.7977e+308 | 1.7977e+308 | 8100000 | 1.7977e+308 | 8100000 | 1.7977e+308 | -68.45696 | -86553.39 | -49.15966 | 1.7977e+308 | 3 | 400 | 72.18562 | 1010 | 60076.85 | 9249.993
| 3175.678 | 56.52978 | 735.4 | 1.7977e+308 | 1.7977e+308 | 1.7977e+308 | 1 | 1.7977e+308 | 0.2097326 | 45 | 0 | 1.7977e+308 | 709.8251 | -801.528 | 1.7977e+308 | 1.7977e+308 | 8100000 | 1.7977e+308 | 8100000 | 1.7977e+308 | -68.45621 | -86557.87 | -49.15964 | 1.7977e+308 | 3 | 400 | 72.18749 | 1012 | 60076.85 | 9249.993
| 3173.209 | 56.53012 | 737.4 | 1.7977e+308 | 1.7977e+308 | 1.7977e+308 | 1 | 1.7977e+308 | 0.1729586 | 45 | 0 | 1.7977e+308 | 709.8251 | -801.5262 | 1.7977e+308 | 1.7977e+308 | 8100000 | 1.7977e+308 | 8100000 | 1.7977e+308 | -68.46097 | -86562.16 | -49.15962 | 1.7977e+308 | 3 | 400 | 72.18926 | 1014 | 60076.85 | 9249.993
| 3170.986 | 56.53043 | 739.4 | 1.7977e+308 | 1.7977e+308 | 1.7977e+308 | 1 | 1.7977e+308 | 0.219027 | 45 | 0 | 1.7977e+308 | 709.8251 | -801.5245 | 1.7977e+308 | 1.7977e+308 | 8100000 | 1.7977e+308 | 8100000 | 1.7977e+308 | -68.46743 | -86566.21 | -49.15961 | 1.7977e+308 | 3 | 400 | 72.19095 | 1016 | 60076.85 | 9249.993
| 3169.457 | 56.53069 | 741.4 | 1.7977e+308 | 1.7977e+308 | 1.7977e+308 | 1 | 1.7977e+308 | 0.07435601 | 45 | 0 | 1.7977e+308 | 709.8251 | -801.5231 | 1.7977e+308 | 1.7977e+308 | 8100000 | 1.7977e+308 | 8100000 | 1.7977e+308 | -68.47046 | -86569.57 | -49.1596 | 1.7977e+308 | 3 | 400 | 72.19234 | 1018 | 60076.85 | 9249.993
| 3167.651 | 56.53097 | 743.4 | 1.7977e+308 | 1.7977e+308 | 1.7977e+308 | 1 | 1.7977e+308 | 0.04808893 | 45 | 0 | 1.7977e+308 | 709.8251 | -801.5216 | 1.7977e+308 | 1.7977e+308 | 8100000 | 1.7977e+308 | 8100000 | 1.7977e+308 | -68.47026 | -86573.2 | -49.15958 | 1.7977e+308 | 3 | 400 | 72.19385 | 1020 | 60076.85 | 9249.993
| 3166.313 | 56.53121 | 745.4 | 1.7977e+308 | 1.7977e+308 | 1.7977e+308 | 1 | 1.7977e+308 | 0.1693215 | 45 | 0 | 1.7977e+308 | 709.8251 | -801.5203 | 1.7977e+308 | 1.7977e+308 | 8100000 | 1.7977e+308 | 8100000 | 1.7977e+308 | -68.46909 | -86576.36 | -49.15957 | 1.7977e+308 | 3 | 400 | 72.19515 | 1022 | 60076.85 | 9249.993
| 3164.916 | 56.53146 | 747.4 | 1.7977e+308 | 1.7977e+308 | 1.7977e+308 | 1 | 1.7977e+308 | 0.08082169 | 45 | 0 | 1.7977e+308 | 709.8251 | -801.5189 | 1.7977e+308 | 1.7977e+308 | 8100000 | 1.7977e+308 | 8100000 | 1.7977e+308 | -68.47138 | -86579.58 | -49.15956 | 1.7977e+308 | 3 | 400 | 72.19651 | 1024 | 60076.85 | 9249.993
| 3164.104 | 56.53162 | 748.72 | 1.7977e+308 | 1.7977e+308 | 1.7977e+308 | 1 | 1.7977e+308 | 0.1466914 | 45 | 0 | 1.7977e+308 | 709.8251 | -801.5181 | 1.7977e+308 | 1.7977e+308 | 8100000 | 1.7977e+308 | 8100000 | 1.7977e+308 | -68.4717 | -86581.6 | -49.15955 | 1.7977e+308 | 3 | 400 | 72.19733 | 1025.32 | 60076.85 | 9249.993
| 3163.885 | 56.53164 | 748.8 | 1.7977e+308 | 1.7977e+308 | 1.7977e+308 | 1 | 1.7977e+308 | 0.1470955 | 45 | 0 | 1.7977e+308 | 709.8251 | -801.518 | 1.7977e+308 | 1.7977e+308 | 8100000 | 1.7977e+308 | 8100000 | 1.7977e+308 | -68.4717 | -86581.89 | -49.15955 | 1.7977e+308 | 3 | 400 | 72.19746 | 1025.4 | 60076.85 | 9249.993
| 3162.761 | 56.53191 | 751.4 | 1.7977e+308 | 1.7977e+308 | 1.7977e+308 | 1 | 1.7977e+308 | 0.03030812 | 45 | 0 | 1.7977e+308 | 709.8251 | -801.5165 | 1.7977e+308 | 1.7977e+308 | 8100000 | 1.7977e+308 | 8100000 | 1.7977e+308 | -68.4717 | -86585.39 | -49.15954 | 1.7977e+308 | 3 | 400 | 72.19891 | 1028 | 60076.85 | 9249.993
| 3162.403 | 56.53208 | 753.4 | 1.7977e+308 | 1.7977e+308 | 1.7977e+308 | 1 | 1.7977e+308 | 0.1414379 | 45 | 0 | 1.7977e+308 | 709.8251 | -801.5156 | 1.7977e+308 | 1.7977e+308 | 8100000 | 1.7977e+308 | 8100000 | 1.7977e+308 | -68.4717 | -86587.58 | -49.15953 | 1.7977e+308 | 3 | 400 | 72.19982 | 1030 | 60076.85 | 9249.993
| 3161.765 | 56.53227 | 755.4 | 1.7977e+308 | 1.7977e+308 | 1.7977e+308 | 1 | 1.7977e+308 | 0.1709378 | 45 | 0 | 1.7977e+308 | 709.8251 | -801.5146 | 1.7977e+308 | 1.7977e+308 | 8100000 | 1.7977e+308 | 8100000 | 1.7977e+308 | -68.4717 | -86590.04 | -49.15952 | 1.7977e+308 | 3 | 400 | 72.20084 | 1032 | 60076.85 | 9249.993
| 3161.102 | 56.53246 | 757.4 | 1.7977e+308 | 1.7977e+308 | 1.7977e+308 | 1 | 1.7977e+308 | 0.06546551 | 45 | 0 | 1.7977e+308 | 709.8251 | -801.5136 | 1.7977e+308 | 1.7977e+308 | 8100000 | 1.7977e+308 | 8100000 | 1.7977e+308 | -68.47275 | -86592.53 | -49.15951 | 1.7977e+308 | 3 | 400 | 72.20187 | 1034 | 60076.85 | 9249.993
| 3160.352 | 56.53266 | 759.4 | 1.7977e+308 | 1.7977e+308 | 1.7977e+308 | 1 | 1.7977e+308 | 0.160835 | 45 | 0 | 1.7977e+308 | 709.8251 | -801.5125 | 1.7977e+308 | 1.7977e+308 | 8100000 | 1.7977e+308 | 8100000 | 1.7977e+308 | -68.4737 | -86595.1 | -49.1595 | 1.7977e+308 | 3 | 400 | 72.20295 | 1036 | 60076.85 | 9249.993
| 3159.912 | 56.53283 | 761.4 | 1.7977e+308 | 1.7977e+308 | 1.7977e+308 | 1 | 1.7977e+308 | 0.1519446 | 45 | 0 | 1.7977e+308 | 709.8251 | -801.5116 | 1.7977e+308 | 1.7977e+308 | 8100000 | 1.7977e+308 | 8100000 | 1.7977e+308 | -68.47669 | -86597.37 | -49.15949 | 1.7977e+308 | 3 | 400 | 72.20389 | 1038 | 60076.85 | 9249.993
| 3159.532 | 56.53301 | 763.4 | 1.7977e+308 | 1.7977e+308 | 1.7977e+308 | 1 | 1.7977e+308 | 0.3156083 | 45 | 0 | 1.7977e+308 | 709.8251 | -801.5107 | 1.7977e+308 | 1.7977e+308 | 8100000 | 1.7977e+308 | 8100000 | 1.7977e+308 | -68.47745 | -86599.58 | -49.15949 | 1.7977e+308 | 3 | 400 | 72.20481 | 1040 | 60076.85 | 9249.993
| 3159.182 | 56.53317 | 765.4 | 1.7977e+308 | 1.7977e+308 | 1.7977e+308 | 1 | 1.7977e+308 | 0.1111297 | 45 | 0 | 1.7977e+308 | 709.8251 | -801.5097 | 1.7977e+308 | 1.7977e+308 | 8100000 | 1.7977e+308 | 8100000 | 1.7977e+308 | -68.4775 | -86601.75 | -49.15948 | 1.7977e+308 | 3 | 400 | 72.20571 | 1042 | 60076.85 | 9249.993
| 3159.036 | 56.53333 | 767.4 | 1.7977e+308 | 1.7977e+308 | 1.7977e+308 | 1 | 1.7977e+308 | 0.05940384 | 45 | 0 | 1.7977e+308 | 709.8251 | -801.5089 | 1.7977e+308 | 1.7977e+308 | 8100000 | 1.7977e+308 | 8100000 | 1.7977e+308 | -68.4793 | -86603.73 | -49.15947 | 1.7977e+308 | 3 | 400 | 72.20653 | 1044 | 60076.85 | 9249.993
| 3159.262 | 56.53345 | 769.4 | 1.7977e+308 | 1.7977e+308 | 1.7977e+308 | 1 | 1.7977e+308 | 0.1495199 | 45 | 0 | 1.7977e+308 | 709.8251 | -801.5083 | 1.7977e+308 | 1.7977e+308 | 8100000 | 1.7977e+308 | 8100000 | 1.7977e+308 | -68.48086 | -86605.32 | -49.15946 | 1.7977e+308 | 3 | 400 | 72.20719 | 1046 | 60076.85 | 9249.993
| 3159.209 | 56.53359 | 771.4 | 1.7977e+308 | 1.7977e+308 | 1.7977e+308 | 1 | 1.7977e+308 | 0.1769992 | 45 | 0 | 1.7977e+308 | 709.8251 | -801.5075 | 1.7977e+308 | 1.7977e+308 | 8100000 | 1.7977e+308 | 8100000 | 1.7977e+308 | -68.47983 | -86607.2 | -49.15946 | 1.7977e+308 | 3 | 400 | 72.20797 | 1048 | 60076.85 | 9249.993
| 3159.243 | 56.53373 | 773.4 | 1.7977e+308 | 1.7977e+308 | 1.7977e+308 | 1 | 1.7977e+308 | 0.08688314 | 45 | 0 | 1.7977e+308 | 709.8251 | -801.5067 | 1.7977e+308 | 1.7977e+308 | 8100000 | 1.7977e+308 | 8100000 | 1.7977e+308 | -68.4809 | -86609 | -49.15945 | 1.7977e+308 | 3 | 400 | 72.20871 | 1050 | 60076.85 | 9249.993
| 3159.12 | 56.53388 | 775.4 | 1.7977e+308 | 1.7977e+308 | 1.7977e+308 | 1 | 1.7977e+308 | 0.263074 | 45 | 0 | 1.7977e+308 | 709.8251 | -801.5059 | 1.7977e+308 | 1.7977e+308 | 8100000 | 1.7977e+308 | 8100000 | 1.7977e+308 | -68.48411 | -86610.95 | -49.15944 | 1.7977e+308 | 3 | 400 | 72.20953 | 1052 | 60076.85 | 9249.993
| 3159.374 | 56.534 | 777.4 | 1.7977e+308 | 1.7977e+308 | 1.7977e+308 | 1 | 1.7977e+308 | 0.06384899 | 45 | 0 | 1.7977e+308 | 709.8251 | -801.5053 | 1.7977e+308 | 1.7977e+308 | 8100000 | 1.7977e+308 | 8100000 | 1.7977e+308 | -68.48193 | -86612.52 | -49.15944 | 1.7977e+308 | 3 | 400 | 72.21017 | 1054 | 60076.85 | 9249.993
| 3159.615 | 56.53413 | 779.4 | 1.7977e+308 | 1.7977e+308 | 1.7977e+308 | 1 | 1.7977e+308 | 0.1584101 | 45 | 0 | 1.7977e+308 | 709.8251 | -801.5046 | 1.7977e+308 | 1.7977e+308 | 8100000 | 1.7977e+308 | 8100000 | 1.7977e+308 | -68.48935 | -86614.1 | -49.15943 | 1.7977e+308 | 3 | 400 | 72.21083 | 1056 | 60076.85 | 9249.993
| 3159.849 | 56.53425 | 781.4 | 1.7977e+308 | 1.7977e+308 | 1.7977e+308 | 1 | 1.7977e+308 | 0.05495861 | 45 | 0 | 1.7977e+308 | 709.8251 | -801.504 | 1.7977e+308 | 1.7977e+308 | 8100000 | 1.7977e+308 | 8100000 | 1.7977e+308 | -68.48666 | -86615.7 | -49.15943 | 1.7977e+308 | 3 | 400 | 72.2115 | 1058 | 60076.85 | 9249.993
| 3160.016 | 56.53438 | 783.4 | 1.7977e+308 | 1.7977e+308 | 1.7977e+308 | 1 | 1.7977e+308 | 0.1175953 | 45 | 0 | 1.7977e+308 | 709.8251 | -801.5033 | 1.7977e+308 | 1.7977e+308 | 8100000 | 1.7977e+308 | 8100000 | 1.7977e+308 | -68.48983 | -86617.35 | -49.15942 | 1.7977e+308 | 3 | 400 | 72.21219 | 1060 | 60076.85 | 9249.993
| 3161.176 | 56.53443 | 785.4 | 1.7977e+308 | 1.7977e+308 | 1.7977e+308 | 1 | 1.7977e+308 | 0.1810401 | 45 | 0 | 1.7977e+308 | 709.8251 | -801.503 | 1.7977e+308 | 1.7977e+308 | 8100000 | 1.7977e+308 | 8100000 | 1.7977e+308 | -68.48327 | -86618.02 | -49.15942 | 1.7977e+308 | 3 | 400 | 72.21246 | 1062 | 60076.85 | 9249.993
| 3161.395 | 56.53455 | 787.4 | 1.7977e+308 | 1.7977e+308 | 1.7977e+308 | 1 | 1.7977e+308 | 0.1248692 | 45 | 0 | 1.7977e+308 | 709.8251 | -801.5023 | 1.7977e+308 | 1.7977e+308 | 8100000 | 1.7977e+308 | 8100000 | 1.7977e+308 | -68.48716 | -86619.63 | -49.15941 | 1.7977e+308 | 3 | 400 | 72.21313 | 1064 | 60076.85 | 9249.993
| 3161.694 | 56.53467 | 789.4 | 1.7977e+308 | 1.7977e+308 | 1.7977e+308 | 1 | 1.7977e+308 | 0.1624511 | 45 | 0 | 1.7977e+308 | 709.8251 | -801.5017 | 1.7977e+308 | 1.7977e+308 | 8100000 | 1.7977e+308 | 8100000 | 1.7977e+308 | -68.4873 | -86621.15 | -49.15941 | 1.7977e+308 | 3 | 400 | 72.21376 | 1066 | 60076.85 | 9249.993
| 3162.279 | 56.53477 | 791.4 | 1.7977e+308 | 1.7977e+308 | 1.7977e+308 | 1 | 1.7977e+308 | 0.1378006 | 45 | 0 | 1.7977e+308 | 709.8251 | -801.5012 | 1.7977e+308 | 1.7977e+308 | 8100000 | 1.7977e+308 | 8100000 | 1.7977e+308 | -68.48915 | -86622.39 | -49.1594 | 1.7977e+308 | 3 | 400 | 72.21428 | 1068 | 60076.85 | 9249.993
| 3162.84 | 56.53486 | 793.4 | 1.7977e+308 | 1.7977e+308 | 1.7977e+308 | 1 | 1.7977e+308 | 0.1434581 | 45 | 0 | 1.7977e+308 | 709.8251 | -801.5007 | 1.7977e+308 | 1.7977e+308 | 8100000 | 1.7977e+308 | 8100000 | 1.7977e+308 | -68.47981 | -86623.66 | -49.1594 | 1.7977e+308 | 3 | 400 | 72.2148 | 1070 | 60076.85 | 9249.993
| 3163.11 | 56.53499 | 795.4 | 1.7977e+308 | 1.7977e+308 | 1.7977e+308 | 1 | 1.7977e+308 | 0.1276979 | 45 | 0 | 1.7977e+308 | 709.8251 | -801.5 | 1.7977e+308 | 1.7977e+308 | 8100000 | 1.7977e+308 | 8100000 | 1.7977e+308 | -68.48606 | -86625.22 | -49.15939 | 1.7977e+308 | 3 | 400 | 72.21545 | 1072 | 60076.85 | 9249.993
| 3163.862 | 56.53507 | 797.4 | 1.7977e+308 | 1.7977e+308 | 1.7977e+308 | 1 | 1.7977e+308 | 0.07516393 | 45 | 0 | 1.7977e+308 | 709.8251 | -801.4996 | 1.7977e+308 | 1.7977e+308 | 8100000 | 1.7977e+308 | 8100000 | 1.7977e+308 | -68.48279 | -86626.29 | -49.15939 | 1.7977e+308 | 3 | 400 | 72.21589 | 1074 | 60076.85 | 9249.993
END